## fi 10
Specimen number in a sub-series | 1
Initial gauge length | 100 | mm
Diameter | 10 | mm
Initial cross section | 78.5398 | mm²
Elasticity modulus | 209.122 | GPa
Proof stress at non-proportional elongation 0.2% | 42.2722 | kN
Tensile strength | 51.6522 | kN
Uniform elongation | 9.64478 | %
Total strain at maximum tensile strength | 9.92989 | %
Stress at break | 46.223 | kN
Strain at break | 12.4 | %
Total strain at break | 12.6581 | %
Necking-in at break | 43 | %
Test time | Strain | Standard force
s | mm | kN
-1.83105e-06 | -1.41101e-06 | 1.02852
0.0200177 | -4.12865e-05 | 1.02715
0.0400372 | 0.000134428 | 1.02771
0.0599957 | 0.000312288 | 1.028
0.0700055 | 0.000350435 | 1.02824
0.090025 | 0.000448664 | 1.02861
0.110045 | 0.000398834 | 1.02942
0.140013 | 0.000716885 | 1.02971
0.160032 | 0.000682761 | 1.0281
0.180052 | 0.000645672 | 1.0288
0.21002 | 0.000925575 | 1.02857
0.23004 | 0.000902747 | 1.02833
0.260008 | 0.00112108 | 1.02933
0.280027 | 0.00131849 | 1.02852
0.300047 | 0.00137166 | 1.0289
0.330015 | 0.00136768 | 1.02904
0.350035 | 0.00155937 | 1.03074
0.380003 | 0.00168871 | 1.03306
0.400023 | 0.00165062 | 1.03576
0.420042 | 0.00178938 | 1.03812
0.45001 | 0.00218325 | 1.04394
0.47003 | 0.00228052 | 1.04795
0.48004 | 0.00240736 | 1.05056
0.490049 | 0.00253325 | 1.05345
0.520018 | 0.00254362 | 1.06174
0.540037 | 0.00273435 | 1.06949
0.570005 | 0.0030915 | 1.08089
0.590025 | 0.00330656 | 1.08913
0.610045 | 0.00330966 | 1.09731
0.619993 | 0.00349944 | 1.10209
0.640013 | 0.00387042 | 1.10938
0.660032 | 0.00398343 | 1.11878
0.680052 | 0.00420945 | 1.12655
0.71002 | 0.00447028 | 1.14358
0.72003 | 0.0045933 | 1.14945
0.73004 | 0.00465052 | 1.15464
0.760008 | 0.00502389 | 1.17508
0.780027 | 0.0051965 | 1.19005
0.800047 | 0.00533335 | 1.20386
0.830015 | 0.00569432 | 1.22505
0.850035 | 0.00584738 | 1.23942
0.880003 | 0.00610058 | 1.26149
0.900023 | 0.00617664 | 1.27761
0.920042 | 0.00649421 | 1.29517
0.940001 | 0.0067045 | 1.31236
0.95001 | 0.00681656 | 1.32224
0.97003 | 0.00708454 | 1.34161
0.990049 | 0.00730341 | 1.36355
1.02002 | 0.00758331 | 1.3943
1.04004 | 0.00777452 | 1.41692
1.07001 | 0.00807922 | 1.44761
1.09003 | 0.00823157 | 1.46517
1.11004 | 0.00852053 | 1.48536
1.14001 | 0.00890105 | 1.51355
1.16003 | 0.00913327 | 1.5303
1.18005 | 0.00925152 | 1.55017
1.21002 | 0.00969975 | 1.5813
1.23004 | 0.00994055 | 1.6013
1.26001 | 0.01025 | 1.6348
1.28003 | 0.0104665 | 1.65567
1.30005 | 0.0107011 | 1.67611
1.32001 | 0.0111169 | 1.69905
1.33002 | 0.0112609 | 1.71005
1.35003 | 0.0115299 | 1.72911
1.38 | 0.0118713 | 1.76061
1.40002 | 0.0120973 | 1.78142
1.41003 | 0.0122003 | 1.79092
1.42004 | 0.0122813 | 1.80017
1.45001 | 0.012577 | 1.83111
1.47003 | 0.0128345 | 1.8498
1.49005 | 0.0130934 | 1.86761
1.5 | 0.0132612 | 1.87749
1.52002 | 0.0136198 | 1.89799
1.54004 | 0.0139412 | 1.91999
1.57001 | 0.0143003 | 1.95067
1.59003 | 0.0144417 | 1.97024
1.61004 | 0.0146362 | 1.98886
1.64001 | 0.0149466 | 2.02105
1.66003 | 0.0150713 | 2.04067
1.68005 | 0.015429 | 2.06055
1.71002 | 0.015881 | 2.09067
1.73004 | 0.0161194 | 2.10961
1.76001 | 0.0163025 | 2.13861
1.77002 | 0.0164303 | 2.1488
1.78003 | 0.0165886 | 2.15817
1.80005 | 0.0167684 | 2.17649
1.83002 | 0.0170955 | 2.20349
1.85003 | 0.0172445 | 2.22117
1.86999 | 0.0175344 | 2.23855
1.88 | 0.0177547 | 2.24861
1.90002 | 0.0180156 | 2.26899
1.92004 | 0.0181016 | 2.28892
1.95001 | 0.0185422 | 2.32036
1.97003 | 0.0187287 | 2.34374
1.99005 | 0.0188922 | 2.3643
2.02002 | 0.0191745 | 2.39467
2.04004 | 0.0194344 | 2.41374
2.05005 | 0.0195946 | 2.42292
2.07001 | 0.019978 | 2.44099
2.09002 | 0.0201725 | 2.45999
2.11004 | 0.020385 | 2.47705
2.13 | 0.0206815 | 2.49449
2.14001 | 0.0207416 | 2.5053
2.16003 | 0.0209524 | 2.52692
2.18005 | 0.0211946 | 2.54642
2.21002 | 0.0215656 | 2.57967
2.22003 | 0.0216944 | 2.59174
2.23004 | 0.0218326 | 2.60255
2.26001 | 0.0222174 | 2.63186
2.28003 | 0.0223486 | 2.65267
2.30005 | 0.0223926 | 2.6728
2.33002 | 0.022774 | 2.70255
2.35003 | 0.0228875 | 2.72392
2.38 | 0.0231746 | 2.75461
2.40002 | 0.0232757 | 2.7748
2.42004 | 0.0234902 | 2.7953
2.45001 | 0.0235907 | 2.82274
2.47003 | 0.0238172 | 2.84224
2.49005 | 0.0240055 | 2.86242
2.52002 | 0.0242854 | 2.89274
2.54004 | 0.0244585 | 2.91467
2.57001 | 0.0248314 | 2.94242
2.59002 | 0.0250002 | 2.96136
2.61004 | 0.0251342 | 2.98142
2.64001 | 0.0255107 | 3.00917
2.66003 | 0.0255656 | 3.03049
2.68005 | 0.0258269 | 3.04942
2.69 | 0.0259652 | 3.05892
2.71002 | 0.0260873 | 3.0773
2.73004 | 0.0263152 | 3.0963
2.76001 | 0.0264475 | 3.12249
2.78003 | 0.0267498 | 3.14024
2.80005 | 0.0268986 | 3.15842
2.82001 | 0.0270545 | 3.17786
2.83002 | 0.0272014 | 3.18592
2.85003 | 0.0274103 | 3.20667
2.88 | 0.0276773 | 3.23617
2.90002 | 0.0278256 | 3.2568
2.92004 | 0.0280983 | 3.27917
2.95001 | 0.0283646 | 3.31255
2.97003 | 0.028554 | 3.33317
2.99005 | 0.0289221 | 3.35492
3.01001 | 0.0291314 | 3.37549
3.02002 | 0.0292416 | 3.38442
3.04004 | 0.0295277 | 3.4028
3.07001 | 0.0299277 | 3.42999
3.09002 | 0.0301676 | 3.4463
3.11004 | 0.0302846 | 3.46699
3.14001 | 0.030731 | 3.49786
3.16003 | 0.031018 | 3.51855
3.18005 | 0.0312045 | 3.54042
3.21002 | 0.0316145 | 3.5713
3.23004 | 0.0318153 | 3.59199
3.26001 | 0.0321505 | 3.62624
3.28003 | 0.0322926 | 3.64824
3.30005 | 0.0326178 | 3.66886
3.33002 | 0.0328076 | 3.69899
3.35003 | 0.0331538 | 3.7183
3.36004 | 0.0333426 | 3.72686
3.38 | 0.0335605 | 3.74717
3.40002 | 0.0338409 | 3.76536
3.42004 | 0.0340326 | 3.7833
3.45001 | 0.0343983 | 3.8113
3.47003 | 0.0345616 | 3.83255
3.49005 | 0.0346923 | 3.8533
3.52002 | 0.0351043 | 3.88561
3.54004 | 0.0352926 | 3.90624
3.55005 | 0.0354113 | 3.91655
3.57001 | 0.0355706 | 3.93599
3.59002 | 0.0357125 | 3.95417
3.61004 | 0.0360043 | 3.97274
3.64001 | 0.0361726 | 4.00211
3.66003 | 0.0364277 | 4.02111
3.68005 | 0.0366576 | 4.04055
3.71002 | 0.0368883 | 4.07174
3.73004 | 0.0371272 | 4.0913
3.76001 | 0.0373585 | 4.11867
3.77002 | 0.0374911 | 4.1283
3.78003 | 0.0375376 | 4.13792
3.80005 | 0.0376472 | 4.15439
3.83002 | 0.0379772 | 4.18083
3.85003 | 0.0380657 | 4.19964
3.88 | 0.0384118 | 4.22964
3.90002 | 0.0385475 | 4.25302
3.92004 | 0.0387025 | 4.27595
3.94005 | 0.0388757 | 4.29678
3.97002 | 0.0391403 | 4.32722
3.99004 | 0.0393105 | 4.34491
4.02001 | 0.0395626 | 4.37334
4.04003 | 0.0397876 | 4.39109
4.06005 | 0.0399574 | 4.40784
4.09002 | 0.0402044 | 4.43841
4.11003 | 0.0403922 | 4.45872
4.12999 | 0.0405754 | 4.47866
4.14 | 0.0406655 | 4.48991
4.16002 | 0.0408553 | 4.51328
4.18004 | 0.0410355 | 4.53397
4.21001 | 0.0413326 | 4.56453
4.23003 | 0.0415286 | 4.58653
4.24004 | 0.0416053 | 4.59666
4.25005 | 0.0416854 | 4.60622
4.28002 | 0.0420307 | 4.63541
4.30004 | 0.0421415 | 4.65641
4.33001 | 0.0425402 | 4.68547
4.34002 | 0.0426246 | 4.69684
4.35003 | 0.0427452 | 4.70709
4.37004 | 0.0430246 | 4.72597
4.40001 | 0.0432716 | 4.75328
4.42003 | 0.0435239 | 4.77334
4.43004 | 0.0436479 | 4.78341
4.44005 | 0.0437475 | 4.79322
4.47002 | 0.0440055 | 4.82553
4.49004 | 0.0442172 | 4.84672
4.52001 | 0.0444885 | 4.87553
4.54003 | 0.0446874 | 4.89597
4.56005 | 0.0447856 | 4.91553
4.59002 | 0.0452348 | 4.94453
4.61003 | 0.0453175 | 4.96566
4.64 | 0.0457247 | 4.99316
4.66002 | 0.0458275 | 5.01184
4.68004 | 0.0460216 | 5.03191
4.71001 | 0.0462943 | 5.05884
4.73003 | 0.0464405 | 5.07803
4.75005 | 0.0466226 | 5.09653
4.77001 | 0.0467556 | 5.11347
4.78002 | 0.0467826 | 5.12284
4.80004 | 0.0469203 | 5.14116
4.83001 | 0.0471456 | 5.16934
4.85003 | 0.0472552 | 5.19028
4.87004 | 0.0475104 | 5.21216
4.90001 | 0.0476505 | 5.24303
4.91002 | 0.0477725 | 5.25309
4.92003 | 0.0479079 | 5.26366
4.94005 | 0.0479346 | 5.28209
4.97002 | 0.0482806 | 5.30884
4.99004 | 0.0483345 | 5.32866
5.02001 | 0.048675 | 5.35553
5.04003 | 0.0486856 | 5.37466
5.06005 | 0.0488482 | 5.39584
5.09002 | 0.0490716 | 5.42491
5.11003 | 0.0492025 | 5.44747
5.14 | 0.0494226 | 5.47947
5.16002 | 0.0495442 | 5.49866
5.18004 | 0.0496986 | 5.52072
5.21001 | 0.0498872 | 5.55184
5.23003 | 0.0500605 | 5.57209
5.25005 | 0.0500578 | 5.59241
5.28002 | 0.0504283 | 5.62284
5.30004 | 0.0505215 | 5.64278
5.33001 | 0.0507654 | 5.67122
5.35003 | 0.0508715 | 5.68947
5.36003 | 0.0509445 | 5.69841
5.37004 | 0.0510274 | 5.70722
5.40001 | 0.0511657 | 5.73997
5.42003 | 0.0512753 | 5.76103
5.44005 | 0.0515671 | 5.78303
5.47002 | 0.0516605 | 5.81384
5.49004 | 0.0519299 | 5.83122
5.50005 | 0.0519923 | 5.84003
5.52001 | 0.0521244 | 5.85966
5.54003 | 0.0523442 | 5.87759
5.56005 | 0.0524546 | 5.89928
5.59002 | 0.0526674 | 5.93003
5.61003 | 0.0528655 | 5.94834
5.64 | 0.0530283 | 5.97716
5.66002 | 0.0532505 | 5.99391
5.68004 | 0.0532686 | 6.01278
5.71001 | 0.0535605 | 6.04159
5.73003 | 0.0536355 | 6.06009
5.75005 | 0.0538768 | 6.07878
5.78002 | 0.0540606 | 6.10784
5.80004 | 0.0542013 | 6.12678
5.83001 | 0.0543726 | 6.15947
5.85003 | 0.0544416 | 6.18009
5.87004 | 0.0546848 | 6.19953
5.90001 | 0.0548324 | 6.22847
5.92003 | 0.0550413 | 6.24591
5.94005 | 0.0550846 | 6.26447
5.97002 | 0.0554355 | 6.29378
5.99004 | 0.0554847 | 6.31184
6.02001 | 0.0558003 | 6.34341
6.04003 | 0.0559705 | 6.36409
6.06005 | 0.0561346 | 6.38428
6.09002 | 0.0563456 | 6.41547
6.11003 | 0.0565075 | 6.43516
6.14 | 0.0568006 | 6.46491
6.16002 | 0.0570085 | 6.48584
6.17003 | 0.057142 | 6.49747
6.18004 | 0.0572383 | 6.50797
6.21001 | 0.0575075 | 6.53872
6.23003 | 0.0576956 | 6.55903
6.25005 | 0.0578272 | 6.57872
6.28002 | 0.0581586 | 6.60734
6.30004 | 0.0583456 | 6.62622
6.33001 | 0.0586102 | 6.65284
6.35003 | 0.0588143 | 6.67216
6.37004 | 0.0589626 | 6.69259
6.39 | 0.0591676 | 6.71153
6.40001 | 0.0591707 | 6.72284
6.42003 | 0.0593571 | 6.74322
6.44005 | 0.0595614 | 6.76466
6.47002 | 0.0598001 | 6.79659
6.49004 | 0.0599256 | 6.81609
6.52001 | 0.0601903 | 6.84316
6.54003 | 0.0602916 | 6.86047
6.56005 | 0.0604805 | 6.87903
6.59002 | 0.0607203 | 6.90847
6.61003 | 0.0609273 | 6.92928
6.64 | 0.0611724 | 6.95903
6.65001 | 0.0612425 | 6.96828
6.66002 | 0.0612806 | 6.97766
6.68004 | 0.0613903 | 6.99697
6.71001 | 0.0615516 | 7.02409
6.73003 | 0.0616913 | 7.04259
6.75005 | 0.0617827 | 7.06097
6.78002 | 0.0619903 | 7.08859
6.80004 | 0.0621156 | 7.10972
6.82 | 0.0622443 | 7.12984
6.83001 | 0.0623182 | 7.13916
6.85003 | 0.0623905 | 7.15891
6.87004 | 0.0625784 | 7.18022
6.90001 | 0.0627007 | 7.20834
6.92003 | 0.0628106 | 7.23041
6.94005 | 0.0629105 | 7.25047
6.97002 | 0.0630026 | 7.27634
6.99004 | 0.0631705 | 7.29741
7.01 | 0.0632747 | 7.31634
7.02001 | 0.0633443 | 7.32478
7.04003 | 0.0635045 | 7.34553
7.06005 | 0.0635516 | 7.36941
7.09002 | 0.0638354 | 7.40141
7.11003 | 0.0639186 | 7.42191
7.14 | 0.0641284 | 7.45384
7.16002 | 0.0642576 | 7.47334
7.17003 | 0.0643244 | 7.48434
7.18004 | 0.0643983 | 7.49447
7.21001 | 0.0646086 | 7.52409
7.23003 | 0.0647344 | 7.54147
7.25005 | 0.0648823 | 7.56047
7.28002 | 0.0649977 | 7.586
7.30004 | 0.0651645 | 7.60519
7.33001 | 0.0653255 | 7.63681
7.35003 | 0.0654075 | 7.65525
7.37004 | 0.0655026 | 7.67725
7.40001 | 0.0656755 | 7.709
7.42003 | 0.0658045 | 7.72912
7.44005 | 0.0659187 | 7.75112
7.47002 | 0.0660953 | 7.78075
7.49004 | 0.0662045 | 7.79862
7.52001 | 0.0663926 | 7.82731
7.54003 | 0.0664556 | 7.84537
7.56005 | 0.0665216 | 7.86525
7.59002 | 0.0666516 | 7.8945
7.61003 | 0.0667646 | 7.91162
7.64 | 0.0669377 | 7.93862
7.66002 | 0.0670652 | 7.95712
7.68004 | 0.0671756 | 7.97681
7.71001 | 0.0673085 | 8.00425
7.73003 | 0.0674275 | 8.02275
7.75005 | 0.0675286 | 8.043
7.78002 | 0.0676886 | 8.07262
7.80004 | 0.0677947 | 8.09231
7.83001 | 0.0679616 | 8.1225
7.85003 | 0.0680777 | 8.14144
7.87004 | 0.0681876 | 8.15994
7.90001 | 0.0683445 | 8.19125
7.92003 | 0.0684286 | 8.20981
7.94005 | 0.0685125 | 8.22781
7.97002 | 0.0686356 | 8.25875
7.99004 | 0.0687455 | 8.27512
8.02001 | 0.0688576 | 8.30437
8.04003 | 0.0689416 | 8.32625
8.06005 | 0.0690226 | 8.34619
8.09002 | 0.0691526 | 8.37725
8.11003 | 0.0692582 | 8.40006
8.14 | 0.0694225 | 8.42956
8.15001 | 0.0694616 | 8.439
8.16002 | 0.0695154 | 8.4495
8.18004 | 0.0696316 | 8.47069
8.21001 | 0.0697725 | 8.49819
8.23003 | 0.0699055 | 8.51637
8.25005 | 0.0700145 | 8.53228
8.28002 | 0.0701384 | 8.55256
8.30004 | 0.0701846 | 8.56762
8.33001 | 0.0702716 | 8.58891
8.35003 | 0.0703116 | 8.60331
8.37004 | 0.0703616 | 8.61847
8.40001 | 0.0704007 | 8.64053
8.42003 | 0.0704606 | 8.65709
8.43004 | 0.0705016 | 8.66553
8.44005 | 0.0705246 | 8.67397
8.47002 | 0.0706416 | 8.70034
8.49004 | 0.0707606 | 8.71741
8.52001 | 0.0708487 | 8.74019
8.54003 | 0.0709176 | 8.75794
8.56005 | 0.0709756 | 8.77387
8.59002 | 0.0711444 | 8.7975
8.61003 | 0.0712056 | 8.81562
8.64 | 0.0714042 | 8.84266
8.66002 | 0.0714586 | 8.85916
8.68004 | 0.0715226 | 8.87584
8.71001 | 0.0716855 | 8.895
8.73003 | 0.0717525 | 8.90866
8.75005 | 0.0718354 | 8.92169
8.78002 | 0.0719316 | 8.93756
8.80004 | 0.0720175 | 8.94897
8.83001 | 0.0720756 | 8.96644
8.85003 | 0.0722425 | 8.97944
8.87004 | 0.0723646 | 8.99531
8.90001 | 0.0724814 | 9.01797
8.91002 | 0.0725387 | 9.02753
8.92003 | 0.0725825 | 9.03834
8.94005 | 0.0726815 | 9.05772
8.97001 | 0.0728675 | 9.0863
8.99003 | 0.0729655 | 9.10899
9.01005 | 0.0731085 | 9.13192
9.04002 | 0.0732076 | 9.16055
9.06004 | 0.0733945 | 9.1843
9.09001 | 0.0735755 | 9.21661
9.11003 | 0.0737176 | 9.23586
9.13004 | 0.0738215 | 9.2583
9.16001 | 0.0740623 | 9.28624
9.18003 | 0.0741277 | 9.30499
9.20005 | 0.0742686 | 9.32386
9.23002 | 0.0745286 | 9.34974
9.25004 | 0.0746655 | 9.36755
9.28001 | 0.0749026 | 9.39842
9.30003 | 0.0750753 | 9.41892
9.32005 | 0.0752956 | 9.44155
9.35002 | 0.075477 | 9.47199
9.37004 | 0.0757006 | 9.49305
9.4 | 0.0758125 | 9.52192
9.42002 | 0.0760738 | 9.53924
9.44004 | 0.0761077 | 9.55849
9.45005 | 0.0761616 | 9.5688
9.47001 | 0.0764143 | 9.58774
9.49003 | 0.0764646 | 9.60642
9.51005 | 0.0766451 | 9.62717
9.52 | 0.0767919 | 9.6368
9.54002 | 0.0768726 | 9.65449
9.56004 | 0.0770175 | 9.67261
9.59001 | 0.0772846 | 9.70111
9.61003 | 0.0773924 | 9.71849
9.63004 | 0.0776842 | 9.73611
9.66001 | 0.0778485 | 9.76242
9.68003 | 0.0781279 | 9.78305
9.70005 | 0.0782745 | 9.8038
9.73002 | 0.0785821 | 9.83549
9.75004 | 0.0787586 | 9.85561
9.76005 | 0.0788116 | 9.8658
9.78001 | 0.0790805 | 9.88467
9.80003 | 0.0792416 | 9.90161
9.82005 | 0.0793703 | 9.91961
9.85002 | 0.0797186 | 9.94761
9.87004 | 0.0798255 | 9.96308
9.9 | 0.0801826 | 9.99383
9.92002 | 0.0802806 | 10.0139
9.94004 | 0.0805471 | 10.0343
9.97001 | 0.0807915 | 10.0693
9.98002 | 0.0808902 | 10.0799
9.99003 | 0.0810085 | 10.0886
10.01 | 0.0811525 | 10.109
10.04 | 0.0814286 | 10.1405
10.06 | 0.0816227 | 10.1605
10.09 | 0.0818253 | 10.1908
10.11 | 0.0820146 | 10.2104
10.13 | 0.0821403 | 10.2299
10.16 | 0.0824254 | 10.2606
10.18 | 0.0825613 | 10.2778
10.2001 | 0.0827215 | 10.2951
10.23 | 0.0829216 | 10.3249
10.25 | 0.0830725 | 10.343
10.28 | 0.0833445 | 10.3748
10.3 | 0.0834704 | 10.3958
10.32 | 0.0836416 | 10.4133
10.35 | 0.0838445 | 10.444
10.37 | 0.0840214 | 10.463
10.4 | 0.0841904 | 10.4895
10.42 | 0.0843945 | 10.5095
10.44 | 0.0844906 | 10.5286
10.47 | 0.0847154 | 10.5547
10.49 | 0.0847886 | 10.575
10.51 | 0.0849143 | 10.5927
10.52 | 0.0850053 | 10.6016
10.54 | 0.0850556 | 10.6195
10.56 | 0.0851715 | 10.6402
10.59 | 0.0853375 | 10.6675
10.61 | 0.0854426 | 10.6854
10.63 | 0.0855346 | 10.7033
10.66 | 0.0856615 | 10.7326
10.68 | 0.0857447 | 10.754
10.7001 | 0.0858305 | 10.7745
10.73 | 0.0859745 | 10.8037
10.75 | 0.0860825 | 10.8226
10.78 | 0.0862384 | 10.8465
10.8 | 0.0863326 | 10.8664
10.82 | 0.0864425 | 10.8845
10.85 | 0.0866015 | 10.9117
10.87 | 0.0867045 | 10.9344
10.9 | 0.0868786 | 10.9604
10.92 | 0.0869785 | 10.9805
10.93 | 0.0870286 | 10.9923
10.94 | 0.0870855 | 11.0025
10.97 | 0.0872446 | 11.0313
10.99 | 0.0873526 | 11.0534
11.01 | 0.0874556 | 11.076
11.04 | 0.0876144 | 11.1072
11.06 | 0.0877476 | 11.1284
11.09 | 0.0879105 | 11.1585
11.11 | 0.0880325 | 11.1772
11.13 | 0.0880616 | 11.1969
11.16 | 0.0883425 | 11.2222
11.18 | 0.0884076 | 11.2414
11.2001 | 0.0885582 | 11.2612
11.23 | 0.0886915 | 11.2909
11.25 | 0.0888675 | 11.3125
11.28 | 0.0890005 | 11.3419
11.29 | 0.0890844 | 11.3514
11.3 | 0.0891946 | 11.3617
11.32 | 0.0893004 | 11.3828
11.35 | 0.0895044 | 11.4095
11.37 | 0.0896177 | 11.4287
11.4 | 0.0898475 | 11.4567
11.42 | 0.0899445 | 11.4755
11.44 | 0.0900616 | 11.4954
11.47 | 0.0902345 | 11.5243
11.49 | 0.0903315 | 11.5412
11.51 | 0.0904545 | 11.5588
11.54 | 0.0906226 | 11.586
11.56 | 0.0907316 | 11.6054
11.59 | 0.0908584 | 11.6329
11.61 | 0.0910444 | 11.6516
11.62 | 0.0910906 | 11.6616
11.63 | 0.0911316 | 11.6732
11.66 | 0.0913145 | 11.7029
11.68 | 0.0914316 | 11.723
11.7001 | 0.0915584 | 11.744
11.73 | 0.0916585 | 11.7702
11.75 | 0.0918116 | 11.7872
11.78 | 0.0919325 | 11.8117
11.8 | 0.0920646 | 11.8292
11.82 | 0.0921776 | 11.8504
11.85 | 0.0923607 | 11.8814
11.87 | 0.0924405 | 11.9015
11.9 | 0.0926656 | 11.9335
11.92 | 0.0927645 | 11.9535
11.94 | 0.0928705 | 11.9735
11.97 | 0.0930875 | 12.0085
11.98 | 0.0931457 | 12.0195
11.99 | 0.0932205 | 12.0299
12.01 | 0.0933416 | 12.0502
12.04 | 0.0935225 | 12.0811
12.06 | 0.0936915 | 12.0992
12.09 | 0.0938815 | 12.127
12.11 | 0.0940155 | 12.1446
12.13 | 0.0941505 | 12.1613
12.16 | 0.0943646 | 12.1909
12.18 | 0.0944545 | 12.2105
12.2001 | 0.0946285 | 12.2303
12.23 | 0.0948026 | 12.2604
12.25 | 0.0949575 | 12.2784
12.28 | 0.0951685 | 12.3096
12.3 | 0.0952884 | 12.33
12.32 | 0.0954115 | 12.3509
12.35 | 0.0956046 | 12.3797
12.37 | 0.0957314 | 12.3972
12.4 | 0.0959017 | 12.4226
12.42 | 0.0960056 | 12.4403
12.44 | 0.0961046 | 12.4586
12.47 | 0.0962776 | 12.4857
12.49 | 0.0964007 | 12.5051
12.51 | 0.0965015 | 12.5235
12.54 | 0.0966486 | 12.552
12.56 | 0.0967526 | 12.569
12.59 | 0.0969176 | 12.5985
12.61 | 0.0970015 | 12.6199
12.63 | 0.0970656 | 12.6388
12.66 | 0.0971716 | 12.668
12.68 | 0.0972386 | 12.6854
12.7001 | 0.0973917 | 12.7028
12.73 | 0.0975216 | 12.7287
12.75 | 0.0976286 | 12.7473
12.78 | 0.0977924 | 12.7752
12.8 | 0.0979245 | 12.7965
12.82 | 0.0980084 | 12.818
12.85 | 0.0981856 | 12.8485
12.87 | 0.0983055 | 12.8689
12.9 | 0.0984506 | 12.897
12.92 | 0.0986122 | 12.9173
12.94 | 0.0987376 | 12.938
12.97 | 0.0988926 | 12.9704
12.99 | 0.0990326 | 12.9922
13.01 | 0.0992004 | 13.0135
13.04 | 0.0993916 | 13.0414
13.06 | 0.0995275 | 13.0613
13.09 | 0.0997156 | 13.0875
13.11 | 0.0998186 | 13.1042
13.13 | 0.0999405 | 13.1228
13.16 | 0.100165 | 13.1499
13.18 | 0.100272 | 13.1711
13.2001 | 0.100429 | 13.1927
13.23 | 0.10064 | 13.2219
13.25 | 0.100776 | 13.2433
13.28 | 0.100951 | 13.2714
13.3 | 0.10108 | 13.2897
13.32 | 0.101222 | 13.3109
13.35 | 0.101381 | 13.3363
13.37 | 0.101555 | 13.3538
13.4 | 0.101749 | 13.3815
13.42 | 0.10189 | 13.3969
13.44 | 0.10204 | 13.4146
13.47 | 0.10227 | 13.4417
13.49 | 0.10238 | 13.459
13.51 | 0.102477 | 13.4783
13.54 | 0.102722 | 13.5067
13.56 | 0.102864 | 13.5273
13.59 | 0.103126 | 13.5607
13.61 | 0.103282 | 13.581
13.63 | 0.103421 | 13.6008
13.66 | 0.103671 | 13.6265
13.68 | 0.103838 | 13.6435
13.7001 | 0.103988 | 13.6622
13.73 | 0.104197 | 13.6876
13.75 | 0.104487 | 13.7055
13.78 | 0.104758 | 13.736
13.8 | 0.104934 | 13.7528
13.82 | 0.105101 | 13.7733
13.85 | 0.105327 | 13.8062
13.87 | 0.105437 | 13.8249
13.9 | 0.105679 | 13.8582
13.92 | 0.105856 | 13.8782
13.94 | 0.105936 | 13.8982
13.9601 | 0.106229 | 13.9192
13.99 | 0.10652 | 13.9486
14.01 | 0.106685 | 13.9691
14.04 | 0.106859 | 13.9984
14.06 | 0.107105 | 14.0152
14.08 | 0.107205 | 14.0334
14.11 | 0.107401 | 14.0592
14.13 | 0.1077 | 14.0786
14.16 | 0.107962 | 14.1083
14.18 | 0.108161 | 14.1281
14.2 | 0.108372 | 14.1485
14.23 | 0.108599 | 14.18
14.25 | 0.108738 | 14.1998
14.27 | 0.108931 | 14.2195
14.3 | 0.109145 | 14.2481
14.32 | 0.109309 | 14.265
14.33 | 0.109405 | 14.2736
14.35 | 0.109578 | 14.2915
14.37 | 0.109724 | 14.309
14.39 | 0.109829 | 14.3241
14.42 | 0.110108 | 14.3502
14.44 | 0.110255 | 14.3695
14.4601 | 0.110395 | 14.3863
14.49 | 0.110612 | 14.414
14.51 | 0.110755 | 14.4334
14.54 | 0.110991 | 14.4635
14.56 | 0.11112 | 14.4841
14.58 | 0.111265 | 14.504
14.61 | 0.111466 | 14.534
14.63 | 0.111642 | 14.5511
14.66 | 0.111829 | 14.5777
14.68 | 0.111963 | 14.5941
14.7 | 0.112099 | 14.6094
14.73 | 0.112305 | 14.6387
14.75 | 0.112441 | 14.6589
14.77 | 0.112583 | 14.6772
14.8 | 0.112771 | 14.7082
14.82 | 0.112922 | 14.7286
14.85 | 0.113142 | 14.7577
14.87 | 0.113268 | 14.7821
14.89 | 0.113412 | 14.8021
14.9 | 0.113484 | 14.8118
14.92 | 0.113648 | 14.8311
14.94 | 0.113778 | 14.8513
14.9601 | 0.113868 | 14.8705
14.99 | 0.114155 | 14.8976
15.01 | 0.11431 | 14.9155
15.04 | 0.114538 | 14.9399
15.06 | 0.11471 | 14.9588
15.08 | 0.114862 | 14.9782
15.11 | 0.115076 | 15.0099
15.13 | 0.115233 | 15.0308
15.16 | 0.115401 | 15.0597
15.18 | 0.115515 | 15.0819
15.2 | 0.115737 | 15.1017
15.23 | 0.115936 | 15.131
15.25 | 0.116037 | 15.1501
15.27 | 0.116195 | 15.1672
15.3 | 0.116377 | 15.1923
15.32 | 0.116483 | 15.2103
15.35 | 0.116689 | 15.2384
15.37 | 0.116813 | 15.2559
15.39 | 0.116906 | 15.2738
15.42 | 0.117117 | 15.2994
15.44 | 0.117261 | 15.3161
15.4601 | 0.117349 | 15.333
15.49 | 0.117574 | 15.3646
15.51 | 0.117706 | 15.3864
15.54 | 0.117907 | 15.4176
15.56 | 0.118041 | 15.4381
15.58 | 0.118209 | 15.4556
15.61 | 0.118376 | 15.4819
15.63 | 0.118555 | 15.5
15.66 | 0.11877 | 15.5224
15.68 | 0.118905 | 15.5371
15.7 | 0.119014 | 15.5559
15.73 | 0.119277 | 15.5837
15.75 | 0.119376 | 15.6042
15.77 | 0.119499 | 15.6282
15.78 | 0.119608 | 15.6383
15.8 | 0.119746 | 15.6564
15.82 | 0.119883 | 15.6781
15.85 | 0.120128 | 15.7097
15.87 | 0.120241 | 15.7301
15.89 | 0.120452 | 15.7521
15.92 | 0.120573 | 15.7802
15.94 | 0.120787 | 15.7984
15.9601 | 0.120816 | 15.8158
15.99 | 0.12108 | 15.8388
16.01 | 0.121138 | 15.856
16.04 | 0.121391 | 15.8873
16.06 | 0.121478 | 15.9066
16.08 | 0.121624 | 15.929
16.11 | 0.121821 | 15.9597
16.13 | 0.121934 | 15.9786
16.16 | 0.122111 | 16.0083
16.18 | 0.122247 | 16.0256
16.2 | 0.122372 | 16.0432
16.23 | 0.122535 | 16.0706
16.25 | 0.122712 | 16.0886
16.2701 | 0.122857 | 16.1056
16.3 | 0.123082 | 16.1335
16.32 | 0.123202 | 16.1494
16.35 | 0.123412 | 16.1753
16.37 | 0.123488 | 16.1939
16.39 | 0.12369 | 16.2119
16.42 | 0.123947 | 16.2399
16.44 | 0.12413 | 16.2571
16.4601 | 0.124277 | 16.2775
16.49 | 0.124571 | 16.3076
16.51 | 0.124695 | 16.3264
16.54 | 0.124964 | 16.3551
16.56 | 0.125099 | 16.3719
16.58 | 0.125265 | 16.3899
16.61 | 0.125475 | 16.4165
16.63 | 0.125682 | 16.4335
16.64 | 0.125842 | 16.4417
16.66 | 0.125973 | 16.4613
16.68 | 0.126117 | 16.48
16.7 | 0.126362 | 16.4977
16.73 | 0.12664 | 16.5264
16.75 | 0.126771 | 16.5481
16.7701 | 0.126835 | 16.5664
16.8 | 0.127198 | 16.5989
16.82 | 0.127256 | 16.6209
16.85 | 0.127592 | 16.6486
16.87 | 0.127779 | 16.6693
16.88 | 0.127865 | 16.6797
16.89 | 0.127938 | 16.6882
16.92 | 0.128073 | 16.7159
16.94 | 0.128292 | 16.7346
16.9601 | 0.128429 | 16.7492
16.99 | 0.128658 | 16.7736
17.01 | 0.128812 | 16.7922
17.04 | 0.129067 | 16.8218
17.06 | 0.129122 | 16.8442
17.08 | 0.129338 | 16.8666
17.11 | 0.129576 | 16.8963
17.13 | 0.129682 | 16.9181
17.15 | 0.129908 | 16.9349
17.16 | 0.129943 | 16.9441
17.18 | 0.130099 | 16.9617
17.2 | 0.130249 | 16.979
17.23 | 0.130401 | 17.0027
17.25 | 0.130618 | 17.0205
17.2701 | 0.130675 | 17.0385
17.3 | 0.131008 | 17.0635
17.32 | 0.131118 | 17.0816
17.35 | 0.131339 | 17.1085
17.37 | 0.131392 | 17.1251
17.39 | 0.131569 | 17.143
17.42 | 0.131807 | 17.1719
17.44 | 0.131955 | 17.1935
17.4601 | 0.132092 | 17.2141
17.49 | 0.132319 | 17.2416
17.51 | 0.132453 | 17.2596
17.54 | 0.132633 | 17.2826
17.56 | 0.132785 | 17.2996
17.58 | 0.132892 | 17.3186
17.61 | 0.133161 | 17.3425
17.63 | 0.133322 | 17.3634
17.66 | 0.133574 | 17.3944
17.68 | 0.133746 | 17.4129
17.7 | 0.133919 | 17.4344
17.7101 | 0.133994 | 17.4452
17.73 | 0.134138 | 17.4626
17.75 | 0.134314 | 17.4813
17.7701 | 0.134442 | 17.5019
17.8 | 0.134672 | 17.5314
17.82 | 0.134835 | 17.5521
17.85 | 0.135064 | 17.5821
17.87 | 0.135209 | 17.6013
17.89 | 0.135378 | 17.6217
17.92 | 0.135599 | 17.6468
17.94 | 0.135757 | 17.6628
17.9601 | 0.135908 | 17.6805
17.98 | 0.136055 | 17.6982
17.99 | 0.136125 | 17.7062
18.01 | 0.136248 | 17.7238
18.04 | 0.136491 | 17.7555
18.06 | 0.136598 | 17.7755
18.08 | 0.136792 | 17.7956
18.11 | 0.137064 | 17.8262
18.13 | 0.137251 | 17.842
18.16 | 0.137448 | 17.8697
18.18 | 0.137601 | 17.8881
18.2 | 0.13774 | 17.905
18.23 | 0.137935 | 17.9332
18.25 | 0.138137 | 17.949
18.2701 | 0.13827 | 17.9635
18.3 | 0.138457 | 17.9886
18.32 | 0.138611 | 18.0061
18.35 | 0.138831 | 18.0347
18.37 | 0.138982 | 18.055
18.39 | 0.13912 | 18.0745
18.42 | 0.139341 | 18.1055
18.44 | 0.139483 | 18.1232
18.4601 | 0.139641 | 18.1419
18.49 | 0.139838 | 18.1693
18.51 | 0.139959 | 18.1849
18.54 | 0.140172 | 18.2078
18.56 | 0.140304 | 18.2231
18.58 | 0.140421 | 18.2386
18.61 | 0.140628 | 18.2671
18.63 | 0.140762 | 18.2857
18.66 | 0.140971 | 18.3199
18.68 | 0.14106 | 18.3414
18.7 | 0.14121 | 18.3607
18.73 | 0.141441 | 18.3954
18.75 | 0.141585 | 18.4156
18.7701 | 0.141693 | 18.4341
18.8 | 0.141878 | 18.4647
18.82 | 0.142028 | 18.4822
18.85 | 0.142191 | 18.5096
18.87 | 0.142364 | 18.529
18.89 | 0.142489 | 18.5446
18.92 | 0.142658 | 18.5698
18.94 | 0.142805 | 18.5875
18.9601 | 0.142937 | 18.6035
18.99 | 0.143089 | 18.6337
19.01 | 0.14322 | 18.6544
19.0301 | 0.143375 | 18.673
19.06 | 0.143557 | 18.7034
19.08 | 0.143691 | 18.7218
19.11 | 0.143859 | 18.7469
19.13 | 0.143985 | 18.7645
19.15 | 0.144103 | 18.7821
19.17 | 0.144225 | 18.7985
19.18 | 0.144286 | 18.8077
19.2 | 0.144376 | 18.8264
19.2201 | 0.144507 | 18.8439
19.25 | 0.144702 | 18.8703
19.27 | 0.144821 | 18.8894
19.3 | 0.144971 | 18.9172
19.32 | 0.145097 | 18.9339
19.34 | 0.145195 | 18.9518
19.37 | 0.145337 | 18.9819
19.39 | 0.145482 | 19.003
19.42 | 0.145641 | 19.0311
19.44 | 0.145768 | 19.049
19.46 | 0.145928 | 19.0656
19.49 | 0.146083 | 19.0873
19.51 | 0.146178 | 19.1051
19.52 | 0.14625 | 19.1135
19.5301 | 0.146334 | 19.1209
19.56 | 0.146512 | 19.147
19.58 | 0.146618 | 19.1659
19.61 | 0.146845 | 19.1948
19.63 | 0.146974 | 19.2155
19.65 | 0.147103 | 19.2359
19.68 | 0.14733 | 19.2672
19.7 | 0.147462 | 19.2889
19.7201 | 0.147519 | 19.3107
19.75 | 0.147798 | 19.341
19.77 | 0.147953 | 19.361
19.8 | 0.148171 | 19.3875
19.82 | 0.148277 | 19.4049
19.84 | 0.148482 | 19.4219
19.87 | 0.148576 | 19.4441
19.89 | 0.148761 | 19.4602
19.92 | 0.149029 | 19.4853
19.94 | 0.149185 | 19.5047
19.96 | 0.149304 | 19.5244
19.99 | 0.149535 | 19.5551
20.01 | 0.149654 | 19.578
20.0301 | 0.149691 | 19.5996
20.06 | 0.150044 | 19.6288
20.08 | 0.150096 | 19.6474
20.11 | 0.150361 | 19.6708
20.13 | 0.150501 | 19.6859
20.15 | 0.150644 | 19.7029
20.18 | 0.150825 | 19.7264
20.2 | 0.150949 | 19.742
20.2201 | 0.151171 | 19.759
20.25 | 0.151282 | 19.7854
20.27 | 0.151509 | 19.8037
20.3 | 0.151717 | 19.8306
20.32 | 0.151856 | 19.8508
20.34 | 0.151982 | 19.87
20.37 | 0.152178 | 19.9004
20.39 | 0.152307 | 19.9188
20.4 | 0.152369 | 19.9295
20.42 | 0.152523 | 19.9453
20.44 | 0.152655 | 19.9619
20.46 | 0.152801 | 19.9777
20.49 | 0.153041 | 20.0019
20.51 | 0.153202 | 20.0165
20.5301 | 0.153331 | 20.0357
20.56 | 0.153539 | 20.0627
20.58 | 0.153711 | 20.0816
20.61 | 0.153867 | 20.113
20.63 | 0.154057 | 20.1306
20.65 | 0.154215 | 20.1502
20.67 | 0.154371 | 20.1722
20.68 | 0.154445 | 20.1832
20.7 | 0.154516 | 20.2027
20.7201 | 0.154707 | 20.223
20.75 | 0.154908 | 20.2532
20.77 | 0.155027 | 20.2715
20.8 | 0.155369 | 20.2977
20.82 | 0.155518 | 20.3144
20.84 | 0.155695 | 20.3294
20.87 | 0.155904 | 20.355
20.89 | 0.156096 | 20.3709
20.92 | 0.156215 | 20.3991
20.94 | 0.156457 | 20.4192
20.96 | 0.156622 | 20.4386
20.99 | 0.156869 | 20.4728
21.01 | 0.157033 | 20.4937
21.0301 | 0.157178 | 20.5099
21.06 | 0.157428 | 20.5363
21.08 | 0.157582 | 20.5506
21.11 | 0.157754 | 20.5729
21.13 | 0.157882 | 20.5905
21.15 | 0.158098 | 20.6054
21.18 | 0.158303 | 20.6299
21.2 | 0.158468 | 20.6476
21.2201 | 0.158647 | 20.6649
21.25 | 0.158815 | 20.6921
21.27 | 0.158918 | 20.7103
21.3 | 0.159203 | 20.7407
21.32 | 0.159324 | 20.7619
21.34 | 0.159509 | 20.7818
21.37 | 0.159717 | 20.8106
21.39 | 0.159932 | 20.8279
21.42 | 0.16019 | 20.8504
21.44 | 0.160435 | 20.8651
21.45 | 0.160472 | 20.8731
21.46 | 0.160528 | 20.8808
21.49 | 0.160852 | 20.9013
21.51 | 0.160951 | 20.9217
21.5301 | 0.161104 | 20.9403
21.56 | 0.161316 | 20.9712
21.58 | 0.16147 | 20.9932
21.61 | 0.161671 | 21.021
21.63 | 0.161809 | 21.042
21.65 | 0.162011 | 21.0633
21.68 | 0.162191 | 21.0939
21.7 | 0.162348 | 21.1134
21.7201 | 0.162461 | 21.1324
21.73 | 0.162505 | 21.1414
21.75 | 0.162658 | 21.158
21.77 | 0.162805 | 21.174
21.8 | 0.162984 | 21.1962
21.82 | 0.163051 | 21.2108
21.84 | 0.163216 | 21.2269
21.87 | 0.163459 | 21.2537
21.89 | 0.163469 | 21.2747
21.92 | 0.16377 | 21.3058
21.94 | 0.163879 | 21.3254
21.96 | 0.163988 | 21.3459
21.99 | 0.164238 | 21.3718
22.01 | 0.16437 | 21.3893
22.0301 | 0.164455 | 21.4074
22.05 | 0.164532 | 21.425
22.06 | 0.164638 | 21.4319
22.08 | 0.164805 | 21.4486
22.11 | 0.1649 | 21.474
22.13 | 0.165148 | 21.4899
22.15 | 0.165301 | 21.5055
22.18 | 0.165465 | 21.5294
22.2 | 0.165526 | 21.5467
22.2201 | 0.165747 | 21.5638
22.25 | 0.165842 | 21.5903
22.27 | 0.166003 | 21.6096
22.3 | 0.166275 | 21.6409
22.32 | 0.166385 | 21.6584
22.34 | 0.166426 | 21.6779
22.36 | 0.166581 | 21.6945
22.37 | 0.166708 | 21.7029
22.39 | 0.166795 | 21.7188
22.42 | 0.166951 | 21.7449
22.44 | 0.167145 | 21.7584
22.46 | 0.167276 | 21.7748
22.49 | 0.167406 | 21.802
22.51 | 0.167577 | 21.8189
22.5301 | 0.167709 | 21.8404
22.56 | 0.167807 | 21.8713
22.58 | 0.167989 | 21.8894
22.61 | 0.168206 | 21.9218
22.63 | 0.168238 | 21.9406
22.65 | 0.168412 | 21.9596
22.68 | 0.168579 | 21.99
22.69 | 0.168606 | 21.9986
22.7 | 0.168699 | 22.0071
22.7201 | 0.168846 | 22.0246
22.75 | 0.169038 | 22.0478
22.77 | 0.169169 | 22.0625
22.8 | 0.169385 | 22.0861
22.82 | 0.169567 | 22.1014
22.84 | 0.169632 | 22.1203
22.87 | 0.169934 | 22.1497
22.89 | 0.169985 | 22.1709
22.92 | 0.170257 | 22.2026
22.94 | 0.170326 | 22.2234
22.96 | 0.170511 | 22.2411
22.9701 | 0.170615 | 22.2503
22.99 | 0.170682 | 22.2676
23.01 | 0.170804 | 22.2849
23.0301 | 0.170995 | 22.2987
23.06 | 0.171168 | 22.3229
23.08 | 0.171277 | 22.3372
23.11 | 0.171488 | 22.3599
23.13 | 0.171623 | 22.3767
23.15 | 0.171752 | 22.3939
23.18 | 0.171905 | 22.4197
23.2 | 0.172083 | 22.437
23.2201 | 0.172125 | 22.4555
23.25 | 0.172393 | 22.4857
23.27 | 0.172478 | 22.5047
23.29 | 0.1727 | 22.524
23.3 | 0.172708 | 22.5335
23.32 | 0.172808 | 22.5502
23.34 | 0.173017 | 22.5648
23.37 | 0.173121 | 22.5878
23.39 | 0.173282 | 22.6014
23.42 | 0.173552 | 22.6234
23.44 | 0.173654 | 22.6429
23.46 | 0.173765 | 22.6609
23.49 | 0.173994 | 22.6918
23.51 | 0.174161 | 22.7128
23.5301 | 0.174205 | 22.7339
23.56 | 0.17451 | 22.7634
23.58 | 0.174639 | 22.7843
23.6 | 0.174722 | 22.8023
23.61 | 0.174817 | 22.8113
23.63 | 0.174994 | 22.8306
23.65 | 0.175113 | 22.8489
23.68 | 0.175335 | 22.8754
23.7 | 0.175494 | 22.894
23.7201 | 0.175625 | 22.9102
23.75 | 0.175811 | 22.9314
23.77 | 0.175946 | 22.9479
23.8 | 0.176188 | 22.9726
23.82 | 0.176285 | 22.9927
23.84 | 0.176471 | 23.0131
23.87 | 0.176635 | 23.0426
23.89 | 0.176804 | 23.0631
23.92 | 0.177028 | 23.0899
23.94 | 0.177195 | 23.1061
23.96 | 0.177291 | 23.1247
23.9801 | 0.177392 | 23.1408
24.01 | 0.177663 | 23.165
24.03 | 0.177818 | 23.1823
24.06 | 0.177951 | 23.2048
24.08 | 0.178157 | 23.2217
24.1 | 0.178283 | 23.2395
24.13 | 0.178459 | 23.2643
24.15 | 0.178577 | 23.2808
24.18 | 0.178775 | 23.3046
24.19 | 0.178831 | 23.3138
24.2 | 0.178913 | 23.3232
24.22 | 0.179063 | 23.3446
24.25 | 0.179244 | 23.3749
24.27 | 0.179299 | 23.3939
24.29 | 0.17946 | 23.4123
24.32 | 0.179704 | 23.4342
24.34 | 0.179817 | 23.4489
24.37 | 0.179981 | 23.4714
24.39 | 0.180101 | 23.4852
24.41 | 0.180185 | 23.5017
24.44 | 0.180352 | 23.5242
24.46 | 0.180463 | 23.5433
24.4801 | 0.180588 | 23.5618
24.51 | 0.180726 | 23.5925
24.52 | 0.180845 | 23.6034
24.53 | 0.180882 | 23.6146
24.56 | 0.181049 | 23.6477
24.58 | 0.181155 | 23.6699
24.6 | 0.181271 | 23.6894
24.63 | 0.1814 | 23.7164
24.65 | 0.181485 | 23.7347
24.68 | 0.181603 | 23.7577
24.7 | 0.181721 | 23.7713
24.72 | 0.181759 | 23.7861
24.75 | 0.181985 | 23.8084
24.77 | 0.182093 | 23.826
24.79 | 0.182206 | 23.8464
24.82 | 0.182368 | 23.8774
24.84 | 0.182469 | 23.8964
24.87 | 0.182613 | 23.9284
24.89 | 0.182681 | 23.9459
24.91 | 0.182838 | 23.9631
24.92 | 0.182866 | 23.972
24.94 | 0.182951 | 23.9893
24.96 | 0.183062 | 24.0027
24.9801 | 0.183172 | 24.016
25.01 | 0.183301 | 24.0373
25.03 | 0.183418 | 24.0498
25.06 | 0.183558 | 24.0734
25.08 | 0.183667 | 24.0914
25.1 | 0.183693 | 24.1099
25.13 | 0.183934 | 24.1394
25.15 | 0.184039 | 24.1596
25.18 | 0.184162 | 24.1899
25.2 | 0.184241 | 24.2104
25.22 | 0.184386 | 24.2283
25.25 | 0.184492 | 24.2534
25.27 | 0.184657 | 24.2669
25.29 | 0.184753 | 24.2797
25.32 | 0.184914 | 24.3028
25.34 | 0.185011 | 24.3158
25.37 | 0.185158 | 24.3408
25.39 | 0.185178 | 24.3605
25.41 | 0.185308 | 24.3775
25.44 | 0.185451 | 24.408
25.46 | 0.185566 | 24.4289
25.4801 | 0.185676 | 24.4475
25.51 | 0.185888 | 24.4783
25.53 | 0.185993 | 24.4972
25.56 | 0.186176 | 24.5248
25.58 | 0.186335 | 24.545
25.6 | 0.186446 | 24.5619
25.63 | 0.186628 | 24.5873
25.65 | 0.186727 | 24.6037
25.68 | 0.186941 | 24.6239
25.7 | 0.186973 | 24.6409
25.72 | 0.187191 | 24.6585
25.75 | 0.187298 | 24.6863
25.77 | 0.187497 | 24.707
25.79 | 0.187556 | 24.7251
25.82 | 0.187803 | 24.7545
25.84 | 0.187853 | 24.7754
25.87 | 0.188108 | 24.802
25.89 | 0.188176 | 24.8213
25.91 | 0.188254 | 24.8371
25.94 | 0.188541 | 24.8574
25.96 | 0.188605 | 24.8737
25.9801 | 0.188801 | 24.8884
26.01 | 0.188966 | 24.9118
26.03 | 0.189132 | 24.9299
26.06 | 0.189272 | 24.9544
26.08 | 0.189425 | 24.9705
26.1 | 0.189535 | 24.9882
26.13 | 0.189682 | 25.0162
26.15 | 0.1898 | 25.0374
26.18 | 0.190037 | 25.0675
26.2 | 0.190183 | 25.086
26.22 | 0.190206 | 25.1036
26.25 | 0.190491 | 25.1244
26.27 | 0.190599 | 25.14
26.29 | 0.190714 | 25.1573
26.32 | 0.190894 | 25.1817
26.33 | 0.191002 | 25.1897
26.34 | 0.191015 | 25.1992
26.37 | 0.191209 | 25.2234
26.39 | 0.191293 | 25.2401
26.41 | 0.191471 | 25.2587
26.44 | 0.191589 | 25.2879
26.46 | 0.191787 | 25.309
26.4801 | 0.19189 | 25.3314
26.51 | 0.192101 | 25.36
26.53 | 0.19221 | 25.3779
26.56 | 0.192405 | 25.406
26.58 | 0.192521 | 25.4236
26.6 | 0.192682 | 25.4415
26.63 | 0.192871 | 25.4645
26.65 | 0.192937 | 25.4785
26.66 | 0.193015 | 25.4849
26.68 | 0.193153 | 25.501
26.7 | 0.193234 | 25.5187
26.72 | 0.193426 | 25.5385
26.75 | 0.19354 | 25.5695
26.77 | 0.193687 | 25.5892
26.79 | 0.193782 | 25.6099
26.82 | 0.194029 | 25.6397
26.84 | 0.194061 | 25.6569
26.87 | 0.194329 | 25.6841
26.89 | 0.194403 | 25.6981
26.91 | 0.194548 | 25.7117
26.94 | 0.194626 | 25.7357
26.96 | 0.194797 | 25.749
26.9801 | 0.194918 | 25.7651
27.01 | 0.195094 | 25.7905
27.03 | 0.195182 | 25.8061
27.06 | 0.19536 | 25.8345
27.08 | 0.195425 | 25.8521
27.1 | 0.195597 | 25.8711
27.13 | 0.195763 | 25.9035
27.15 | 0.195888 | 25.9226
27.18 | 0.196057 | 25.9498
27.2 | 0.196181 | 25.9651
27.22 | 0.196272 | 25.9792
27.25 | 0.196379 | 26.0007
27.27 | 0.196538 | 26.0143
27.29 | 0.196533 | 26.0293
27.32 | 0.196787 | 26.0574
27.34 | 0.196792 | 26.0746
27.37 | 0.196971 | 26.1059
27.39 | 0.197032 | 26.1281
27.4 | 0.197122 | 26.1381
27.41 | 0.197221 | 26.1476
27.44 | 0.197262 | 26.1783
27.46 | 0.19735 | 26.1978
27.4801 | 0.197547 | 26.2167
27.51 | 0.197662 | 26.2445
27.53 | 0.197763 | 26.2611
27.56 | 0.197937 | 26.2877
27.58 | 0.198019 | 26.3032
27.6 | 0.198069 | 26.316
27.63 | 0.198319 | 26.3384
27.65 | 0.198429 | 26.3539
27.68 | 0.198491 | 26.3812
27.7 | 0.198686 | 26.4019
27.72 | 0.198731 | 26.4207
27.75 | 0.198856 | 26.4514
27.77 | 0.199008 | 26.4719
27.79 | 0.199098 | 26.4921
27.8 | 0.199137 | 26.5005
27.82 | 0.19923 | 26.5193
27.84 | 0.199312 | 26.5356
27.87 | 0.199471 | 26.5565
27.89 | 0.199469 | 26.5704
27.91 | 0.199658 | 26.5868
27.94 | 0.199716 | 26.6106
27.96 | 0.199868 | 26.6276
27.9801 | 0.199936 | 26.6448
28.01 | 0.200212 | 26.6691
28.03 | 0.200219 | 26.6863
28.06 | 0.200441 | 26.7117
28.08 | 0.200539 | 26.7325
28.1 | 0.200649 | 26.7539
28.13 | 0.200814 | 26.7827
28.15 | 0.200928 | 26.8
28.18 | 0.201026 | 26.8228
28.2 | 0.201118 | 26.8369
28.21 | 0.20124 | 26.845
28.22 | 0.201335 | 26.8525
28.25 | 0.201422 | 26.8758
28.27 | 0.201584 | 26.8918
28.29 | 0.201652 | 26.9098
28.32 | 0.201885 | 26.9339
28.34 | 0.201955 | 26.9535
28.37 | 0.202215 | 26.9823
28.39 | 0.202293 | 27.0018
28.41 | 0.202442 | 27.0235
28.44 | 0.202622 | 27.0545
28.46 | 0.202739 | 27.0741
28.4801 | 0.202819 | 27.0921
28.51 | 0.20302 | 27.12
28.53 | 0.203091 | 27.135
28.56 | 0.203282 | 27.1579
28.58 | 0.203349 | 27.1717
28.6 | 0.203463 | 27.1858
28.63 | 0.203611 | 27.2103
28.65 | 0.203781 | 27.2286
28.68 | 0.203963 | 27.2582
28.7 | 0.2041 | 27.2775
28.72 | 0.204226 | 27.2965
28.75 | 0.20441 | 27.3281
28.77 | 0.204558 | 27.3436
28.79 | 0.204646 | 27.3621
28.82 | 0.204888 | 27.3861
28.84 | 0.205012 | 27.3987
28.87 | 0.205208 | 27.4228
28.89 | 0.205331 | 27.4362
28.91 | 0.205457 | 27.4509
28.94 | 0.205613 | 27.4753
28.96 | 0.205757 | 27.4905
28.9801 | 0.205916 | 27.5079
29.01 | 0.206081 | 27.5358
29.03 | 0.206199 | 27.5552
29.05 | 0.206332 | 27.5777
29.08 | 0.206498 | 27.6092
29.1 | 0.206602 | 27.6269
29.13 | 0.206811 | 27.6505
29.15 | 0.206895 | 27.6631
29.17 | 0.207008 | 27.6776
29.2 | 0.207225 | 27.6987
29.22 | 0.207345 | 27.7125
29.2401 | 0.207441 | 27.73
29.27 | 0.207632 | 27.755
29.29 | 0.207753 | 27.7728
29.32 | 0.207925 | 27.8033
29.34 | 0.208051 | 27.8216
29.36 | 0.208169 | 27.8421
29.39 | 0.208368 | 27.872
29.41 | 0.208509 | 27.8913
29.44 | 0.208717 | 27.9198
29.46 | 0.208835 | 27.937
29.48 | 0.208981 | 27.9543
29.51 | 0.209173 | 27.9795
29.53 | 0.209314 | 27.9936
29.54 | 0.209394 | 27.9997
29.55 | 0.209454 | 28.0063
29.58 | 0.209569 | 28.029
29.6 | 0.209748 | 28.0449
29.63 | 0.209836 | 28.0736
29.65 | 0.209976 | 28.0951
29.67 | 0.210126 | 28.1132
29.7 | 0.210271 | 28.1445
29.72 | 0.210409 | 28.1627
29.7401 | 0.210463 | 28.1788
29.77 | 0.210727 | 28.2042
29.79 | 0.210771 | 28.2181
29.82 | 0.211022 | 28.2388
29.84 | 0.211071 | 28.2542
29.86 | 0.211214 | 28.268
29.89 | 0.211396 | 28.291
29.91 | 0.211478 | 28.3077
29.94 | 0.211702 | 28.3329
29.96 | 0.211781 | 28.3504
29.98 | 0.211962 | 28.3677
30.01 | 0.212069 | 28.3956
30.03 | 0.212253 | 28.414
30.05 | 0.212295 | 28.4326
30.08 | 0.212568 | 28.4606
30.1 | 0.212642 | 28.4766
30.13 | 0.212802 | 28.498
30.15 | 0.212995 | 28.5123
30.17 | 0.213132 | 28.5253
30.2 | 0.213248 | 28.5452
30.22 | 0.213387 | 28.5629
30.23 | 0.213496 | 28.5719
30.2401 | 0.213562 | 28.5795
30.27 | 0.213653 | 28.608
30.29 | 0.213849 | 28.629
30.32 | 0.214039 | 28.6564
30.34 | 0.214101 | 28.6771
30.36 | 0.214285 | 28.6975
30.39 | 0.214508 | 28.725
30.41 | 0.214608 | 28.7446
30.44 | 0.214762 | 28.7694
30.46 | 0.214922 | 28.7853
30.48 | 0.214962 | 28.8005
30.51 | 0.215242 | 28.8216
30.53 | 0.215358 | 28.8352
30.55 | 0.215444 | 28.8505
30.57 | 0.215515 | 28.8669
30.58 | 0.215598 | 28.8751
30.6 | 0.215757 | 28.8936
30.63 | 0.215911 | 28.9229
30.65 | 0.216025 | 28.9425
30.67 | 0.216143 | 28.9626
30.7 | 0.216251 | 28.9903
30.72 | 0.21636 | 29.0057
30.7401 | 0.216505 | 29.0225
30.77 | 0.216601 | 29.0443
30.79 | 0.216714 | 29.0597
30.82 | 0.216887 | 29.082
30.84 | 0.21697 | 29.0948
30.86 | 0.217025 | 29.109
30.89 | 0.217123 | 29.1308
30.91 | 0.217155 | 29.1458
30.94 | 0.217268 | 29.1711
30.96 | 0.217395 | 29.189
30.98 | 0.217428 | 29.2086
31 | 0.217524 | 29.2287
31.01 | 0.217578 | 29.2385
31.03 | 0.217642 | 29.2557
31.05 | 0.217726 | 29.273
31.08 | 0.217715 | 29.2944
31.1 | 0.217831 | 29.3073
31.13 | 0.217896 | 29.3273
31.15 | 0.217991 | 29.3398
31.17 | 0.218071 | 29.3543
31.2 | 0.218176 | 29.3794
31.22 | 0.218242 | 29.3954
31.2401 | 0.218289 | 29.416
31.27 | 0.218419 | 29.445
31.29 | 0.218409 | 29.4648
31.32 | 0.218628 | 29.4964
31.34 | 0.218686 | 29.5158
31.36 | 0.218775 | 29.5348
31.39 | 0.21888 | 29.5615
31.41 | 0.219025 | 29.5765
31.44 | 0.21908 | 29.5984
31.46 | 0.219263 | 29.6127
31.48 | 0.219299 | 29.6257
31.51 | 0.219473 | 29.648
31.53 | 0.219525 | 29.6632
31.55 | 0.219698 | 29.6792
31.58 | 0.219799 | 29.7081
31.6 | 0.219965 | 29.7272
31.63 | 0.220139 | 29.7587
31.65 | 0.220212 | 29.7794
31.67 | 0.220419 | 29.7953
31.7 | 0.220586 | 29.819
31.72 | 0.22071 | 29.832
31.7401 | 0.220851 | 29.8429
31.77 | 0.22107 | 29.8651
31.79 | 0.221181 | 29.8785
31.82 | 0.221459 | 29.8994
31.83 | 0.221545 | 29.9068
31.84 | 0.221614 | 29.9145
31.86 | 0.221672 | 29.9292
31.89 | 0.221974 | 29.9525
31.91 | 0.222076 | 29.9689
31.94 | 0.222312 | 29.9983
31.96 | 0.222427 | 30.0186
31.98 | 0.222607 | 30.0375
32.01 | 0.222738 | 30.0622
32.03 | 0.222905 | 30.0764
32.05 | 0.223058 | 30.0875
32.08 | 0.223175 | 30.1078
32.1 | 0.223326 | 30.1219
32.13 | 0.223508 | 30.1417
32.14 | 0.223556 | 30.1497
32.15 | 0.223583 | 30.1596
32.17 | 0.223641 | 30.1759
32.2 | 0.223852 | 30.2015
32.22 | 0.223863 | 30.2215
32.2401 | 0.223981 | 30.2393
32.27 | 0.224119 | 30.2678
32.29 | 0.224231 | 30.2878
32.32 | 0.224252 | 30.3152
32.34 | 0.224391 | 30.3341
32.36 | 0.224478 | 30.3506
32.39 | 0.224607 | 30.3731
32.41 | 0.224737 | 30.3883
32.44 | 0.224838 | 30.4072
32.46 | 0.224932 | 30.4206
32.48 | 0.225017 | 30.4362
32.51 | 0.225136 | 30.4593
32.53 | 0.225195 | 30.4783
32.55 | 0.225326 | 30.4989
32.58 | 0.225488 | 30.5274
32.6 | 0.225597 | 30.5476
32.63 | 0.225745 | 30.574
32.65 | 0.225861 | 30.5873
32.67 | 0.225926 | 30.602
32.7 | 0.226083 | 30.622
32.72 | 0.226163 | 30.636
32.7401 | 0.226261 | 30.6514
32.77 | 0.226353 | 30.6735
32.79 | 0.226474 | 30.6874
32.82 | 0.226618 | 30.7093
32.84 | 0.22673 | 30.7244
32.86 | 0.226868 | 30.7402
32.89 | 0.22705 | 30.7662
32.91 | 0.227176 | 30.7847
32.94 | 0.227365 | 30.812
32.96 | 0.227522 | 30.8281
32.98 | 0.227626 | 30.8443
33.01 | 0.227858 | 30.8664
33.03 | 0.227992 | 30.8802
33.05 | 0.228095 | 30.8944
33.08 | 0.22839 | 30.9134
33.1 | 0.228589 | 30.9265
33.13 | 0.228763 | 30.9497
33.15 | 0.229007 | 30.9651
33.17 | 0.229191 | 30.9837
33.2 | 0.229385 | 31.0143
33.22 | 0.229592 | 31.0331
33.23 | 0.229687 | 31.0423
33.2401 | 0.229794 | 31.0525
33.27 | 0.230055 | 31.0825
33.29 | 0.230278 | 31.1005
33.32 | 0.230715 | 31.1278
33.34 | 0.230796 | 31.1438
33.36 | 0.231022 | 31.1577
33.39 | 0.231395 | 31.1778
33.41 | 0.23161 | 31.1892
33.43 | 0.231754 | 31.2025
33.44 | 0.231862 | 31.2103
33.46 | 0.232082 | 31.2258
33.48 | 0.23222 | 31.2422
33.51 | 0.232536 | 31.2677
33.53 | 0.232743 | 31.2852
33.55 | 0.232915 | 31.3019
33.58 | 0.233088 | 31.3319
33.6 | 0.233301 | 31.3491
33.63 | 0.233508 | 31.3744
33.65 | 0.233734 | 31.3906
33.66 | 0.233797 | 31.3973
33.67 | 0.233865 | 31.4031
33.7 | 0.234075 | 31.4255
33.72 | 0.234227 | 31.4402
33.7401 | 0.234405 | 31.4533
33.77 | 0.23465 | 31.4759
33.79 | 0.234801 | 31.4906
33.82 | 0.235032 | 31.5118
33.84 | 0.235175 | 31.5264
33.86 | 0.235332 | 31.5426
33.89 | 0.235578 | 31.5688
33.91 | 0.235692 | 31.5886
33.93 | 0.235809 | 31.6058
33.94 | 0.235869 | 31.6146
33.96 | 0.235995 | 31.6314
33.98 | 0.236121 | 31.6454
34.0001 | 0.236219 | 31.6576
34.03 | 0.236328 | 31.677
34.05 | 0.236487 | 31.6883
34.08 | 0.236603 | 31.7088
34.1 | 0.236751 | 31.726
34.12 | 0.236856 | 31.7421
34.15 | 0.23701 | 31.7689
34.17 | 0.237118 | 31.7873
34.2 | 0.237264 | 31.8128
34.22 | 0.237366 | 31.8319
34.24 | 0.237451 | 31.8518
34.27 | 0.237609 | 31.8799
34.29 | 0.2377 | 31.8982
34.3101 | 0.237858 | 31.9142
34.34 | 0.237939 | 31.9367
34.36 | 0.238136 | 31.9512
34.39 | 0.238245 | 31.9689
34.41 | 0.238399 | 31.9819
34.43 | 0.238519 | 31.9954
34.46 | 0.238689 | 32.0172
34.48 | 0.238781 | 32.0349
34.5001 | 0.238874 | 32.053
34.53 | 0.239092 | 32.0822
34.55 | 0.239188 | 32.1024
34.58 | 0.239344 | 32.1277
34.6 | 0.239429 | 32.143
34.62 | 0.239553 | 32.1552
34.65 | 0.239692 | 32.1752
34.67 | 0.239775 | 32.1895
34.7 | 0.239908 | 32.2084
34.72 | 0.239997 | 32.222
34.74 | 0.240055 | 32.2357
34.77 | 0.240165 | 32.2562
34.79 | 0.240196 | 32.2702
34.8101 | 0.240249 | 32.2859
34.84 | 0.240326 | 32.3133
34.86 | 0.240361 | 32.333
34.89 | 0.240386 | 32.3607
34.91 | 0.240345 | 32.3781
34.93 | 0.240312 | 32.3942
34.96 | 0.240242 | 32.413
34.98 | 0.240304 | 32.4257
35.0001 | 0.240351 | 32.4377
35.03 | 0.240388 | 32.4526
35.05 | 0.240448 | 32.4667
35.08 | 0.240571 | 32.4887
35.1 | 0.240599 | 32.5056
35.12 | 0.240638 | 32.5248
35.15 | 0.240753 | 32.5519
35.17 | 0.240846 | 32.5713
35.2 | 0.240955 | 32.6008
35.22 | 0.241053 | 32.6186
35.24 | 0.241111 | 32.6372
35.27 | 0.241301 | 32.6611
35.29 | 0.241393 | 32.6763
35.3101 | 0.241486 | 32.6919
35.34 | 0.241613 | 32.7098
35.36 | 0.241727 | 32.7211
35.39 | 0.241842 | 32.7402
35.41 | 0.241946 | 32.7528
35.43 | 0.242091 | 32.7681
35.46 | 0.242199 | 32.796
35.48 | 0.242368 | 32.814
35.5001 | 0.242528 | 32.834
35.53 | 0.242719 | 32.8651
35.55 | 0.242778 | 32.8803
35.58 | 0.24307 | 32.9041
35.6 | 0.243155 | 32.9169
35.62 | 0.243285 | 32.9274
35.65 | 0.243522 | 32.9474
35.67 | 0.243675 | 32.9592
35.7 | 0.243851 | 32.9786
35.72 | 0.244016 | 32.9915
35.74 | 0.244164 | 33.0047
35.77 | 0.244306 | 33.0269
35.79 | 0.244502 | 33.0426
35.8101 | 0.244618 | 33.0616
35.84 | 0.244768 | 33.0908
35.86 | 0.244832 | 33.1088
35.89 | 0.245087 | 33.1327
35.91 | 0.245128 | 33.1464
35.93 | 0.245252 | 33.1583
35.96 | 0.24545 | 33.1773
35.98 | 0.245548 | 33.1877
36.0001 | 0.245681 | 33.1986
36.03 | 0.245856 | 33.2206
36.05 | 0.245965 | 33.2342
36.07 | 0.246066 | 33.2509
36.08 | 0.246125 | 33.2602
36.1 | 0.246248 | 33.279
36.12 | 0.246311 | 33.296
36.15 | 0.246538 | 33.3256
36.17 | 0.246649 | 33.3452
36.2 | 0.246825 | 33.3724
36.22 | 0.246972 | 33.3915
36.24 | 0.247096 | 33.4064
36.27 | 0.247233 | 33.4288
36.29 | 0.247346 | 33.4424
36.3101 | 0.247538 | 33.4538
36.34 | 0.247652 | 33.4709
36.36 | 0.247811 | 33.4819
36.39 | 0.247939 | 33.5025
36.41 | 0.248049 | 33.5194
36.42 | 0.248083 | 33.5289
36.43 | 0.248102 | 33.5387
36.46 | 0.248246 | 33.5672
36.48 | 0.248268 | 33.5873
36.5001 | 0.248327 | 33.6042
36.53 | 0.248491 | 33.6274
36.55 | 0.248574 | 33.6408
36.58 | 0.248692 | 33.6597
36.6 | 0.248769 | 33.6724
36.62 | 0.248881 | 33.6845
36.65 | 0.248935 | 33.7032
36.67 | 0.249077 | 33.7161
36.7 | 0.249221 | 33.7346
36.72 | 0.249348 | 33.7485
36.74 | 0.249487 | 33.7637
36.77 | 0.249657 | 33.7899
36.79 | 0.249764 | 33.8097
36.8101 | 0.249821 | 33.8302
36.84 | 0.250101 | 33.8565
36.86 | 0.250156 | 33.8724
36.89 | 0.250419 | 33.8914
36.91 | 0.250595 | 33.9025
36.93 | 0.250724 | 33.9136
36.96 | 0.250932 | 33.9299
36.98 | 0.251078 | 33.942
37.0001 | 0.251198 | 33.9552
37.03 | 0.251331 | 33.9772
37.05 | 0.251541 | 33.9951
37.08 | 0.251685 | 34.0224
37.1 | 0.251773 | 34.043
37.12 | 0.251988 | 34.0628
37.14 | 0.252117 | 34.0798
37.15 | 0.252169 | 34.0884
37.17 | 0.252284 | 34.1062
37.2 | 0.252466 | 34.1304
37.22 | 0.252602 | 34.1443
37.24 | 0.252675 | 34.159
37.27 | 0.252906 | 34.1765
37.29 | 0.253046 | 34.1855
37.3101 | 0.253105 | 34.1963
37.34 | 0.253387 | 34.2159
37.36 | 0.253518 | 34.2304
37.39 | 0.253676 | 34.2579
37.41 | 0.253719 | 34.2768
37.43 | 0.25392 | 34.2959
37.46 | 0.254046 | 34.3262
37.48 | 0.254192 | 34.3401
37.5001 | 0.254391 | 34.3564
37.53 | 0.254518 | 34.377
37.55 | 0.254715 | 34.388
37.58 | 0.25489 | 34.4097
37.6 | 0.255023 | 34.4212
37.62 | 0.255088 | 34.4341
37.65 | 0.255334 | 34.4546
37.67 | 0.255422 | 34.4682
37.7 | 0.255637 | 34.4904
37.72 | 0.255787 | 34.5059
37.74 | 0.25592 | 34.5234
37.77 | 0.256075 | 34.5498
37.79 | 0.256211 | 34.5666
37.8101 | 0.256362 | 34.5811
37.84 | 0.256548 | 34.5999
37.86 | 0.256711 | 34.6117
37.89 | 0.256856 | 34.6301
37.91 | 0.257004 | 34.6412
37.93 | 0.257094 | 34.6544
37.96 | 0.257265 | 34.6736
37.98 | 0.257318 | 34.6872
38.0001 | 0.257434 | 34.7031
38.03 | 0.257624 | 34.7291
38.05 | 0.25774 | 34.7471
38.08 | 0.257942 | 34.7767
38.1 | 0.258042 | 34.7959
38.12 | 0.258128 | 34.8131
38.15 | 0.258255 | 34.8393
38.17 | 0.258435 | 34.8544
38.2 | 0.258528 | 34.8749
38.22 | 0.258682 | 34.8882
38.24 | 0.258761 | 34.8988
38.27 | 0.258929 | 34.9143
38.29 | 0.259076 | 34.9265
38.3101 | 0.259168 | 34.9377
38.34 | 0.259365 | 34.961
38.36 | 0.259472 | 34.9784
38.39 | 0.259701 | 35.0066
38.41 | 0.259857 | 35.0262
38.43 | 0.259998 | 35.044
38.46 | 0.260098 | 35.0679
38.48 | 0.260258 | 35.0819
38.5001 | 0.260351 | 35.0937
38.53 | 0.260621 | 35.1097
38.55 | 0.260693 | 35.1222
38.58 | 0.260925 | 35.1387
38.6 | 0.261103 | 35.1509
38.62 | 0.261225 | 35.1654
38.65 | 0.261461 | 35.1851
38.67 | 0.261576 | 35.2002
38.7 | 0.261722 | 35.2242
38.72 | 0.261789 | 35.2411
38.74 | 0.26195 | 35.2598
38.77 | 0.262059 | 35.2831
38.79 | 0.262188 | 35.2998
38.8101 | 0.262271 | 35.3136
38.84 | 0.262363 | 35.3304
38.86 | 0.262472 | 35.3421
38.89 | 0.262609 | 35.358
38.91 | 0.262693 | 35.3679
38.93 | 0.262731 | 35.3831
38.96 | 0.262924 | 35.4039
38.98 | 0.262973 | 35.4202
39.0001 | 0.263065 | 35.4373
39.03 | 0.263231 | 35.4622
39.05 | 0.263321 | 35.4822
39.07 | 0.263465 | 35.5013
39.1 | 0.263619 | 35.5277
39.12 | 0.263743 | 35.5446
39.15 | 0.263838 | 35.5644
39.17 | 0.264008 | 35.5776
39.19 | 0.26408 | 35.5898
39.22 | 0.26424 | 35.6066
39.23 | 0.264279 | 35.6123
39.24 | 0.264316 | 35.6191
39.2601 | 0.264404 | 35.6313
39.29 | 0.264564 | 35.652
39.31 | 0.264645 | 35.6684
39.34 | 0.264759 | 35.6934
39.36 | 0.264795 | 35.7125
39.38 | 0.264914 | 35.7313
39.41 | 0.264981 | 35.7556
39.43 | 0.265105 | 35.769
39.46 | 0.265205 | 35.7877
39.48 | 0.265308 | 35.7987
39.5 | 0.265418 | 35.81
39.53 | 0.265531 | 35.8302
39.55 | 0.265609 | 35.8421
39.57 | 0.265679 | 35.8535
39.6 | 0.265797 | 35.8727
39.62 | 0.265843 | 35.8855
39.65 | 0.265992 | 35.9064
39.67 | 0.266068 | 35.923
39.69 | 0.266157 | 35.9409
39.71 | 0.266318 | 35.9591
39.72 | 0.266358 | 35.9678
39.74 | 0.266469 | 35.983
39.7601 | 0.266565 | 35.9978
39.79 | 0.266679 | 36.0161
39.81 | 0.266845 | 36.0261
39.84 | 0.266913 | 36.043
39.86 | 0.267095 | 36.0525
39.88 | 0.267253 | 36.0627
39.91 | 0.267431 | 36.0837
39.93 | 0.267507 | 36.0985
39.96 | 0.267702 | 36.1239
39.98 | 0.267799 | 36.1413
40 | 0.267911 | 36.157
40.03 | 0.268102 | 36.1857
40.05 | 0.268196 | 36.203
40.07 | 0.268289 | 36.2184
40.08 | 0.268342 | 36.2271
40.1 | 0.268448 | 36.2429
40.12 | 0.268531 | 36.2547
40.15 | 0.268625 | 36.2741
40.17 | 0.268765 | 36.2861
40.19 | 0.268853 | 36.297
40.22 | 0.269011 | 36.3156
40.24 | 0.269201 | 36.3269
40.2601 | 0.269357 | 36.3425
40.29 | 0.269526 | 36.3687
40.31 | 0.269693 | 36.3844
40.34 | 0.269935 | 36.4109
40.36 | 0.270018 | 36.4283
40.38 | 0.270178 | 36.4432
40.41 | 0.270366 | 36.4641
40.43 | 0.27046 | 36.4749
40.46 | 0.270817 | 36.4893
40.48 | 0.270965 | 36.4992
40.5 | 0.271058 | 36.5103
40.53 | 0.271291 | 36.5289
40.55 | 0.271428 | 36.5423
40.57 | 0.271577 | 36.5562
40.6 | 0.271798 | 36.5765
40.62 | 0.271912 | 36.5898
40.65 | 0.272061 | 36.6136
40.67 | 0.272215 | 36.6317
40.69 | 0.272342 | 36.6487
40.7 | 0.272395 | 36.656
40.72 | 0.272459 | 36.6723
40.74 | 0.272592 | 36.6844
40.7601 | 0.272742 | 36.6947
40.79 | 0.272876 | 36.7086
40.81 | 0.272909 | 36.7171
40.84 | 0.273128 | 36.7325
40.86 | 0.273225 | 36.7467
40.88 | 0.273331 | 36.7606
40.91 | 0.273468 | 36.7864
40.93 | 0.273605 | 36.804
40.96 | 0.273771 | 36.8289
40.98 | 0.273935 | 36.8467
41 | 0.274053 | 36.8646
41.03 | 0.274222 | 36.8882
41.05 | 0.274356 | 36.9034
41.06 | 0.274439 | 36.9112
41.07 | 0.274521 | 36.918
41.1 | 0.274707 | 36.9371
41.12 | 0.274828 | 36.9493
41.15 | 0.275041 | 36.9643
41.17 | 0.275177 | 36.9738
41.19 | 0.275323 | 36.9876
41.22 | 0.275453 | 37.0052
41.24 | 0.275576 | 37.0217
41.2601 | 0.275666 | 37.0383
41.29 | 0.275838 | 37.0622
41.31 | 0.275966 | 37.08
41.34 | 0.276109 | 37.1035
41.36 | 0.276243 | 37.1174
41.38 | 0.276342 | 37.1299
41.4 | 0.276448 | 37.1411
41.41 | 0.276488 | 37.147
41.43 | 0.276622 | 37.156
41.46 | 0.276885 | 37.1727
41.48 | 0.277086 | 37.1835
41.5 | 0.277199 | 37.194
41.53 | 0.277448 | 37.2123
41.55 | 0.277541 | 37.2251
41.57 | 0.277716 | 37.24
41.6 | 0.27787 | 37.2628
41.62 | 0.277938 | 37.2796
41.65 | 0.278102 | 37.3054
41.67 | 0.278186 | 37.3201
41.69 | 0.278331 | 37.3336
41.72 | 0.278446 | 37.3512
41.73 | 0.278509 | 37.3562
41.74 | 0.278562 | 37.3606
41.7601 | 0.278655 | 37.3694
41.79 | 0.278781 | 37.3836
41.81 | 0.278861 | 37.3928
41.84 | 0.279007 | 37.4129
41.86 | 0.27911 | 37.4268
41.88 | 0.279218 | 37.4432
41.91 | 0.279291 | 37.4683
41.93 | 0.279302 | 37.4847
41.96 | 0.279525 | 37.5122
41.98 | 0.279606 | 37.529
42 | 0.279668 | 37.5449
42.03 | 0.279764 | 37.5682
42.05 | 0.279931 | 37.5804
42.07 | 0.28001 | 37.5919
42.1 | 0.280116 | 37.6061
42.12 | 0.280252 | 37.6134
42.15 | 0.280352 | 37.6272
42.17 | 0.280475 | 37.6379
42.18 | 0.280517 | 37.6433
42.19 | 0.280566 | 37.6506
42.22 | 0.280697 | 37.6744
42.24 | 0.280789 | 37.6922
42.2601 | 0.280886 | 37.7096
42.29 | 0.281031 | 37.7365
42.31 | 0.281101 | 37.7518
42.34 | 0.281272 | 37.7723
42.36 | 0.281346 | 37.783
42.38 | 0.281436 | 37.7919
42.41 | 0.281626 | 37.8076
42.43 | 0.281707 | 37.818
42.46 | 0.281819 | 37.8334
42.48 | 0.281876 | 37.8459
42.5 | 0.281956 | 37.8581
42.53 | 0.282005 | 37.8768
42.55 | 0.282085 | 37.8908
42.57 | 0.282111 | 37.9038
42.6 | 0.282241 | 37.9284
42.62 | 0.282312 | 37.9449
42.65 | 0.282388 | 37.9657
42.67 | 0.282402 | 37.9793
42.69 | 0.282505 | 37.9891
42.7 | 0.282536 | 37.9932
42.72 | 0.282568 | 38.0011
42.74 | 0.282605 | 38.0102
42.7601 | 0.282688 | 38.0183
42.79 | 0.282789 | 38.0336
42.81 | 0.282833 | 38.0468
42.84 | 0.282938 | 38.0691
42.86 | 0.282993 | 38.0854
42.88 | 0.283001 | 38.1006
42.91 | 0.283098 | 38.1241
42.93 | 0.283155 | 38.1401
42.96 | 0.283188 | 38.163
42.98 | 0.283283 | 38.1795
43 | 0.283369 | 38.1959
43.03 | 0.283415 | 38.2149
43.05 | 0.283542 | 38.2269
43.07 | 0.283639 | 38.238
43.1 | 0.283704 | 38.2464
43.12 | 0.283806 | 38.2572
43.15 | 0.283922 | 38.2744
43.17 | 0.284015 | 38.288
43.19 | 0.284105 | 38.3042
43.22 | 0.284221 | 38.3259
43.24 | 0.284358 | 38.3423
43.2601 | 0.284421 | 38.358
43.29 | 0.284512 | 38.3783
43.31 | 0.284609 | 38.3928
43.34 | 0.2848 | 38.4085
43.36 | 0.284895 | 38.4182
43.38 | 0.28499 | 38.4275
43.41 | 0.28515 | 38.4395
43.43 | 0.285229 | 38.4491
43.46 | 0.285411 | 38.4652
43.48 | 0.285461 | 38.4778
43.5 | 0.285559 | 38.4902
43.53 | 0.285659 | 38.5119
43.55 | 0.285765 | 38.5274
43.57 | 0.285876 | 38.5427
43.6 | 0.286092 | 38.5639
43.62 | 0.286123 | 38.5756
43.65 | 0.286205 | 38.5896
43.67 | 0.286278 | 38.5981
43.69 | 0.286363 | 38.6078
43.72 | 0.286525 | 38.6197
43.74 | 0.286658 | 38.6289
43.7601 | 0.286726 | 38.6413
43.79 | 0.286776 | 38.6602
43.81 | 0.286878 | 38.6761
43.84 | 0.287008 | 38.6999
43.86 | 0.287106 | 38.7135
43.88 | 0.287239 | 38.7294
43.91 | 0.287391 | 38.7535
43.93 | 0.287434 | 38.7684
43.96 | 0.28762 | 38.79
43.98 | 0.287715 | 38.8008
44 | 0.287798 | 38.8111
44.0201 | 0.287849 | 38.8192
44.05 | 0.287978 | 38.8299
44.07 | 0.288109 | 38.8379
44.1 | 0.288267 | 38.8537
44.12 | 0.288385 | 38.8662
44.14 | 0.288416 | 38.8811
44.17 | 0.288475 | 38.9051
44.19 | 0.288621 | 38.9208
44.2 | 0.288697 | 38.9299
44.22 | 0.288799 | 38.9457
44.24 | 0.288865 | 38.9604
44.26 | 0.288915 | 38.9726
44.29 | 0.289112 | 38.9877
44.31 | 0.289191 | 38.9959
44.33 | 0.289345 | 39.0045
44.36 | 0.289438 | 39.0181
44.38 | 0.289542 | 39.0267
44.41 | 0.289613 | 39.0409
44.43 | 0.289784 | 39.0496
44.45 | 0.289895 | 39.06
44.48 | 0.289995 | 39.0769
44.5 | 0.290159 | 39.0906
44.5201 | 0.290263 | 39.1059
44.55 | 0.290366 | 39.1287
44.57 | 0.290534 | 39.1433
44.6 | 0.290693 | 39.1624
44.61 | 0.290753 | 39.1669
44.62 | 0.290801 | 39.172
44.64 | 0.290878 | 39.1798
44.67 | 0.291033 | 39.1921
44.69 | 0.291165 | 39.1999
44.72 | 0.291305 | 39.2118
44.74 | 0.291401 | 39.2228
44.76 | 0.291501 | 39.2337
44.79 | 0.291711 | 39.2541
44.81 | 0.291786 | 39.2683
44.83 | 0.291921 | 39.2814
44.86 | 0.292211 | 39.3042
44.88 | 0.292256 | 39.3191
44.91 | 0.292416 | 39.3407
44.93 | 0.292581 | 39.3565
44.95 | 0.292705 | 39.3685
44.96 | 0.292765 | 39.3735
44.98 | 0.292879 | 39.3831
45 | 0.292992 | 39.3917
45.0201 | 0.293164 | 39.3976
45.05 | 0.293273 | 39.4077
45.07 | 0.293462 | 39.4164
45.1 | 0.293629 | 39.4314
45.12 | 0.293816 | 39.4443
45.14 | 0.293966 | 39.4594
45.17 | 0.294182 | 39.4833
45.19 | 0.294301 | 39.4998
45.22 | 0.294511 | 39.5181
45.24 | 0.294572 | 39.5281
45.26 | 0.294712 | 39.5346
45.2701 | 0.294825 | 39.5377
45.29 | 0.29498 | 39.5436
45.31 | 0.295098 | 39.5503
45.33 | 0.295201 | 39.5589
45.36 | 0.295385 | 39.5721
45.38 | 0.295525 | 39.5829
45.41 | 0.295669 | 39.5998
45.43 | 0.295828 | 39.6106
45.45 | 0.295902 | 39.6228
45.48 | 0.296072 | 39.6405
45.5 | 0.296171 | 39.6559
45.5201 | 0.296262 | 39.6713
45.55 | 0.296418 | 39.6903
45.57 | 0.296537 | 39.7018
45.6 | 0.296691 | 39.7126
45.62 | 0.296776 | 39.7187
45.63 | 0.296844 | 39.722
45.64 | 0.296905 | 39.7254
45.67 | 0.297062 | 39.7359
45.69 | 0.297175 | 39.7445
45.72 | 0.297353 | 39.7597
45.74 | 0.297441 | 39.7693
45.76 | 0.297525 | 39.781
45.79 | 0.297752 | 39.7974
45.81 | 0.297864 | 39.8119
45.83 | 0.297928 | 39.8289
45.86 | 0.298186 | 39.8495
45.88 | 0.298382 | 39.8648
45.91 | 0.298543 | 39.8817
45.93 | 0.298621 | 39.8889
45.95 | 0.298737 | 39.8978
45.97 | 0.298861 | 39.9048
45.98 | 0.298917 | 39.9076
46 | 0.299077 | 39.9124
46.0201 | 0.299241 | 39.9201
46.05 | 0.299513 | 39.9336
46.07 | 0.299533 | 39.944
46.1 | 0.299865 | 39.9647
46.12 | 0.299858 | 39.9783
46.14 | 0.299926 | 39.9923
46.17 | 0.300111 | 40.0128
46.19 | 0.3002 | 40.0207
46.22 | 0.300398 | 40.0339
46.24 | 0.30056 | 40.0404
46.26 | 0.300676 | 40.0463
46.29 | 0.300777 | 40.0598
46.31 | 0.300812 | 40.0664
46.32 | 0.300878 | 40.0701
46.33 | 0.300956 | 40.0741
46.36 | 0.301086 | 40.0881
46.38 | 0.301168 | 40.0969
46.41 | 0.301262 | 40.1125
46.43 | 0.301393 | 40.1228
46.45 | 0.301438 | 40.1353
46.48 | 0.301608 | 40.1553
46.5 | 0.301698 | 40.1671
46.5201 | 0.301769 | 40.1781
46.55 | 0.301858 | 40.1915
46.57 | 0.301988 | 40.1964
46.6 | 0.302109 | 40.2051
46.62 | 0.302202 | 40.211
46.64 | 0.302335 | 40.2157
46.67 | 0.302478 | 40.2291
46.69 | 0.302552 | 40.2373
46.72 | 0.302722 | 40.2532
46.74 | 0.302821 | 40.2643
46.76 | 0.302915 | 40.2751
46.79 | 0.303091 | 40.2954
46.81 | 0.303209 | 40.3088
46.83 | 0.303319 | 40.3211
46.86 | 0.303469 | 40.3398
46.88 | 0.303602 | 40.348
46.91 | 0.303768 | 40.3592
46.93 | 0.303945 | 40.3661
46.95 | 0.304029 | 40.3714
46.98 | 0.30427 | 40.3788
47 | 0.304341 | 40.3865
47.0201 | 0.304508 | 40.394
47.05 | 0.304694 | 40.4085
47.07 | 0.304841 | 40.4216
47.09 | 0.304935 | 40.4339
47.1 | 0.304967 | 40.4403
47.12 | 0.305091 | 40.4535
47.14 | 0.30527 | 40.4673
47.17 | 0.305432 | 40.4809
47.19 | 0.305588 | 40.4882
47.22 | 0.305735 | 40.4956
47.24 | 0.305913 | 40.4985
47.26 | 0.306003 | 40.5041
47.29 | 0.306181 | 40.512
47.31 | 0.306299 | 40.5177
47.33 | 0.306406 | 40.5255
47.36 | 0.306566 | 40.5367
47.38 | 0.306648 | 40.5466
47.41 | 0.306798 | 40.5632
47.43 | 0.306921 | 40.5763
47.44 | 0.306981 | 40.5835
47.45 | 0.307033 | 40.5902
47.48 | 0.307195 | 40.6055
47.5 | 0.307295 | 40.6146
47.5201 | 0.307416 | 40.6212
47.55 | 0.307573 | 40.629
47.57 | 0.307676 | 40.635
47.6 | 0.307838 | 40.6408
47.62 | 0.307929 | 40.6463
47.64 | 0.308023 | 40.6524
47.67 | 0.30821 | 40.6635
47.69 | 0.308336 | 40.6747
47.72 | 0.308463 | 40.6934
47.74 | 0.308588 | 40.7056
47.76 | 0.308691 | 40.718
47.79 | 0.308846 | 40.7347
47.81 | 0.308904 | 40.7434
47.83 | 0.309062 | 40.7517
47.86 | 0.309187 | 40.7619
47.88 | 0.309334 | 40.7679
47.91 | 0.309473 | 40.7758
47.93 | 0.309645 | 40.7786
47.95 | 0.309805 | 40.7827
47.98 | 0.309969 | 40.7926
48 | 0.310065 | 40.8017
48.0201 | 0.310171 | 40.8138
48.05 | 0.310396 | 40.8324
48.07 | 0.310475 | 40.8445
48.1 | 0.310725 | 40.8619
48.12 | 0.310855 | 40.8703
48.14 | 0.310965 | 40.8782
48.16 | 0.311086 | 40.8837
48.17 | 0.311145 | 40.8845
48.19 | 0.311251 | 40.8879
48.22 | 0.311407 | 40.8938
48.24 | 0.3115 | 40.8982
48.26 | 0.311677 | 40.9033
48.29 | 0.311817 | 40.9122
48.31 | 0.311991 | 40.9189
48.33 | 0.312122 | 40.9262
48.36 | 0.312274 | 40.9379
48.38 | 0.312362 | 40.9485
48.41 | 0.312556 | 40.9643
48.43 | 0.312643 | 40.9748
48.45 | 0.312725 | 40.9831
48.48 | 0.312916 | 40.9919
48.5 | 0.312995 | 40.9957
48.5201 | 0.313098 | 40.9985
48.55 | 0.313255 | 41.0017
48.57 | 0.313338 | 41.0046
48.6 | 0.313462 | 41.0117
48.62 | 0.313541 | 41.0182
48.64 | 0.313631 | 41.0272
48.67 | 0.313743 | 41.0436
48.69 | 0.313832 | 41.0545
48.72 | 0.313986 | 41.072
48.74 | 0.314083 | 41.083
48.76 | 0.314176 | 41.0925
48.79 | 0.314299 | 41.1048
48.81 | 0.314384 | 41.1129
48.83 | 0.314508 | 41.1195
48.86 | 0.314629 | 41.1277
48.88 | 0.314739 | 41.1327
48.91 | 0.314901 | 41.1363
48.93 | 0.314989 | 41.1401
48.95 | 0.315091 | 41.1451
48.96 | 0.315161 | 41.1494
48.98 | 0.315282 | 41.1572
49 | 0.315388 | 41.167
49.0201 | 0.315499 | 41.1769
49.05 | 0.315665 | 41.1936
49.07 | 0.315758 | 41.2033
49.09 | 0.315879 | 41.2095
49.12 | 0.315991 | 41.2171
49.14 | 0.316101 | 41.2188
49.17 | 0.316243 | 41.2227
49.19 | 0.316353 | 41.226
49.21 | 0.316461 | 41.2291
49.24 | 0.316605 | 41.235
49.26 | 0.316705 | 41.2404
49.2801 | 0.316799 | 41.2453
49.31 | 0.316942 | 41.2548
49.33 | 0.317032 | 41.2622
49.36 | 0.317186 | 41.2768
49.38 | 0.317276 | 41.2882
49.4 | 0.317381 | 41.299
49.43 | 0.317545 | 41.3101
49.45 | 0.31766 | 41.3157
49.48 | 0.317806 | 41.3192
49.5 | 0.317916 | 41.321
49.52 | 0.318031 | 41.3222
49.55 | 0.318205 | 41.3234
49.57 | 0.318324 | 41.3269
49.59 | 0.318448 | 41.3318
49.62 | 0.318612 | 41.3434
49.64 | 0.318723 | 41.3532
49.67 | 0.318882 | 41.3687
49.69 | 0.319002 | 41.3786
49.71 | 0.319111 | 41.389
49.73 | 0.319219 | 41.396
49.74 | 0.319279 | 41.3992
49.76 | 0.319399 | 41.4059
49.7801 | 0.319516 | 41.4137
49.81 | 0.319703 | 41.4219
49.83 | 0.319801 | 41.4271
49.86 | 0.319916 | 41.4312
49.88 | 0.320048 | 41.4321
49.9 | 0.320203 | 41.4363
49.93 | 0.320318 | 41.4424
49.95 | 0.320498 | 41.4483
49.98 | 0.320661 | 41.4595
50 | 0.320762 | 41.4668
50.02 | 0.320876 | 41.4757
50.05 | 0.321039 | 41.487
50.07 | 0.321139 | 41.4929
50.09 | 0.321208 | 41.4975
50.1 | 0.321269 | 41.4976
50.12 | 0.321415 | 41.4996
50.14 | 0.321531 | 41.4999
50.17 | 0.321681 | 41.5034
50.19 | 0.321814 | 41.5047
50.21 | 0.321909 | 41.5088
50.24 | 0.322061 | 41.5164
50.26 | 0.322174 | 41.521
50.2801 | 0.322276 | 41.5263
50.31 | 0.322431 | 41.5363
50.33 | 0.322538 | 41.5451
50.36 | 0.322691 | 41.5591
50.38 | 0.322781 | 41.5669
50.4 | 0.322902 | 41.574
50.43 | 0.323073 | 41.5783
50.45 | 0.323172 | 41.5788
50.48 | 0.323309 | 41.5797
50.5 | 0.32344 | 41.5792
50.52 | 0.323526 | 41.58
50.55 | 0.323682 | 41.5849
50.57 | 0.323792 | 41.5908
50.59 | 0.323891 | 41.5978
50.62 | 0.324052 | 41.6109
50.64 | 0.324145 | 41.6185
50.67 | 0.324301 | 41.631
50.69 | 0.324442 | 41.6384
50.71 | 0.324562 | 41.6442
50.74 | 0.324744 | 41.6535
50.76 | 0.324852 | 41.658
50.7801 | 0.324961 | 41.6611
50.81 | 0.325089 | 41.6636
50.83 | 0.325244 | 41.6637
50.84 | 0.32531 | 41.6639
50.86 | 0.325446 | 41.665
50.88 | 0.325547 | 41.6675
50.9 | 0.325653 | 41.671
50.93 | 0.325858 | 41.6808
50.95 | 0.325992 | 41.6887
50.98 | 0.326181 | 41.6995
51 | 0.326265 | 41.7073
51.02 | 0.326388 | 41.7118
51.05 | 0.326546 | 41.7164
51.07 | 0.326709 | 41.7172
51.09 | 0.326834 | 41.7178
51.12 | 0.327005 | 41.7197
51.14 | 0.32716 | 41.7197
51.17 | 0.327318 | 41.7218
51.19 | 0.327428 | 41.7231
51.21 | 0.327573 | 41.725
51.24 | 0.327755 | 41.7293
51.26 | 0.327873 | 41.7339
51.2801 | 0.328007 | 41.739
51.31 | 0.328198 | 41.7501
51.33 | 0.328337 | 41.7576
51.36 | 0.328502 | 41.7639
51.38 | 0.328651 | 41.7669
51.4 | 0.328781 | 41.7669
51.43 | 0.328938 | 41.7649
51.45 | 0.329062 | 41.765
51.48 | 0.329238 | 41.7635
51.5 | 0.329345 | 41.7644
51.52 | 0.329448 | 41.7672
51.55 | 0.329628 | 41.7746
51.57 | 0.329778 | 41.7813
51.59 | 0.329883 | 41.7889
51.62 | 0.330062 | 41.8003
51.64 | 0.330163 | 41.8077
51.67 | 0.330332 | 41.8155
51.69 | 0.330447 | 41.8205
51.71 | 0.330549 | 41.824
51.74 | 0.330728 | 41.8253
51.76 | 0.330815 | 41.8261
51.7801 | 0.330932 | 41.8247
51.81 | 0.331075 | 41.8222
51.83 | 0.331185 | 41.8225
51.86 | 0.331339 | 41.8242
51.87 | 0.331392 | 41.8262
51.88 | 0.331439 | 41.8284
51.9 | 0.331533 | 41.8327
51.93 | 0.331676 | 41.8403
51.95 | 0.331761 | 41.8468
51.98 | 0.331924 | 41.8544
52 | 0.332012 | 41.8577
52.02 | 0.332096 | 41.8602
52.05 | 0.332269 | 41.8574
52.07 | 0.332345 | 41.8557
52.09 | 0.332438 | 41.8534
52.12 | 0.332571 | 41.8501
52.14 | 0.332683 | 41.8489
52.17 | 0.332813 | 41.8503
52.19 | 0.332916 | 41.8511
52.21 | 0.333008 | 41.8527
52.24 | 0.333072 | 41.8582
52.26 | 0.333182 | 41.8626
52.2801 | 0.333316 | 41.8668
52.31 | 0.333426 | 41.8728
52.33 | 0.333535 | 41.8753
52.36 | 0.333649 | 41.8742
52.38 | 0.333755 | 41.8715
52.4 | 0.333799 | 41.8689
52.43 | 0.333975 | 41.8635
52.45 | 0.334035 | 41.8609
52.48 | 0.334172 | 41.8603
52.5 | 0.334273 | 41.8613
52.52 | 0.334335 | 41.8649
52.55 | 0.334463 | 41.8728
52.57 | 0.334515 | 41.8775
52.59 | 0.334631 | 41.8842
52.62 | 0.334726 | 41.8929
52.64 | 0.334808 | 41.8968
52.67 | 0.334963 | 41.9036
52.69 | 0.335011 | 41.9048
52.71 | 0.335088 | 41.9045
52.74 | 0.335226 | 41.9031
52.76 | 0.335305 | 41.8985
52.7801 | 0.335367 | 41.8945
52.8 | 0.335465 | 41.8927
52.81 | 0.335516 | 41.8922
52.83 | 0.335606 | 41.8908
52.86 | 0.335683 | 41.898
52.88 | 0.335795 | 41.9043
52.9 | 0.335833 | 41.9116
52.93 | 0.33599 | 41.9227
52.95 | 0.336053 | 41.9286
52.98 | 0.336201 | 41.9311
53 | 0.336272 | 41.9302
53.02 | 0.336412 | 41.929
53.05 | 0.336506 | 41.9258
53.07 | 0.336637 | 41.9245
53.09 | 0.336705 | 41.9242
53.12 | 0.336875 | 41.9259
53.14 | 0.336951 | 41.9273
53.17 | 0.337084 | 41.9299
53.19 | 0.337188 | 41.9327
53.21 | 0.33723 | 41.9354
53.24 | 0.337401 | 41.9423
53.26 | 0.337471 | 41.9484
53.2801 | 0.337615 | 41.952
53.31 | 0.337711 | 41.9557
53.33 | 0.337821 | 41.9556
53.36 | 0.337958 | 41.9532
53.38 | 0.338032 | 41.9524
53.4 | 0.338145 | 41.9508
53.43 | 0.338263 | 41.95
53.45 | 0.338385 | 41.952
53.48 | 0.338503 | 41.9559
53.5 | 0.338621 | 41.9613
53.52 | 0.338696 | 41.9665
53.55 | 0.338848 | 41.9753
53.57 | 0.338948 | 41.9827
53.59 | 0.339047 | 41.9879
53.62 | 0.339182 | 41.9958
53.64 | 0.339283 | 42.0011
53.67 | 0.339441 | 42.0064
53.68 | 0.339493 | 42.0079
53.69 | 0.339535 | 42.0081
53.71 | 0.339622 | 42.0072
53.74 | 0.339791 | 42.0051
53.76 | 0.339889 | 42.0051
53.7801 | 0.339975 | 42.0044
53.81 | 0.340115 | 42.009
53.83 | 0.340222 | 42.0149
53.86 | 0.340361 | 42.0233
53.88 | 0.340475 | 42.0317
53.9 | 0.340559 | 42.0401
53.93 | 0.340714 | 42.0469
53.95 | 0.340786 | 42.0506
53.98 | 0.340966 | 42.0507
54 | 0.341036 | 42.0497
54.02 | 0.341133 | 42.0503
54.0401 | 0.341271 | 42.0488
54.07 | 0.341403 | 42.0486
54.09 | 0.341508 | 42.05
54.12 | 0.341649 | 42.0514
54.14 | 0.341752 | 42.0539
54.16 | 0.341833 | 42.0571
54.19 | 0.341975 | 42.0623
54.21 | 0.342081 | 42.0688
54.24 | 0.342225 | 42.0774
54.26 | 0.342323 | 42.0816
54.28 | 0.342438 | 42.0847
54.31 | 0.342559 | 42.0838
54.33 | 0.342656 | 42.0821
54.35 | 0.342766 | 42.0808
54.38 | 0.342906 | 42.0787
54.4 | 0.343018 | 42.0794
54.43 | 0.343141 | 42.0836
54.45 | 0.343269 | 42.0874
54.47 | 0.343332 | 42.094
54.5 | 0.343522 | 42.1029
54.52 | 0.343598 | 42.1093
54.5401 | 0.343721 | 42.1162
54.57 | 0.343829 | 42.1236
54.59 | 0.343935 | 42.1294
54.62 | 0.344062 | 42.1354
54.64 | 0.344182 | 42.1374
54.66 | 0.344298 | 42.1389
54.69 | 0.34444 | 42.1369
54.71 | 0.344551 | 42.1343
54.74 | 0.344692 | 42.1351
54.76 | 0.3448 | 42.1369
54.78 | 0.344882 | 42.1406
54.81 | 0.345035 | 42.1487
54.83 | 0.345129 | 42.1545
54.85 | 0.345229 | 42.1615
54.88 | 0.345363 | 42.1691
54.9 | 0.345505 | 42.1722
54.91 | 0.345538 | 42.174
54.93 | 0.345603 | 42.1748
54.95 | 0.345705 | 42.1735
54.97 | 0.345775 | 42.1714
55 | 0.345952 | 42.1696
55.02 | 0.346043 | 42.1686
55.0401 | 0.34617 | 42.1687
55.07 | 0.346286 | 42.1704
55.09 | 0.346418 | 42.1731
55.12 | 0.346532 | 42.1777
55.14 | 0.346636 | 42.1806
55.16 | 0.346683 | 42.186
55.19 | 0.346892 | 42.1926
55.21 | 0.346988 | 42.1972
55.24 | 0.347091 | 42.2009
55.26 | 0.347178 | 42.2009
55.28 | 0.347291 | 42.1994
55.31 | 0.347372 | 42.1949
55.33 | 0.347531 | 42.1928
55.34 | 0.347598 | 42.1912
55.35 | 0.347622 | 42.1903
55.38 | 0.347745 | 42.1905
55.4 | 0.347846 | 42.1934
55.43 | 0.347998 | 42.2002
55.45 | 0.348089 | 42.2052
55.47 | 0.348136 | 42.2105
55.5 | 0.348323 | 42.2194
55.52 | 0.348391 | 42.225
55.5401 | 0.348489 | 42.2289
55.57 | 0.348623 | 42.235
55.59 | 0.348714 | 42.2369
55.62 | 0.348871 | 42.238
55.64 | 0.348938 | 42.2371
55.66 | 0.349081 | 42.2347
55.69 | 0.34916 | 42.232
55.71 | 0.349302 | 42.2313
55.74 | 0.349422 | 42.2314
55.76 | 0.349531 | 42.2359
55.78 | 0.349601 | 42.2415
55.81 | 0.349759 | 42.251
55.83 | 0.349805 | 42.2573
55.85 | 0.349935 | 42.2624
55.88 | 0.350031 | 42.2652
55.9 | 0.350147 | 42.2638
55.93 | 0.350279 | 42.2603
55.95 | 0.350383 | 42.2582
55.97 | 0.35046 | 42.2569
56 | 0.350603 | 42.2528
56.02 | 0.350695 | 42.2532
56.0401 | 0.350765 | 42.2532
56.07 | 0.350939 | 42.2548
56.09 | 0.351001 | 42.2585
56.12 | 0.351125 | 42.2644
56.14 | 0.351242 | 42.2696
56.16 | 0.351319 | 42.2747
56.19 | 0.351482 | 42.2796
56.21 | 0.351561 | 42.2811
56.23 | 0.351646 | 42.281
56.24 | 0.35169 | 42.2799
56.26 | 0.351755 | 42.2763
56.28 | 0.351846 | 42.2719
56.31 | 0.352024 | 42.2666
56.33 | 0.352096 | 42.2629
56.35 | 0.352173 | 42.265
56.38 | 0.352259 | 42.2683
56.4 | 0.352387 | 42.272
56.43 | 0.352446 | 42.2799
56.45 | 0.352585 | 42.2831
56.47 | 0.352649 | 42.289
56.5 | 0.352778 | 42.2957
56.52 | 0.352866 | 42.299
56.5401 | 0.352973 | 42.3021
56.57 | 0.353086 | 42.303
56.59 | 0.353168 | 42.3028
56.62 | 0.35334 | 42.2987
56.64 | 0.353345 | 42.2943
56.66 | 0.353466 | 42.2923
56.69 | 0.353586 | 42.2908
56.7 | 0.353648 | 42.2909
56.71 | 0.353686 | 42.2921
56.74 | 0.353859 | 42.2975
56.76 | 0.353949 | 42.3001
56.78 | 0.354029 | 42.3036
56.81 | 0.354138 | 42.3108
56.83 | 0.35427 | 42.3119
56.85 | 0.354325 | 42.3125
56.88 | 0.354482 | 42.3105
56.9 | 0.354535 | 42.3081
56.93 | 0.354723 | 42.3034
56.95 | 0.354773 | 42.3009
56.97 | 0.354849 | 42.2988
57 | 0.355012 | 42.2963
57.02 | 0.355106 | 42.2964
57.0401 | 0.355195 | 42.2961
57.07 | 0.355291 | 42.2977
57.09 | 0.355416 | 42.3001
57.12 | 0.355558 | 42.3047
57.14 | 0.355637 | 42.3078
57.15 | 0.355675 | 42.3078
57.16 | 0.35572 | 42.3086
57.19 | 0.355791 | 42.3072
57.21 | 0.355914 | 42.3038
57.24 | 0.356065 | 42.2967
57.26 | 0.356108 | 42.2929
57.28 | 0.356217 | 42.288
57.31 | 0.356341 | 42.2832
57.33 | 0.356381 | 42.2837
57.35 | 0.356486 | 42.2836
57.38 | 0.356605 | 42.287
57.4 | 0.356701 | 42.291
57.43 | 0.356808 | 42.2946
57.45 | 0.356879 | 42.2977
57.47 | 0.356916 | 42.2989
57.5 | 0.357056 | 42.299
57.52 | 0.357136 | 42.2987
57.5401 | 0.357196 | 42.2974
57.57 | 0.357301 | 42.2923
57.59 | 0.357383 | 42.2873
57.62 | 0.357568 | 42.2774
57.64 | 0.357602 | 42.2733
57.66 | 0.357588 | 42.2705
57.69 | 0.35774 | 42.2697
57.71 | 0.357759 | 42.2723
57.74 | 0.357876 | 42.2768
57.76 | 0.35809 | 42.2792
57.78 | 0.358132 | 42.2808
57.81 | 0.358088 | 42.2777
57.83 | 0.358128 | 42.2752
57.85 | 0.358246 | 42.2689
57.88 | 0.358222 | 42.2596
57.9 | 0.358401 | 42.254
57.93 | 0.358472 | 42.2455
57.95 | 0.358469 | 42.2422
57.97 | 0.358595 | 42.2404
58 | 0.358705 | 42.236
58.02 | 0.358706 | 42.2342
58.0401 | 0.358761 | 42.2317
58.07 | 0.358838 | 42.2322
58.09 | 0.3589 | 42.2344
58.12 | 0.359016 | 42.2365
58.14 | 0.359029 | 42.2358
58.16 | 0.359078 | 42.2321
58.19 | 0.359173 | 42.2226
58.21 | 0.359193 | 42.2158
58.24 | 0.35928 | 42.2069
58.26 | 0.359389 | 42.2016
58.28 | 0.359372 | 42.1969
58.31 | 0.359388 | 42.193
58.33 | 0.359422 | 42.1921
58.35 | 0.359547 | 42.1921
58.38 | 0.359462 | 42.1927
58.4 | 0.359645 | 42.1933
58.43 | 0.359586 | 42.1951
58.45 | 0.359717 | 42.1953
58.47 | 0.359722 | 42.1954
58.48 | 0.359749 | 42.1943
58.5 | 0.359811 | 42.1915
58.52 | 0.359802 | 42.187
58.5401 | 0.359861 | 42.1811
58.57 | 0.359902 | 42.1709
58.59 | 0.359936 | 42.164
58.62 | 0.359982 | 42.1557
58.64 | 0.360052 | 42.1511
58.66 | 0.360059 | 42.1495
58.69 | 0.360091 | 42.148
58.71 | 0.360099 | 42.1483
58.74 | 0.360178 | 42.1496
58.76 | 0.360173 | 42.1472
58.78 | 0.360179 | 42.1422
58.81 | 0.360181 | 42.1302
58.83 | 0.360238 | 42.1205
58.85 | 0.360155 | 42.1098
58.88 | 0.360215 | 42.0955
58.9 | 0.360125 | 42.0866
58.93 | 0.360173 | 42.0755
58.95 | 0.360113 | 42.0697
58.97 | 0.360159 | 42.0633
59 | 0.360151 | 42.0561
59.02 | 0.360136 | 42.0523
59.0401 | 0.360156 | 42.0504
59.07 | 0.360112 | 42.0466
59.09 | 0.360135 | 42.0425
59.1101 | 0.360115 | 42.0361
59.14 | 0.360156 | 42.0226
59.16 | 0.360095 | 42.0121
59.19 | 0.360102 | 41.996
59.21 | 0.360072 | 41.9859
59.23 | 0.360121 | 41.9772
59.26 | 0.360055 | 41.9701
59.28 | 0.360106 | 41.9668
59.3001 | 0.360119 | 41.9663
59.33 | 0.360095 | 41.9648
59.35 | 0.360138 | 41.9635
59.38 | 0.360081 | 41.9623
59.4 | 0.360093 | 41.9602
59.42 | 0.360123 | 41.9586
59.45 | 0.360136 | 41.9554
59.47 | 0.360126 | 41.9515
59.5 | 0.360101 | 41.9445
59.52 | 0.360164 | 41.9366
59.54 | 0.360133 | 41.9293
59.57 | 0.360178 | 41.9191
59.59 | 0.360238 | 41.9145
59.6101 | 0.360179 | 41.9127
59.64 | 0.360282 | 41.9143
59.66 | 0.360263 | 41.9177
59.69 | 0.360345 | 41.9244
59.71 | 0.360313 | 41.9295
59.73 | 0.360437 | 41.9328
59.76 | 0.360428 | 41.9341
59.78 | 0.360505 | 41.9321
59.8001 | 0.360546 | 41.9303
59.83 | 0.360606 | 41.9277
59.85 | 0.360636 | 41.9266
59.88 | 0.360751 | 41.927
59.9 | 0.360763 | 41.9292
59.92 | 0.360776 | 41.931
59.95 | 0.360891 | 41.9341
59.97 | 0.360916 | 41.9377
60 | 0.361066 | 41.9452
60.02 | 0.361089 | 41.9511
60.04 | 0.361158 | 41.9576
60.07 | 0.361236 | 41.9652
60.09 | 0.361301 | 41.9681
60.1101 | 0.361342 | 41.9699
60.14 | 0.361406 | 41.9705
60.16 | 0.361476 | 41.9695
60.19 | 0.361578 | 41.9699
60.21 | 0.361605 | 41.971
60.23 | 0.361724 | 41.9748
60.26 | 0.361706 | 41.9824
60.27 | 0.36178 | 41.9854
60.28 | 0.361868 | 41.9891
60.3001 | 0.361926 | 41.997
60.33 | 0.361964 | 42.0121
60.35 | 0.362215 | 42.0219
60.38 | 0.362145 | 42.0349
60.4 | 0.362308 | 42.044
60.42 | 0.362383 | 42.0489
60.45 | 0.362424 | 42.0543
60.47 | 0.362468 | 42.0573
60.5 | 0.362692 | 42.0582
60.52 | 0.362738 | 42.0588
60.54 | 0.362682 | 42.0606
60.57 | 0.362965 | 42.0637
60.59 | 0.362899 | 42.0691
60.6101 | 0.36303 | 42.0758
60.64 | 0.363158 | 42.0886
60.66 | 0.363142 | 42.0973
60.69 | 0.363221 | 42.111
60.71 | 0.363418 | 42.1165
60.73 | 0.363598 | 42.1209
60.76 | 0.363483 | 42.1241
60.78 | 0.363566 | 42.1255
60.8001 | 0.363589 | 42.1286
60.83 | 0.363739 | 42.1319
60.84 | 0.363788 | 42.1332
60.85 | 0.363822 | 42.1347
60.88 | 0.363858 | 42.1388
60.9 | 0.363913 | 42.1416
60.92 | 0.364038 | 42.1455
60.95 | 0.364361 | 42.1547
60.97 | 0.364276 | 42.1626
61 | 0.364275 | 42.1737
61.02 | 0.364398 | 42.1807
61.04 | 0.364493 | 42.1859
61.07 | 0.364574 | 42.1895
61.09 | 0.364687 | 42.1903
61.1101 | 0.364699 | 42.1912
61.14 | 0.364882 | 42.1908
61.16 | 0.365061 | 42.1911
61.19 | 0.365076 | 42.1938
61.21 | 0.365177 | 42.1969
61.23 | 0.365263 | 42.202
61.26 | 0.365336 | 42.2117
61.28 | 0.365381 | 42.2198
61.3001 | 0.365497 | 42.2283
61.33 | 0.365545 | 42.2408
61.35 | 0.365737 | 42.2474
61.3601 | 0.36587 | 42.2514
61.38 | 0.366006 | 42.2563
61.4 | 0.365902 | 42.2594
61.42 | 0.366002 | 42.2618
61.45 | 0.366168 | 42.2641
61.47 | 0.366196 | 42.2629
61.5 | 0.366317 | 42.2612
61.52 | 0.366438 | 42.2628
61.54 | 0.366458 | 42.2643
61.57 | 0.366613 | 42.2718
61.59 | 0.366668 | 42.279
61.6101 | 0.366765 | 42.285
61.64 | 0.366885 | 42.2953
61.66 | 0.367029 | 42.3005
61.69 | 0.367069 | 42.3045
61.71 | 0.367215 | 42.3054
61.73 | 0.367285 | 42.3042
61.76 | 0.367398 | 42.3029
61.78 | 0.367508 | 42.3014
61.8001 | 0.367596 | 42.3009
61.83 | 0.367653 | 42.3021
61.85 | 0.367778 | 42.303
61.8601 | 0.367872 | 42.3037
61.88 | 0.367908 | 42.3061
61.9 | 0.367968 | 42.309
61.92 | 0.368089 | 42.3132
61.95 | 0.368213 | 42.3204
61.97 | 0.368267 | 42.3256
62 | 0.368432 | 42.3309
62.02 | 0.368501 | 42.3329
62.04 | 0.368559 | 42.3328
62.07 | 0.368735 | 42.3308
62.09 | 0.368801 | 42.3286
62.1101 | 0.368903 | 42.3262
62.14 | 0.369016 | 42.3222
62.16 | 0.369129 | 42.3233
62.19 | 0.369211 | 42.326
62.21 | 0.369326 | 42.3304
62.23 | 0.369378 | 42.3365
62.26 | 0.369581 | 42.3454
62.28 | 0.369631 | 42.353
62.3001 | 0.369637 | 42.3587
62.33 | 0.369841 | 42.3642
62.35 | 0.369883 | 42.3671
62.38 | 0.370034 | 42.3678
62.4 | 0.370075 | 42.3669
62.42 | 0.370214 | 42.3648
62.45 | 0.370358 | 42.3595
62.47 | 0.370451 | 42.3569
62.5 | 0.370533 | 42.3554
62.52 | 0.370635 | 42.3574
62.54 | 0.370741 | 42.3611
62.57 | 0.370879 | 42.3697
62.59 | 0.370976 | 42.3754
62.6101 | 0.371038 | 42.381
62.64 | 0.371168 | 42.3846
62.66 | 0.371278 | 42.3848
62.69 | 0.371373 | 42.3817
62.71 | 0.371493 | 42.3785
62.73 | 0.371568 | 42.3751
62.76 | 0.371661 | 42.372
62.78 | 0.371765 | 42.3709
62.8001 | 0.371872 | 42.37
62.81 | 0.371889 | 42.3697
62.83 | 0.371976 | 42.3688
62.85 | 0.372061 | 42.3689
62.88 | 0.372183 | 42.37
62.9 | 0.372256 | 42.3715
62.92 | 0.37234 | 42.3754
62.95 | 0.372493 | 42.381
62.97 | 0.372553 | 42.3819
63 | 0.372684 | 42.3826
63.02 | 0.372822 | 42.3794
63.04 | 0.372893 | 42.3743
63.07 | 0.372985 | 42.3688
63.09 | 0.373028 | 42.3633
63.1101 | 0.373181 | 42.3603
63.14 | 0.373203 | 42.3583
63.16 | 0.373388 | 42.3586
63.19 | 0.373416 | 42.3619
63.21 | 0.373554 | 42.3651
63.23 | 0.373622 | 42.369
63.26 | 0.373739 | 42.375
63.28 | 0.373811 | 42.3768
63.3001 | 0.373887 | 42.3776
63.31 | 0.37396 | 42.3777
63.33 | 0.374013 | 42.3761
63.35 | 0.374048 | 42.3727
63.38 | 0.374215 | 42.3674
63.4 | 0.374263 | 42.3622
63.42 | 0.374345 | 42.3555
63.45 | 0.374456 | 42.3494
63.47 | 0.37452 | 42.3443
63.5 | 0.374625 | 42.3441
63.52 | 0.374678 | 42.3457
63.54 | 0.374767 | 42.3488
63.57 | 0.374827 | 42.3541
63.59 | 0.374933 | 42.3554
63.6101 | 0.374953 | 42.352
63.64 | 0.375073 | 42.3462
63.66 | 0.375109 | 42.3397
63.69 | 0.375186 | 42.3298
63.71 | 0.375241 | 42.3252
63.73 | 0.375301 | 42.3194
63.76 | 0.375375 | 42.3121
63.78 | 0.375415 | 42.3075
63.8001 | 0.375481 | 42.3026
63.83 | 0.375533 | 42.2958
63.85 | 0.375568 | 42.2928
63.88 | 0.375654 | 42.2909
63.9 | 0.375723 | 42.2906
63.92 | 0.375693 | 42.2881
63.95 | 0.375776 | 42.2823
63.97 | 0.375739 | 42.2759
64 | 0.375841 | 42.2618
64.02 | 0.375795 | 42.2536
64.04 | 0.375873 | 42.2437
64.0601 | 0.375882 | 42.2328
64.09 | 0.375913 | 42.2208
64.11 | 0.375948 | 42.2132
64.14 | 0.375929 | 42.2048
64.16 | 0.375974 | 42.2007
64.18 | 0.375985 | 42.1963
64.21 | 0.375931 | 42.1872
64.23 | 0.375911 | 42.1813
64.26 | 0.375915 | 42.1707
64.28 | 0.375851 | 42.1636
64.3 | 0.375838 | 42.1546
64.33 | 0.375805 | 42.1381
64.35 | 0.375758 | 42.1264
64.37 | 0.375722 | 42.1109
64.4 | 0.375679 | 42.0875
64.42 | 0.375633 | 42.0752
64.45 | 0.375551 | 42.0581
64.47 | 0.375562 | 42.0499
64.49 | 0.375466 | 42.0437
64.52 | 0.375415 | 42.0337
64.54 | 0.375379 | 42.0268
64.5601 | 0.375341 | 42.0199
64.59 | 0.375255 | 42.0041
64.61 | 0.375256 | 41.9912
64.64 | 0.375171 | 41.9733
64.66 | 0.375152 | 41.9619
64.68 | 0.375122 | 41.9531
64.71 | 0.375105 | 41.9393
64.73 | 0.375065 | 41.9319
64.76 | 0.375088 | 41.9216
64.78 | 0.375046 | 41.9154
64.8 | 0.375036 | 41.9113
64.83 | 0.375068 | 41.9097
64.85 | 0.375078 | 41.9094
64.87 | 0.375075 | 41.9106
64.9 | 0.375109 | 41.9096
64.92 | 0.375121 | 41.9061
64.95 | 0.375141 | 41.9004
64.97 | 0.375183 | 41.8951
64.99 | 0.375189 | 41.8912
65.02 | 0.375225 | 41.8867
65.04 | 0.375268 | 41.8836
65.0601 | 0.375299 | 41.8839
65.09 | 0.375345 | 41.8835
65.11 | 0.375378 | 41.8876
65.14 | 0.375452 | 41.8955
65.16 | 0.375451 | 41.9002
65.18 | 0.375531 | 41.9078
65.21 | 0.375591 | 41.9156
65.23 | 0.375603 | 41.92
65.26 | 0.375705 | 41.9257
65.28 | 0.375733 | 41.9275
65.3 | 0.375802 | 41.9288
65.33 | 0.375858 | 41.9278
65.35 | 0.375942 | 41.926
65.37 | 0.375981 | 41.9263
65.4 | 0.376046 | 41.9284
65.42 | 0.376121 | 41.9316
65.45 | 0.376193 | 41.9409
65.47 | 0.376273 | 41.9466
65.49 | 0.376331 | 41.9544
65.52 | 0.376418 | 41.9639
65.54 | 0.376476 | 41.969
65.5601 | 0.376495 | 41.9712
65.59 | 0.376657 | 41.9731
65.61 | 0.376656 | 41.9756
65.64 | 0.376773 | 41.975
65.66 | 0.376818 | 41.9766
65.68 | 0.376919 | 41.9784
65.71 | 0.376979 | 41.9813
65.73 | 0.377089 | 41.9855
65.76 | 0.377169 | 41.9931
65.78 | 0.377234 | 41.9978
65.8 | 0.377295 | 42.0053
65.83 | 0.377425 | 42.018
65.85 | 0.377411 | 42.0261
65.87 | 0.377541 | 42.0318
65.9 | 0.377561 | 42.0381
65.92 | 0.377675 | 42.0389
65.95 | 0.377725 | 42.0382
65.97 | 0.377851 | 42.0378
65.99 | 0.377912 | 42.0367
66.02 | 0.377995 | 42.0409
66.04 | 0.378102 | 42.0449
66.0601 | 0.378079 | 42.0499
66.09 | 0.378271 | 42.0608
66.11 | 0.378269 | 42.0669
66.14 | 0.378403 | 42.0765
66.16 | 0.378463 | 42.0857
66.18 | 0.378548 | 42.0929
66.21 | 0.378619 | 42.1034
66.23 | 0.378721 | 42.1089
66.26 | 0.378831 | 42.1123
66.28 | 0.378848 | 42.1128
66.3 | 0.378977 | 42.1117
66.33 | 0.379068 | 42.1104
66.35 | 0.379096 | 42.1117
66.37 | 0.379212 | 42.1128
66.4 | 0.379236 | 42.1203
66.42 | 0.379301 | 42.1269
66.45 | 0.379405 | 42.1387
66.47 | 0.379508 | 42.1466
66.49 | 0.379626 | 42.1539
66.52 | 0.379661 | 42.1584
66.54 | 0.379715 | 42.1609
66.5601 | 0.379761 | 42.1612
66.59 | 0.379839 | 42.1608
66.61 | 0.379925 | 42.1614
66.63 | 0.379998 | 42.1607
66.64 | 0.380033 | 42.1601
66.66 | 0.380089 | 42.1605
66.68 | 0.380165 | 42.1608
66.71 | 0.380326 | 42.163
66.73 | 0.380331 | 42.1657
66.76 | 0.380358 | 42.1709
66.78 | 0.380502 | 42.1758
66.8 | 0.380466 | 42.1817
66.83 | 0.380638 | 42.1865
66.85 | 0.380693 | 42.1885
66.87 | 0.380738 | 42.1887
66.9 | 0.380818 | 42.184
66.92 | 0.380895 | 42.1809
66.95 | 0.380942 | 42.1753
66.97 | 0.380976 | 42.1724
66.99 | 0.381121 | 42.171
67.02 | 0.381165 | 42.1716
67.04 | 0.381211 | 42.1745
67.0601 | 0.381242 | 42.1771
67.09 | 0.381328 | 42.1831
67.11 | 0.381363 | 42.1873
67.14 | 0.381488 | 42.193
67.16 | 0.381526 | 42.1951
67.18 | 0.381538 | 42.1978
67.21 | 0.381633 | 42.1969
67.23 | 0.381659 | 42.1963
67.26 | 0.381752 | 42.1911
67.28 | 0.381759 | 42.185
67.3 | 0.381799 | 42.1799
67.33 | 0.381851 | 42.1737
67.35 | 0.381908 | 42.1712
67.37 | 0.381981 | 42.172
67.4 | 0.382003 | 42.176
67.42 | 0.382073 | 42.1784
67.45 | 0.382106 | 42.1828
67.47 | 0.382152 | 42.1838
67.49 | 0.382122 | 42.1819
67.52 | 0.382282 | 42.1762
67.54 | 0.382263 | 42.1708
67.5601 | 0.382316 | 42.1636
67.59 | 0.382385 | 42.156
67.61 | 0.382432 | 42.1507
67.64 | 0.382439 | 42.1457
67.66 | 0.382557 | 42.1433
67.68 | 0.382613 | 42.1407
67.71 | 0.382623 | 42.138
67.73 | 0.382733 | 42.1381
67.76 | 0.382771 | 42.1408
67.78 | 0.382833 | 42.1421
67.8 | 0.382829 | 42.1418
67.83 | 0.382966 | 42.1387
67.85 | 0.382916 | 42.1341
67.87 | 0.383015 | 42.1281
67.9 | 0.383035 | 42.12
67.92 | 0.383099 | 42.1145
67.95 | 0.383166 | 42.1082
67.97 | 0.383211 | 42.1063
67.99 | 0.383261 | 42.1045
68.02 | 0.383337 | 42.1077
68.04 | 0.383399 | 42.1096
68.0601 | 0.383386 | 42.1122
68.09 | 0.383516 | 42.1188
68.11 | 0.383528 | 42.1209
68.14 | 0.383589 | 42.1242
68.16 | 0.383659 | 42.1239
68.18 | 0.383692 | 42.1225
68.21 | 0.383735 | 42.1196
68.23 | 0.383822 | 42.1146
68.26 | 0.383885 | 42.1068
68.28 | 0.383931 | 42.1033
68.3 | 0.383985 | 42.1004
68.3101 | 0.384006 | 42.0993
68.33 | 0.384053 | 42.1
68.35 | 0.384099 | 42.1028
68.37 | 0.384145 | 42.1061
68.4 | 0.384255 | 42.1124
68.42 | 0.384271 | 42.1169
68.45 | 0.384359 | 42.1177
68.47 | 0.384418 | 42.1162
68.49 | 0.384456 | 42.1127
68.52 | 0.384548 | 42.1059
68.54 | 0.384605 | 42.1023
68.5601 | 0.384672 | 42.0984
68.59 | 0.384708 | 42.0952
68.61 | 0.384782 | 42.0934
68.64 | 0.384825 | 42.0923
68.66 | 0.384911 | 42.0912
68.68 | 0.384942 | 42.0911
68.71 | 0.385021 | 42.0934
68.73 | 0.385032 | 42.0966
68.76 | 0.385141 | 42.1002
68.78 | 0.385148 | 42.1009
68.8 | 0.385231 | 42.0997
68.83 | 0.385305 | 42.0926
68.85 | 0.385338 | 42.0874
68.87 | 0.385385 | 42.0829
68.9 | 0.385471 | 42.0764
68.92 | 0.38554 | 42.0742
68.95 | 0.385571 | 42.0738
68.97 | 0.385658 | 42.0741
68.99 | 0.385681 | 42.0764
69.02 | 0.385751 | 42.0799
69.04 | 0.385814 | 42.0829
69.0601 | 0.385882 | 42.0878
69.09 | 0.385901 | 42.0913
69.11 | 0.385972 | 42.0941
69.12 | 0.386022 | 42.0941
69.1301 | 0.386026 | 42.0938
69.16 | 0.386115 | 42.093
69.18 | 0.386161 | 42.0917
69.21 | 0.386281 | 42.0867
69.23 | 0.386332 | 42.0836
69.25 | 0.386333 | 42.0808
69.28 | 0.386461 | 42.0782
69.3 | 0.386508 | 42.079
69.3201 | 0.386645 | 42.0815
69.35 | 0.386678 | 42.089
69.37 | 0.386791 | 42.0938
69.4 | 0.386847 | 42.0996
69.42 | 0.386945 | 42.1012
69.44 | 0.386989 | 42.1005
69.47 | 0.387099 | 42.0973
69.49 | 0.387136 | 42.0936
69.52 | 0.387281 | 42.0896
69.54 | 0.387325 | 42.0872
69.56 | 0.387378 | 42.0843
69.59 | 0.387509 | 42.0837
69.61 | 0.387543 | 42.083
69.6301 | 0.387655 | 42.083
69.66 | 0.387695 | 42.0854
69.68 | 0.387842 | 42.0885
69.71 | 0.387892 | 42.0944
69.73 | 0.387983 | 42.0964
69.74 | 0.388048 | 42.0978
69.75 | 0.388086 | 42.0985
69.78 | 0.38813 | 42.0969
69.8 | 0.388266 | 42.0922
69.8201 | 0.388289 | 42.0879
69.85 | 0.388441 | 42.0802
69.87 | 0.388449 | 42.0764
69.9 | 0.388632 | 42.0751
69.92 | 0.388649 | 42.0746
69.94 | 0.388745 | 42.0756
69.97 | 0.388823 | 42.0805
69.99 | 0.388923 | 42.0818
70.02 | 0.389019 | 42.0861
70.04 | 0.389111 | 42.0885
70.06 | 0.389205 | 42.0909
70.09 | 0.389291 | 42.093
70.11 | 0.389415 | 42.0922
70.1301 | 0.389408 | 42.0894
70.16 | 0.389586 | 42.0833
70.18 | 0.389593 | 42.0776
70.21 | 0.389732 | 42.0696
70.23 | 0.389768 | 42.067
70.25 | 0.389835 | 42.0641
70.28 | 0.389912 | 42.0643
70.3 | 0.389982 | 42.0651
70.31 | 0.390065 | 42.0666
70.3201 | 0.390108 | 42.0677
70.35 | 0.390181 | 42.0717
70.37 | 0.390245 | 42.0724
70.4 | 0.390316 | 42.0705
70.42 | 0.390406 | 42.0657
70.44 | 0.390492 | 42.0602
70.47 | 0.390565 | 42.0502
70.49 | 0.390599 | 42.0443
70.52 | 0.390713 | 42.0351
70.54 | 0.390815 | 42.03
70.56 | 0.390856 | 42.0243
70.59 | 0.390922 | 42.0185
70.61 | 0.390969 | 42.015
70.6301 | 0.391003 | 42.0124
70.66 | 0.391122 | 42.0134
70.68 | 0.391202 | 42.0136
70.71 | 0.391226 | 42.0105
70.73 | 0.391333 | 42.0071
70.75 | 0.391391 | 42.0009
70.78 | 0.391488 | 41.991
70.8 | 0.391499 | 41.9841
70.8201 | 0.391569 | 41.9765
70.85 | 0.391685 | 41.9695
70.87 | 0.391723 | 41.968
70.9 | 0.391842 | 41.9664
70.92 | 0.391869 | 41.9689
70.94 | 0.391912 | 41.9707
70.97 | 0.392032 | 41.9727
70.99 | 0.392098 | 41.9758
71.02 | 0.392181 | 41.9779
71.04 | 0.392242 | 41.9791
71.06 | 0.392305 | 41.9807
71.09 | 0.392404 | 41.9785
71.11 | 0.392491 | 41.9776
71.1301 | 0.392552 | 41.9752
71.16 | 0.392652 | 41.9672
71.18 | 0.392727 | 41.9652
71.21 | 0.392831 | 41.9615
71.23 | 0.392909 | 41.9617
71.25 | 0.392949 | 41.9654
71.28 | 0.393084 | 41.9702
71.3 | 0.393111 | 41.9744
71.3201 | 0.393181 | 41.9791
71.35 | 0.393268 | 41.981
71.37 | 0.393354 | 41.9802
71.4 | 0.393508 | 41.979
71.42 | 0.393532 | 41.9765
71.44 | 0.39367 | 41.9739
71.47 | 0.393721 | 41.9722
71.49 | 0.393852 | 41.9699
71.52 | 0.393931 | 41.97
71.54 | 0.394052 | 41.9705
71.56 | 0.394126 | 41.9707
71.59 | 0.394241 | 41.9739
71.61 | 0.394318 | 41.9751
71.6301 | 0.394395 | 41.9804
71.66 | 0.394555 | 41.9885
71.68 | 0.394649 | 41.9911
71.71 | 0.394769 | 41.9945
71.73 | 0.394885 | 41.9923
71.75 | 0.394926 | 41.9908
71.78 | 0.395106 | 41.9873
71.8 | 0.395153 | 41.9849
71.8201 | 0.395275 | 41.9839
71.85 | 0.395382 | 41.9848
71.87 | 0.395525 | 41.9881
71.9 | 0.395606 | 41.996
71.92 | 0.39575 | 42.0014
71.94 | 0.395776 | 42.007
71.97 | 0.395996 | 42.0174
71.99 | 0.396078 | 42.0227
72 | 0.396148 | 42.0255
72.02 | 0.396251 | 42.03
72.04 | 0.396356 | 42.0337
72.06 | 0.396478 | 42.0329
72.09 | 0.396588 | 42.0312
72.11 | 0.396701 | 42.0281
72.1301 | 0.396821 | 42.024
72.16 | 0.396982 | 42.0228
72.18 | 0.397104 | 42.0245
72.21 | 0.397256 | 42.0309
72.23 | 0.397363 | 42.0365
72.25 | 0.397431 | 42.0419
72.28 | 0.397632 | 42.0506
72.3 | 0.397673 | 42.0555
72.3201 | 0.397861 | 42.057
72.35 | 0.397953 | 42.0579
72.37 | 0.398162 | 42.0554
72.4 | 0.398273 | 42.0518
72.42 | 0.398467 | 42.0516
72.44 | 0.398579 | 42.0489
72.47 | 0.398802 | 42.0477
72.49 | 0.398935 | 42.0479
72.52 | 0.39912 | 42.0477
72.54 | 0.399266 | 42.05
72.56 | 0.399375 | 42.0529
72.59 | 0.399638 | 42.0583
72.61 | 0.399848 | 42.0625
72.6301 | 0.399881 | 42.0654
72.66 | 0.400171 | 42.0671
72.68 | 0.400256 | 42.0663
72.71 | 0.400413 | 42.0619
72.73 | 0.400555 | 42.0594
72.75 | 0.400743 | 42.0549
72.78 | 0.400931 | 42.0513
72.8 | 0.40116 | 42.051
72.8201 | 0.401252 | 42.0517
72.85 | 0.401544 | 42.0572
72.87 | 0.401616 | 42.0607
72.9 | 0.401918 | 42.0658
72.92 | 0.402025 | 42.0702
72.94 | 0.4022 | 42.074
72.97 | 0.402385 | 42.078
72.99 | 0.402555 | 42.0798
73.02 | 0.402781 | 42.0803
73.04 | 0.40291 | 42.0793
73.06 | 0.403151 | 42.0767
73.09 | 0.403301 | 42.0712
73.11 | 0.403552 | 42.0682
73.1301 | 0.403639 | 42.0672
73.16 | 0.403967 | 42.0671
73.18 | 0.404071 | 42.0696
73.2 | 0.404258 | 42.073
73.21 | 0.404392 | 42.0746
73.23 | 0.404521 | 42.0797
73.25 | 0.404665 | 42.084
73.28 | 0.404995 | 42.0882
73.3 | 0.405102 | 42.0892
73.3201 | 0.405362 | 42.0878
73.35 | 0.405588 | 42.0832
73.37 | 0.405799 | 42.0804
73.4 | 0.406018 | 42.0761
73.42 | 0.406215 | 42.0732
73.43 | 0.406312 | 42.0722
73.44 | 0.4064 | 42.0715
73.47 | 0.406661 | 42.0703
73.49 | 0.406832 | 42.0693
73.52 | 0.407105 | 42.0699
73.54 | 0.407236 | 42.0707
73.56 | 0.407444 | 42.0746
73.59 | 0.407741 | 42.0797
73.61 | 0.407922 | 42.0803
73.6301 | 0.408171 | 42.0812
73.65 | 0.408329 | 42.0784
73.66 | 0.408414 | 42.0767
73.68 | 0.408652 | 42.0721
73.71 | 0.4089 | 42.0676
73.73 | 0.409111 | 42.0641
73.75 | 0.409273 | 42.062
73.78 | 0.409578 | 42.0603
73.8 | 0.409748 | 42.0623
73.8201 | 0.409876 | 42.0646
73.85 | 0.410248 | 42.0694
73.87 | 0.410364 | 42.0743
73.9 | 0.410728 | 42.0799
73.92 | 0.410841 | 42.0829
73.94 | 0.4111 | 42.0851
73.97 | 0.411345 | 42.0843
73.99 | 0.41158 | 42.0832
74.02 | 0.41187 | 42.0793
74.04 | 0.41209 | 42.0747
74.06 | 0.412315 | 42.0705
74.0801 | 0.412448 | 42.0675
74.11 | 0.412837 | 42.0651
74.13 | 0.413017 | 42.0651
74.16 | 0.413298 | 42.068
74.18 | 0.413482 | 42.0707
74.2001 | 0.413738 | 42.0751
74.23 | 0.413948 | 42.0798
74.25 | 0.414231 | 42.0823
74.28 | 0.414438 | 42.0829
74.29 | 0.414585 | 42.081
74.3 | 0.414724 | 42.0788
74.32 | 0.414824 | 42.0751
74.35 | 0.415215 | 42.0686
74.37 | 0.415425 | 42.0641
74.3901 | 0.415601 | 42.0604
74.42 | 0.415948 | 42.0556
74.44 | 0.416131 | 42.0526
74.47 | 0.416406 | 42.0511
74.49 | 0.416566 | 42.0518
74.5 | 0.416712 | 42.0526
74.51 | 0.416838 | 42.0542
74.54 | 0.417113 | 42.0587
74.56 | 0.417322 | 42.0616
74.5801 | 0.417605 | 42.0613
74.61 | 0.417852 | 42.0589
74.63 | 0.418038 | 42.0546
74.66 | 0.418346 | 42.0456
74.68 | 0.418538 | 42.0402
74.7001 | 0.418711 | 42.0342
74.71 | 0.418828 | 42.0313
74.73 | 0.419082 | 42.0284
74.75 | 0.419218 | 42.028
74.78 | 0.419471 | 42.0296
74.8 | 0.419566 | 42.0319
74.82 | 0.419888 | 42.0353
74.85 | 0.420058 | 42.0377
74.87 | 0.420371 | 42.0416
74.8901 | 0.420504 | 42.0426
74.92 | 0.420835 | 42.0439
74.94 | 0.420922 | 42.0433
74.97 | 0.421282 | 42.0389
74.99 | 0.421424 | 42.0346
75.01 | 0.421651 | 42.0272
75.03 | 0.421951 | 42.0196
75.04 | 0.422078 | 42.0164
75.06 | 0.422188 | 42.0119
75.0801 | 0.42239 | 42.0071
75.11 | 0.422628 | 42.0065
75.13 | 0.422885 | 42.0087
75.16 | 0.423066 | 42.0127
75.18 | 0.423391 | 42.0162
75.2001 | 0.423597 | 42.0197
75.23 | 0.423848 | 42.0228
75.25 | 0.424077 | 42.0274
75.28 | 0.42458 | 42.0412
75.3 | 0.424845 | 42.0611
75.31 | 0.425123 | 42.0748
75.32 | 0.425445 | 42.0893
75.35 | 0.426062 | 42.138
75.37 | 0.426738 | 42.1678
75.3901 | 0.427325 | 42.198
75.42 | 0.428224 | 42.234
75.44 | 0.428863 | 42.2519
75.46 | 0.429364 | 42.267
75.47 | 0.429789 | 42.274
75.49 | 0.430667 | 42.2834
75.51 | 0.431145 | 42.2873
75.52 | 0.431469 | 42.2886
75.54 | 0.43232 | 42.2889
75.56 | 0.432917 | 42.2894
75.5801 | 0.433559 | 42.2889
75.61 | 0.434635 | 42.2862
75.63 | 0.435339 | 42.2824
75.6401 | 0.435755 | 42.2811
75.66 | 0.436401 | 42.2775
75.68 | 0.437155 | 42.2763
75.7001 | 0.438028 | 42.2731
75.73 | 0.4391 | 42.2692
75.75 | 0.44002 | 42.2667
75.76 | 0.440432 | 42.2668
75.78 | 0.441231 | 42.2638
75.8 | 0.44207 | 42.2599
75.81 | 0.442518 | 42.2581
75.82 | 0.442947 | 42.2582
75.85 | 0.444258 | 42.2596
75.86 | 0.444687 | 42.2603
75.87 | 0.44512 | 42.262
75.8901 | 0.446011 | 42.2637
75.91 | 0.446884 | 42.2656
75.92 | 0.447315 | 42.2663
75.94 | 0.448091 | 42.2705
75.97 | 0.449362 | 42.2793
75.99 | 0.450201 | 42.2831
76.01 | 0.450855 | 42.2875
76.03 | 0.451748 | 42.2923
76.04 | 0.452202 | 42.2946
76.06 | 0.45294 | 42.2974
76.0801 | 0.453697 | 42.2989
76.09 | 0.454149 | 42.3005
76.11 | 0.454855 | 42.3039
76.13 | 0.455604 | 42.3073
76.15 | 0.456379 | 42.3109
76.16 | 0.456638 | 42.3116
76.18 | 0.457464 | 42.3124
76.2001 | 0.458313 | 42.3126
76.21 | 0.45861 | 42.3134
76.23 | 0.459293 | 42.3168
76.25 | 0.460136 | 42.3161
76.27 | 0.46076 | 42.3163
76.28 | 0.461092 | 42.3159
76.3 | 0.461874 | 42.3154
76.32 | 0.46248 | 42.3143
76.3301 | 0.462833 | 42.3134
76.35 | 0.463657 | 42.3104
76.37 | 0.464281 | 42.3063
76.3901 | 0.465021 | 42.3053
76.42 | 0.466083 | 42.3035
76.44 | 0.466711 | 42.2995
76.4501 | 0.467134 | 42.2961
76.47 | 0.467855 | 42.2919
76.49 | 0.46846 | 42.2876
76.51 | 0.469263 | 42.284
76.54 | 0.47015 | 42.2768
76.56 | 0.470919 | 42.2706
76.5801 | 0.471517 | 42.2659
76.61 | 0.472542 | 42.258
76.63 | 0.473165 | 42.2487
76.65 | 0.47373 | 42.2414
76.66 | 0.4741 | 42.2399
76.68 | 0.474754 | 42.2345
76.7001 | 0.475284 | 42.2305
76.72 | 0.475992 | 42.2267
76.73 | 0.476311 | 42.2251
76.75 | 0.476885 | 42.2234
76.78 | 0.477848 | 42.2243
76.79 | 0.478125 | 42.2245
76.8 | 0.478405 | 42.2248
76.82 | 0.479057 | 42.2253
76.85 | 0.479977 | 42.2267
76.86 | 0.480297 | 42.2282
76.87 | 0.480631 | 42.2298
76.8901 | 0.481264 | 42.2312
76.92 | 0.482204 | 42.2315
76.93 | 0.482571 | 42.2331
76.94 | 0.482916 | 42.2355
76.97 | 0.483925 | 42.2424
76.99 | 0.484613 | 42.2485
77.01 | 0.485254 | 42.2513
77.04 | 0.486334 | 42.2605
77.05 | 0.486662 | 42.265
77.06 | 0.487028 | 42.2686
77.0801 | 0.487801 | 42.273
77.11 | 0.488727 | 42.2821
77.13 | 0.489544 | 42.2877
77.16 | 0.49069 | 42.2959
77.17 | 0.491062 | 42.298
77.18 | 0.491465 | 42.2985
77.2001 | 0.492268 | 42.3019
77.23 | 0.49341 | 42.3087
77.25 | 0.494171 | 42.3142
77.28 | 0.495439 | 42.3208
77.3 | 0.496296 | 42.3239
77.32 | 0.497024 | 42.3292
77.3301 | 0.49745 | 42.3326
77.35 | 0.498445 | 42.3369
77.37 | 0.499294 | 42.3404
77.38 | 0.49971 | 42.3417
77.3901 | 0.500147 | 42.3431
77.42 | 0.501522 | 42.3469
77.43 | 0.501972 | 42.3483
77.44 | 0.502436 | 42.3495
77.47 | 0.503883 | 42.3494
77.48 | 0.504368 | 42.3504
77.49 | 0.504871 | 42.3514
77.51 | 0.505861 | 42.3532
77.53 | 0.50679 | 42.3559
77.54 | 0.507267 | 42.3556
77.56 | 0.508392 | 42.3556
77.57 | 0.508938 | 42.3552
77.5801 | 0.509453 | 42.3554
77.61 | 0.511013 | 42.3585
77.63 | 0.512119 | 42.358
77.65 | 0.513214 | 42.3575
77.66 | 0.513782 | 42.3567
77.68 | 0.514946 | 42.3558
77.69 | 0.51551 | 42.3559
77.7001 | 0.516079 | 42.3561
77.73 | 0.517868 | 42.3516
77.75 | 0.519024 | 42.3482
77.77 | 0.520287 | 42.3454
77.78 | 0.520939 | 42.3444
77.8 | 0.522163 | 42.3407
77.81 | 0.522777 | 42.3396
77.82 | 0.523418 | 42.3378
77.85 | 0.525379 | 42.3291
77.87 | 0.526749 | 42.3255
77.88 | 0.52742 | 42.3238
77.8901 | 0.528091 | 42.3223
77.92 | 0.530037 | 42.3162
77.94 | 0.53146 | 42.3135
77.9501 | 0.532131 | 42.3121
77.97 | 0.533482 | 42.3103
77.98 | 0.534187 | 42.3089
77.99 | 0.534904 | 42.3077
78.01 | 0.536232 | 42.3038
78.04 | 0.538269 | 42.2998
78.06 | 0.539574 | 42.3001
78.0801 | 0.540935 | 42.3012
78.11 | 0.542953 | 42.302
78.13 | 0.544208 | 42.3021
78.15 | 0.545528 | 42.3028
78.16 | 0.546184 | 42.3043
78.18 | 0.547409 | 42.3054
78.19 | 0.548038 | 42.3058
78.2001 | 0.548679 | 42.3062
78.23 | 0.550487 | 42.3076
78.25 | 0.551727 | 42.3095
78.27 | 0.552971 | 42.3109
78.28 | 0.553566 | 42.3111
78.3 | 0.554779 | 42.3107
78.31 | 0.555382 | 42.3107
78.32 | 0.555988 | 42.3111
78.35 | 0.557712 | 42.313
78.37 | 0.558914 | 42.3138
78.3901 | 0.560036 | 42.3138
78.42 | 0.561729 | 42.3158
78.43 | 0.56229 | 42.3174
78.44 | 0.562839 | 42.3188
78.47 | 0.564514 | 42.322
78.49 | 0.56559 | 42.3235
78.51 | 0.566677 | 42.3243
78.54 | 0.56831 | 42.3255
78.55 | 0.56884 | 42.3254
78.56 | 0.569382 | 42.3236
78.5801 | 0.570454 | 42.3205
78.59 | 0.570976 | 42.3196
78.61 | 0.572006 | 42.3196
78.63 | 0.573055 | 42.3203
78.66 | 0.574596 | 42.3206
78.67 | 0.575111 | 42.3203
78.68 | 0.575607 | 42.3206
78.7001 | 0.576622 | 42.3216
78.71 | 0.577122 | 42.3235
78.73 | 0.578125 | 42.3244
78.75 | 0.579109 | 42.3253
78.76 | 0.579613 | 42.3255
78.78 | 0.580608 | 42.3268
78.8 | 0.581604 | 42.3302
78.81 | 0.582096 | 42.3316
78.82 | 0.582592 | 42.3324
78.85 | 0.584103 | 42.3311
78.87 | 0.585117 | 42.3331
78.8901 | 0.586132 | 42.3342
78.92 | 0.587665 | 42.3375
78.93 | 0.588184 | 42.3381
78.94 | 0.588699 | 42.3385
78.97 | 0.590256 | 42.3416
78.99 | 0.59132 | 42.3459
79.01 | 0.592365 | 42.3478
79.04 | 0.593994 | 42.3495
79.05 | 0.594547 | 42.3494
79.06 | 0.5951 | 42.3498
79.0801 | 0.596199 | 42.3522
79.09 | 0.596763 | 42.352
79.11 | 0.597899 | 42.3523
79.13 | 0.599074 | 42.35
79.15 | 0.600249 | 42.3498
79.17 | 0.601428 | 42.3495
79.18 | 0.602038 | 42.3496
79.2 | 0.603259 | 42.349
79.21 | 0.603858 | 42.349
79.23 | 0.605083 | 42.3492
79.25 | 0.606372 | 42.3502
79.27 | 0.607657 | 42.3533
79.29 | 0.608943 | 42.354
79.3 | 0.609572 | 42.3539
79.32 | 0.610827 | 42.3523
79.33 | 0.611499 | 42.3505
79.34 | 0.612197 | 42.3494
79.36 | 0.613524 | 42.3483
79.37 | 0.614207 | 42.3473
79.39 | 0.615619 | 42.343
79.42 | 0.617679 | 42.3367
79.44 | 0.619094 | 42.3356
79.45 | 0.6198 | 42.3347
79.46 | 0.620528 | 42.3334
79.48 | 0.622031 | 42.3289
79.49 | 0.622779 | 42.3275
79.51 | 0.624236 | 42.3253
79.54 | 0.626449 | 42.3222
79.56 | 0.627978 | 42.3207
79.57 | 0.628745 | 42.3195
79.58 | 0.629542 | 42.3178
79.6 | 0.631183 | 42.3135
79.61 | 0.631972 | 42.3107
79.63 | 0.633525 | 42.3083
79.65 | 0.635154 | 42.3031
79.66 | 0.635974 | 42.3009
79.68 | 0.637538 | 42.2948
79.69 | 0.638377 | 42.2933
79.7 | 0.639274 | 42.2915
79.72 | 0.640944 | 42.287
79.73 | 0.641772 | 42.285
79.75 | 0.643466 | 42.2819
79.77 | 0.645144 | 42.2773
79.78 | 0.645968 | 42.2748
79.8 | 0.64767 | 42.2694
79.81 | 0.648551 | 42.2682
79.82 | 0.649405 | 42.2686
79.84 | 0.65105 | 42.2652
79.87 | 0.653655 | 42.2585
79.89 | 0.655173 | 42.256
79.9 | 0.656089 | 42.2544
79.92 | 0.658004 | 42.2514
79.93 | 0.658843 | 42.2497
79.94 | 0.659698 | 42.2475
79.96 | 0.661529 | 42.2416
79.99 | 0.664119 | 42.2364
80.01 | 0.665893 | 42.2344
80.02 | 0.66682 | 42.2335
80.04 | 0.668448 | 42.2305
80.05 | 0.669272 | 42.2286
80.06 | 0.670215 | 42.2279
80.08 | 0.672126 | 42.2278
80.11 | 0.674636 | 42.2273
80.13 | 0.676528 | 42.2269
80.14 | 0.677413 | 42.2254
80.15 | 0.678283 | 42.2248
80.17 | 0.680045 | 42.2232
80.18 | 0.680926 | 42.2231
80.2 | 0.68257 | 42.223
80.23 | 0.685306 | 42.2191
80.25 | 0.687076 | 42.2185
80.26 | 0.687892 | 42.2187
80.27 | 0.68875 | 42.2191
80.29 | 0.690581 | 42.2198
80.3 | 0.691459 | 42.2201
80.32 | 0.693137 | 42.2186
80.34 | 0.694999 | 42.22
80.35 | 0.695903 | 42.2204
80.37 | 0.697616 | 42.2231
80.38 | 0.698474 | 42.2248
80.39 | 0.69937 | 42.2248
80.41 | 0.70103 | 42.2252
80.42 | 0.701831 | 42.2255
80.44 | 0.703712 | 42.2236
80.46 | 0.705543 | 42.224
80.47 | 0.706397 | 42.2243
80.49 | 0.708148 | 42.2239
80.5 | 0.70906 | 42.2226
80.51 | 0.709941 | 42.2217
80.53 | 0.711619 | 42.2223
80.54 | 0.712527 | 42.2236
80.56 | 0.714355 | 42.2258
80.58 | 0.71601 | 42.2266
80.59 | 0.716899 | 42.2267
80.61 | 0.71868 | 42.2262
80.62 | 0.719512 | 42.2266
80.63 | 0.720359 | 42.2273
80.65 | 0.722114 | 42.2305
80.68 | 0.724654 | 42.2328
80.7 | 0.726359 | 42.2353
80.71 | 0.727233 | 42.2364
80.73 | 0.728869 | 42.2392
80.74 | 0.729705 | 42.2407
80.75 | 0.730575 | 42.242
80.77 | 0.732291 | 42.2443
80.8 | 0.734794 | 42.2458
80.82 | 0.736491 | 42.2484
80.83 | 0.737311 | 42.2498
80.84 | 0.738154 | 42.2513
80.86 | 0.739867 | 42.2526
80.87 | 0.740672 | 42.2529
80.89 | 0.742324 | 42.2529
80.92 | 0.74488 | 42.257
80.94 | 0.746509 | 42.261
80.95 | 0.747313 | 42.262
80.96 | 0.748164 | 42.2631
80.98 | 0.749831 | 42.2644
80.99 | 0.75064 | 42.2652
81.01 | 0.752299 | 42.2664
81.04 | 0.754718 | 42.2669
81.06 | 0.756389 | 42.2644
81.07 | 0.757205 | 42.2645
81.08 | 0.757968 | 42.2651
81.1 | 0.759448 | 42.2673
81.11 | 0.760291 | 42.2689
81.13 | 0.762034 | 42.2695
81.15 | 0.763461 | 42.2703
81.16 | 0.764262 | 42.2707
81.18 | 0.766028 | 42.271
81.19 | 0.766765 | 42.2718
81.2 | 0.767501 | 42.274
81.22 | 0.769176 | 42.2745
81.23 | 0.769984 | 42.2745
81.25 | 0.771327 | 42.2751
81.27 | 0.773063 | 42.2747
81.28 | 0.774009 | 42.2756
81.3 | 0.775378 | 42.2752
81.31 | 0.776065 | 42.2756
81.32 | 0.776961 | 42.2761
81.34 | 0.778823 | 42.2739
81.37 | 0.781039 | 42.2723
81.39 | 0.782851 | 42.2734
81.4 | 0.783549 | 42.2732
81.42 | 0.785094 | 42.2701
81.43 | 0.786078 | 42.2682
81.44 | 0.786952 | 42.2666
81.46 | 0.788287 | 42.2648
81.49 | 0.791045 | 42.2636
81.51 | 0.792521 | 42.2614
81.52 | 0.793231 | 42.2608
81.54 | 0.795104 | 42.259
81.55 | 0.795962 | 42.2588
81.56 | 0.796679 | 42.2584
81.58 | 0.798278 | 42.2561
81.61 | 0.800712 | 42.2504
81.63 | 0.802279 | 42.2462
81.64 | 0.803252 | 42.2459
81.65 | 0.804217 | 42.2451
81.67 | 0.805667 | 42.2426
81.68 | 0.806418 | 42.2418
81.7 | 0.808303 | 42.2369
81.73 | 0.810576 | 42.2336
81.75 | 0.812427 | 42.2334
81.76 | 0.81327 | 42.2332
81.77 | 0.813956 | 42.2325
81.79 | 0.815433 | 42.2325
81.8 | 0.816329 | 42.232
81.82 | 0.817958 | 42.2307
81.84 | 0.819335 | 42.2301
81.85 | 0.820254 | 42.2292
81.87 | 0.822051 | 42.2283
81.88 | 0.822692 | 42.2263
81.89 | 0.823344 | 42.225
81.91 | 0.82508 | 42.2248
81.92 | 0.8259 | 42.225
81.94 | 0.827197 | 42.2257
81.96 | 0.828879 | 42.2273
81.97 | 0.829726 | 42.2278
81.99 | 0.830928 | 42.2285
82.01 | 0.832473 | 42.2297
82.04 | 0.834704 | 42.2352
82.06 | 0.836112 | 42.2373
82.07 | 0.837008 | 42.2378
82.08 | 0.837779 | 42.2382
82.11 | 0.839629 | 42.2407
82.13 | 0.841327 | 42.2419
82.14 | 0.841914 | 42.2415
82.15 | 0.842471 | 42.2409
82.17 | 0.843989 | 42.2398
82.18 | 0.844821 | 42.2405
82.2 | 0.84595 | 42.2419
82.21 | 0.846496 | 42.2425
82.23 | 0.848109 | 42.2441
82.24 | 0.848781 | 42.245
82.25 | 0.84933 | 42.2446
82.27 | 0.850562 | 42.2426
82.28 | 0.851306 | 42.2421
82.3 | 0.852477 | 42.2424
82.32 | 0.853524 | 42.2433
82.34 | 0.854959 | 42.2412
82.36 | 0.855947 | 42.2386
82.37 | 0.856538 | 42.2368
82.39 | 0.857831 | 42.2341
82.4 | 0.858306 | 42.2323
82.42 | 0.859155 | 42.2274
82.44 | 0.860448 | 42.2195
82.46 | 0.861394 | 42.2131
82.49 | 0.862899 | 42.2038
82.51 | 0.863717 | 42.1971
82.54 | 0.865027 | 42.1833
82.56 | 0.865914 | 42.1753
82.58 | 0.866616 | 42.1688
82.59 | 0.867051 | 42.1664
82.61 | 0.86786 | 42.1591
82.63 | 0.868415 | 42.1518
82.65 | 0.869416 | 42.144
82.68 | 0.87031 | 42.138
82.7 | 0.87129 | 42.1336
82.71 | 0.871601 | 42.1308
82.73 | 0.872109 | 42.1285
82.75 | 0.873075 | 42.1292
82.77 | 0.873681 | 42.132
82.8 | 0.874913 | 42.1375
82.82 | 0.875577 | 42.1413
82.83 | 0.875823 | 42.1438
82.84 | 0.876258 | 42.1461
82.87 | 0.877591 | 42.157
82.88 | 0.877828 | 42.16
82.89 | 0.878268 | 42.163
82.92 | 0.879533 | 42.1722
82.94 | 0.880151 | 42.1803
82.96 | 0.881219 | 42.187
82.99 | 0.882361 | 42.1939
83.01 | 0.883328 | 42.1985
83.04 | 0.884356 | 42.208
83.05 | 0.884822 | 42.2115
83.06 | 0.885409 | 42.2152
83.08 | 0.88625 | 42.2224
83.1 | 0.887027 | 42.2304
83.11 | 0.887588 | 42.2336
83.13 | 0.888492 | 42.242
83.15 | 0.889226 | 42.2517
83.18 | 0.890866 | 42.2624
83.19 | 0.891313 | 42.2655
83.2 | 0.89174 | 42.268
83.23 | 0.893197 | 42.2794
83.24 | 0.893577 | 42.2819
83.25 | 0.894013 | 42.2838
83.27 | 0.895165 | 42.2864
83.28 | 0.895648 | 42.2886
83.3 | 0.896474 | 42.2949
83.32 | 0.897603 | 42.2998
83.33 | 0.898122 | 42.3028
83.34 | 0.898604 | 42.3054
83.37 | 0.900094 | 42.3113
83.38 | 0.900613 | 42.3132
83.39 | 0.90112 | 42.3151
83.42 | 0.902642 | 42.324
83.44 | 0.903649 | 42.3286
83.46 | 0.904515 | 42.3326
83.47 | 0.905152 | 42.3341
83.49 | 0.9064 | 42.3383
83.51 | 0.907411 | 42.3417
83.54 | 0.909013 | 42.3411
83.55 | 0.909547 | 42.3408
83.56 | 0.910108 | 42.3412
83.58 | 0.91129 | 42.3442
83.59 | 0.911839 | 42.3448
83.61 | 0.912938 | 42.3476
83.63 | 0.914063 | 42.3512
83.65 | 0.915174 | 42.3539
83.67 | 0.916184 | 42.3548
83.68 | 0.916772 | 42.3567
83.7 | 0.918134 | 42.3598
83.71 | 0.918721 | 42.3611
83.73 | 0.919869 | 42.3622
83.75 | 0.920949 | 42.3624
83.77 | 0.92217 | 42.3653
83.79 | 0.923463 | 42.3675
83.8 | 0.924081 | 42.368
83.82 | 0.925294 | 42.3674
83.83 | 0.925893 | 42.366
83.84 | 0.926488 | 42.3659
83.87 | 0.928357 | 42.367
83.89 | 0.929585 | 42.3671
83.91 | 0.930856 | 42.3655
83.92 | 0.9315 | 42.3645
83.94 | 0.932778 | 42.3652
83.95 | 0.933389 | 42.3653
83.96 | 0.934003 | 42.3666
83.99 | 0.935876 | 42.3669
84.01 | 0.937253 | 42.368
84.02 | 0.93794 | 42.3677
84.04 | 0.939225 | 42.3669
84.06 | 0.940457 | 42.3668
84.08 | 0.941876 | 42.3653
84.09 | 0.942559 | 42.3635
84.1001 | 0.943229 | 42.3604
84.12 | 0.944625 | 42.3582
84.13 | 0.945311 | 42.3574
84.15 | 0.946631 | 42.3567
84.18 | 0.94876 | 42.3544
84.2 | 0.950095 | 42.351
84.22 | 0.951499 | 42.3478
84.25 | 0.953898 | 42.3465
84.27 | 0.95518 | 42.3432
84.28 | 0.956 | 42.3423
84.3 | 0.957618 | 42.3385
84.31 | 0.958289 | 42.3365
84.32 | 0.959022 | 42.335
84.34 | 0.960639 | 42.3307
84.37 | 0.962699 | 42.3231
84.39 | 0.964408 | 42.3188
84.4 | 0.965232 | 42.3173
84.41 | 0.965903 | 42.3157
84.43 | 0.967372 | 42.3128
84.44 | 0.968276 | 42.3114
84.46 | 0.96989 | 42.3073
84.49 | 0.972262 | 42.2979
84.51 | 0.974051 | 42.2929
84.52 | 0.974776 | 42.2911
84.53 | 0.975589 | 42.2885
84.55 | 0.977565 | 42.281
84.56 | 0.978423 | 42.2777
84.58 | 0.980025 | 42.2704
84.6001 | 0.982078 | 42.2642
84.63 | 0.98487 | 42.2517
84.65 | 0.986861 | 42.2397
84.66 | 0.987861 | 42.2331
84.68 | 0.989596 | 42.2217
84.69 | 0.990542 | 42.2159
84.7 | 0.991679 | 42.2104
84.71 | 0.992816 | 42.2052
84.72 | 0.993846 | 42.2003
84.74 | 0.995662 | 42.1892
84.75 | 0.996715 | 42.1832
84.76 | 0.997828 | 42.1786
84.77 | 0.998935 | 42.1735
84.78 | 0.999911 | 42.1688
84.8 | 1.00202 | 42.1611
84.82 | 1.00413 | 42.1511
84.84 | 1.00603 | 42.1403
84.8501 | 1.00713 | 42.1341
84.87 | 1.00952 | 42.1207
84.89 | 1.01155 | 42.1075
84.91 | 1.0138 | 42.0923
84.93 | 1.01638 | 42.0744
84.94 | 1.0175 | 42.0661
84.95 | 1.0186 | 42.0585
84.96 | 1.01976 | 42.0513
84.97 | 1.02096 | 42.0447
84.99 | 1.02319 | 42.0319
85.01 | 1.02552 | 42.0198
85.03 | 1.02788 | 42.0099
85.06 | 1.03095 | 42.0029
85.08 | 1.03313 | 42.0029
85.1001 | 1.03501 | 42.0038
85.11 | 1.03594 | 42.0058
85.13 | 1.03797 | 42.009
85.15 | 1.03982 | 42.0136
85.16 | 1.04068 | 42.0173
85.18 | 1.04256 | 42.0237
85.19 | 1.04348 | 42.0272
85.2 | 1.04428 | 42.0295
85.22 | 1.04602 | 42.0356
85.25 | 1.04853 | 42.0515
85.27 | 1.05014 | 42.0628
85.28 | 1.05111 | 42.0683
85.3 | 1.05278 | 42.0778
85.31 | 1.05345 | 42.0826
85.32 | 1.05423 | 42.088
85.34 | 1.05607 | 42.0998
85.37 | 1.05828 | 42.121
85.39 | 1.06005 | 42.1333
85.4 | 1.06078 | 42.1407
85.41 | 1.06147 | 42.1473
85.43 | 1.06308 | 42.1614
85.44 | 1.06395 | 42.1685
85.46 | 1.0653 | 42.1785
85.49 | 1.06777 | 42.1909
85.51 | 1.06922 | 42.2011
85.52 | 1.06987 | 42.206
85.53 | 1.07065 | 42.2117
85.55 | 1.07233 | 42.2221
85.56 | 1.07305 | 42.228
85.58 | 1.07443 | 42.2384
85.6001 | 1.07607 | 42.2494
85.61 | 1.07675 | 42.2547
85.63 | 1.0781 | 42.2675
85.64 | 1.07891 | 42.2731
85.65 | 1.0797 | 42.2784
85.67 | 1.08093 | 42.2867
85.68 | 1.08157 | 42.2914
85.7 | 1.08327 | 42.3009
85.72 | 1.08472 | 42.3086
85.73 | 1.08533 | 42.3126
85.75 | 1.08678 | 42.3189
85.76 | 1.08753 | 42.3208
85.77 | 1.08823 | 42.3243
85.79 | 1.08961 | 42.3318
85.8 | 1.09035 | 42.3348
85.82 | 1.09163 | 42.3429
85.84 | 1.09293 | 42.3484
85.8501 | 1.0937 | 42.3511
85.87 | 1.09508 | 42.3573
85.88 | 1.09574 | 42.3605
85.89 | 1.0964 | 42.3637
85.91 | 1.0978 | 42.3724
85.94 | 1.09976 | 42.3808
85.95 | 1.10043 | 42.3825
85.96 | 1.10113 | 42.3851
85.98 | 1.10244 | 42.3883
85.99 | 1.1031 | 42.3912
86.01 | 1.10447 | 42.3929
86.03 | 1.10574 | 42.3942
86.05 | 1.10702 | 42.3958
86.06 | 1.10771 | 42.3964
86.08 | 1.10903 | 42.3989
86.1001 | 1.1103 | 42.4008
86.12 | 1.11156 | 42.402
86.13 | 1.1122 | 42.4024
86.15 | 1.11352 | 42.4026
86.16 | 1.11418 | 42.4035
86.18 | 1.11549 | 42.4067
86.2 | 1.1167 | 42.4087
86.22 | 1.11799 | 42.4102
86.24 | 1.11929 | 42.4095
86.25 | 1.11991 | 42.4103
86.27 | 1.12113 | 42.412
86.28 | 1.12176 | 42.4117
86.3 | 1.12304 | 42.4103
86.32 | 1.12427 | 42.4069
86.34 | 1.12547 | 42.4068
86.36 | 1.12669 | 42.4071
86.37 | 1.12729 | 42.4076
86.39 | 1.12858 | 42.4086
86.4 | 1.12921 | 42.4074
86.41 | 1.12978 | 42.407
86.44 | 1.13168 | 42.4077
86.46 | 1.13291 | 42.4095
86.48 | 1.13407 | 42.409
86.49 | 1.13468 | 42.4091
86.51 | 1.13583 | 42.4091
86.52 | 1.1364 | 42.4094
86.53 | 1.13702 | 42.4084
86.56 | 1.13879 | 42.4088
86.58 | 1.13992 | 42.406
86.6001 | 1.14114 | 42.4022
86.63 | 1.14279 | 42.4007
86.64 | 1.14337 | 42.3993
86.65 | 1.14395 | 42.3987
86.68 | 1.14559 | 42.3971
86.7 | 1.14673 | 42.3955
86.72 | 1.1478 | 42.3942
86.75 | 1.14941 | 42.3938
86.76 | 1.14995 | 42.3927
86.77 | 1.15047 | 42.3912
86.8 | 1.15203 | 42.3878
86.82 | 1.15303 | 42.3866
86.84 | 1.15402 | 42.3847
86.8501 | 1.15455 | 42.383
86.87 | 1.15554 | 42.3773
86.89 | 1.15652 | 42.3751
86.9 | 1.15701 | 42.3736
86.91 | 1.15748 | 42.3725
86.94 | 1.15888 | 42.3689
86.95 | 1.15939 | 42.367
86.96 | 1.15989 | 42.365
86.99 | 1.16121 | 42.3611
87 | 1.16167 | 42.3604
87.01 | 1.16214 | 42.3601
87.03 | 1.16298 | 42.3579
87.05 | 1.16392 | 42.356
87.06 | 1.16439 | 42.3556
87.08 | 1.16523 | 42.3533
87.1001 | 1.16607 | 42.3528
87.13 | 1.16732 | 42.3501
87.15 | 1.16817 | 42.3461
87.18 | 1.16942 | 42.3435
87.2 | 1.17021 | 42.3427
87.22 | 1.17099 | 42.3408
87.25 | 1.17219 | 42.3381
87.26 | 1.17261 | 42.3373
87.27 | 1.17301 | 42.3375
87.3 | 1.17409 | 42.3395
87.32 | 1.17487 | 42.3395
87.34 | 1.17562 | 42.3381
87.37 | 1.17677 | 42.3381
87.38 | 1.17714 | 42.3376
87.39 | 1.17749 | 42.3368
87.41 | 1.17819 | 42.333
87.44 | 1.1793 | 42.3289
87.46 | 1.18006 | 42.3292
87.49 | 1.18115 | 42.3276
87.5 | 1.18149 | 42.3278
87.51 | 1.18182 | 42.3275
87.53 | 1.18252 | 42.3261
87.56 | 1.18369 | 42.3266
87.58 | 1.18437 | 42.3275
87.6001 | 1.18502 | 42.329
87.62 | 1.18573 | 42.3287
87.63 | 1.18609 | 42.3293
87.65 | 1.18686 | 42.3305
87.68 | 1.18792 | 42.331
87.7 | 1.1886 | 42.3287
87.72 | 1.18935 | 42.3292
87.74 | 1.19008 | 42.3303
87.75 | 1.19046 | 42.3317
87.77 | 1.19121 | 42.3328
87.8 | 1.19224 | 42.3341
87.82 | 1.19295 | 42.337
87.84 | 1.19372 | 42.3413
87.86 | 1.19444 | 42.3449
87.87 | 1.19481 | 42.3464
87.89 | 1.1955 | 42.3481
87.91 | 1.19619 | 42.35
87.92 | 1.19655 | 42.3507
87.94 | 1.19731 | 42.3527
87.96 | 1.19804 | 42.3519
87.98 | 1.19878 | 42.3512
87.99 | 1.19914 | 42.3522
88.01 | 1.1998 | 42.3546
88.03 | 1.20052 | 42.3588
88.04 | 1.20089 | 42.3601
88.06 | 1.20164 | 42.3625
88.08 | 1.20234 | 42.3653
88.1001 | 1.20299 | 42.3694
88.13 | 1.2041 | 42.3759
88.15 | 1.20481 | 42.3795
88.16 | 1.20517 | 42.381
88.18 | 1.20584 | 42.3835
88.2 | 1.20653 | 42.3878
88.22 | 1.20725 | 42.3903
88.25 | 1.20834 | 42.389
88.27 | 1.20907 | 42.392
88.28 | 1.2094 | 42.3937
88.3 | 1.2101 | 42.3971
88.32 | 1.21082 | 42.4009
88.34 | 1.21156 | 42.4034
88.37 | 1.21262 | 42.4081
88.39 | 1.21331 | 42.412
88.4 | 1.21369 | 42.4138
88.41 | 1.21405 | 42.4145
88.44 | 1.2151 | 42.4182
88.46 | 1.21583 | 42.4196
88.49 | 1.21686 | 42.4225
88.51 | 1.21752 | 42.4229
88.52 | 1.21786 | 42.422
88.53 | 1.21821 | 42.4215
88.56 | 1.21928 | 42.4244
88.58 | 1.21998 | 42.4251
88.6001 | 1.22064 | 42.4266
88.63 | 1.22163 | 42.4263
88.65 | 1.22226 | 42.4257
88.68 | 1.2233 | 42.4288
88.7 | 1.22394 | 42.4294
88.71 | 1.22427 | 42.4293
88.72 | 1.2246 | 42.4286
88.75 | 1.22552 | 42.4298
88.77 | 1.22619 | 42.4299
88.78 | 1.22649 | 42.4297
88.8 | 1.22712 | 42.4264
88.82 | 1.22777 | 42.427
88.84 | 1.22839 | 42.4269
88.8501 | 1.2287 | 42.4272
88.87 | 1.2293 | 42.428
88.89 | 1.22994 | 42.4282
88.91 | 1.23052 | 42.4279
88.92 | 1.23081 | 42.4277
88.94 | 1.23143 | 42.4293
88.96 | 1.23203 | 42.4295
88.99 | 1.23288 | 42.4278
89.01 | 1.23348 | 42.4273
89.03 | 1.23402 | 42.4276
89.06 | 1.23491 | 42.4269
89.08 | 1.23548 | 42.4253
89.1001 | 1.23607 | 42.4253
89.13 | 1.23687 | 42.4258
89.14 | 1.23714 | 42.4264
89.15 | 1.23741 | 42.4264
89.1701 | 1.23792 | 42.4245
89.2 | 1.2388 | 42.4239
89.22 | 1.2394 | 42.4262
89.25 | 1.2401 | 42.4255
89.27 | 1.2407 | 42.4249
89.29 | 1.24115 | 42.4228
89.3 | 1.24146 | 42.4224
89.32 | 1.24205 | 42.421
89.34 | 1.2425 | 42.4191
89.3601 | 1.24304 | 42.4166
89.38 | 1.24362 | 42.4156
89.39 | 1.24387 | 42.4152
89.41 | 1.2444 | 42.4164
89.44 | 1.24515 | 42.4174
89.46 | 1.24567 | 42.4189
89.48 | 1.24628 | 42.4214
89.51 | 1.24705 | 42.4272
89.53 | 1.24774 | 42.4302
89.56 | 1.24853 | 42.4339
89.58 | 1.24917 | 42.4383
89.6 | 1.24974 | 42.4417
89.63 | 1.25084 | 42.4442
89.65 | 1.25141 | 42.4473
89.6701 | 1.25207 | 42.4506
89.7 | 1.25311 | 42.4559
89.72 | 1.25382 | 42.4588
89.73 | 1.25421 | 42.4603
89.75 | 1.25492 | 42.4634
89.77 | 1.25559 | 42.4694
89.79 | 1.25637 | 42.4737
89.82 | 1.25741 | 42.4785
89.84 | 1.25833 | 42.4806
89.85 | 1.25873 | 42.4814
89.8601 | 1.25902 | 42.4823
89.89 | 1.26032 | 42.4819
89.9 | 1.26079 | 42.4807
89.91 | 1.26123 | 42.4786
89.94 | 1.26248 | 42.4787
89.95 | 1.26291 | 42.4788
89.96 | 1.26332 | 42.4782
89.98 | 1.26417 | 42.4775
90 | 1.26513 | 42.4751
90.01 | 1.26556 | 42.4737
90.03 | 1.26638 | 42.4712
90.05 | 1.26741 | 42.4698
90.06 | 1.26788 | 42.4686
90.08 | 1.2688 | 42.4635
90.1 | 1.26976 | 42.4577
90.13 | 1.27137 | 42.4489
90.14 | 1.27186 | 42.446
90.15 | 1.27234 | 42.4424
90.1701 | 1.27333 | 42.4336
90.19 | 1.27419 | 42.4234
90.2 | 1.2747 | 42.4195
90.22 | 1.27585 | 42.4099
90.23 | 1.27636 | 42.4046
90.25 | 1.27726 | 42.3942
90.27 | 1.27821 | 42.3837
90.28 | 1.27871 | 42.3781
90.29 | 1.27917 | 42.3726
90.32 | 1.28049 | 42.3593
90.33 | 1.28095 | 42.3563
90.34 | 1.28136 | 42.3527
90.3601 | 1.28214 | 42.3436
90.39 | 1.28334 | 42.3316
90.41 | 1.28408 | 42.3256
90.44 | 1.28526 | 42.3152
90.45 | 1.2856 | 42.3124
90.46 | 1.28593 | 42.3095
90.48 | 1.28671 | 42.3064
90.51 | 1.2878 | 42.3054
90.53 | 1.28855 | 42.3071
90.56 | 1.28957 | 42.3096
90.57 | 1.28991 | 42.311
90.58 | 1.2903 | 42.313
90.6 | 1.29106 | 42.3207
90.63 | 1.2921 | 42.33
90.65 | 1.29286 | 42.3367
90.6701 | 1.2935 | 42.3449
90.69 | 1.29425 | 42.354
90.7 | 1.29466 | 42.3576
90.72 | 1.2954 | 42.3653
90.75 | 1.2965 | 42.3747
90.77 | 1.29723 | 42.3826
90.79 | 1.29796 | 42.3928
90.81 | 1.29874 | 42.4031
90.82 | 1.29911 | 42.4076
90.84 | 1.29987 | 42.4162
90.8601 | 1.30065 | 42.4258
90.87 | 1.30102 | 42.4312
90.89 | 1.30176 | 42.4407
90.91 | 1.30256 | 42.4488
90.93 | 1.30334 | 42.4561
90.94 | 1.30371 | 42.4601
90.96 | 1.30446 | 42.4688
90.98 | 1.30525 | 42.4776
90.99 | 1.30564 | 42.4822
91.01 | 1.30648 | 42.4876
91.03 | 1.30729 | 42.4956
91.04 | 1.30767 | 42.5
91.06 | 1.30846 | 42.5093
91.08 | 1.3093 | 42.5181
91.09 | 1.30969 | 42.5215
91.1 | 1.31008 | 42.5255
91.13 | 1.31132 | 42.5382
91.14 | 1.3117 | 42.5422
91.15 | 1.31207 | 42.5464
91.1701 | 1.31292 | 42.5552
91.19 | 1.31372 | 42.5629
91.2 | 1.31411 | 42.5665
91.22 | 1.31496 | 42.5727
91.24 | 1.3158 | 42.5803
91.25 | 1.3162 | 42.5839
91.27 | 1.31699 | 42.5894
91.29 | 1.31782 | 42.593
91.32 | 1.319 | 42.6025
91.34 | 1.31984 | 42.6092
91.3601 | 1.32062 | 42.6165
91.39 | 1.32183 | 42.6253
91.4 | 1.32224 | 42.6276
91.41 | 1.32264 | 42.6297
91.44 | 1.32383 | 42.6401
91.46 | 1.32461 | 42.6445
91.48 | 1.32539 | 42.6492
91.51 | 1.32663 | 42.6577
91.53 | 1.32739 | 42.6617
91.56 | 1.3286 | 42.6663
91.57 | 1.32898 | 42.6673
91.58 | 1.32936 | 42.6684
91.6 | 1.33017 | 42.6718
91.63 | 1.33131 | 42.6789
91.65 | 1.3321 | 42.6811
91.6701 | 1.33283 | 42.6834
91.69 | 1.3336 | 42.6869
91.7 | 1.334 | 42.6896
91.72 | 1.33475 | 42.6943
91.75 | 1.3359 | 42.6991
91.77 | 1.33669 | 42.7016
91.79 | 1.33742 | 42.7053
91.81 | 1.33823 | 42.7076
91.82 | 1.3386 | 42.7089
91.84 | 1.33931 | 42.7082
91.8601 | 1.34008 | 42.7092
91.87 | 1.34044 | 42.7098
91.89 | 1.3411 | 42.7125
91.91 | 1.34187 | 42.7146
91.93 | 1.34256 | 42.716
91.94 | 1.3429 | 42.7166
91.96 | 1.34362 | 42.7183
91.98 | 1.34432 | 42.7211
91.99 | 1.34464 | 42.7223
92.01 | 1.34533 | 42.7237
92.03 | 1.34596 | 42.7242
92.06 | 1.34698 | 42.7237
92.08 | 1.34765 | 42.7225
92.1 | 1.34821 | 42.7203
92.13 | 1.34921 | 42.7139
92.15 | 1.34976 | 42.7115
92.1701 | 1.35035 | 42.7089
92.2 | 1.35113 | 42.7029
92.21 | 1.35141 | 42.7005
92.22 | 1.35173 | 42.6989
92.25 | 1.35243 | 42.6944
92.27 | 1.353 | 42.6912
92.29 | 1.35358 | 42.6875
92.32 | 1.35426 | 42.682
92.34 | 1.35479 | 42.6789
92.3601 | 1.3551 | 42.6759
92.38 | 1.35573 | 42.6735
92.39 | 1.35599 | 42.6707
92.41 | 1.35631 | 42.6663
92.44 | 1.35712 | 42.6613
92.46 | 1.3574 | 42.6594
92.48 | 1.35791 | 42.6556
92.51 | 1.35845 | 42.6495
92.53 | 1.35894 | 42.6484
92.56 | 1.3595 | 42.6457
92.58 | 1.35989 | 42.6426
92.59 | 1.36016 | 42.6403
92.6 | 1.36033 | 42.6384
92.63 | 1.36079 | 42.6335
92.65 | 1.36131 | 42.6297
92.6701 | 1.36152 | 42.6244
92.7 | 1.36228 | 42.6231
92.72 | 1.36253 | 42.6227
92.75 | 1.36322 | 42.6222
92.77 | 1.36347 | 42.6218
92.79 | 1.36391 | 42.6216
92.82 | 1.36435 | 42.625
92.84 | 1.3648 | 42.6257
92.8601 | 1.36522 | 42.6254
92.89 | 1.36572 | 42.6245
92.91 | 1.36609 | 42.6225
92.94 | 1.36649 | 42.6183
92.96 | 1.36694 | 42.614
92.98 | 1.36717 | 42.6116
93.01 | 1.36774 | 42.6103
93.03 | 1.36799 | 42.6082
93.06 | 1.36851 | 42.6062
93.08 | 1.36883 | 42.6075
93.1 | 1.36917 | 42.6103
93.13 | 1.36953 | 42.6133
93.15 | 1.36995 | 42.6154
93.1701 | 1.37046 | 42.6191
93.18 | 1.37067 | 42.6217
93.2 | 1.37096 | 42.6256
93.22 | 1.37136 | 42.6284
93.25 | 1.37187 | 42.6363
93.27 | 1.37226 | 42.643
93.29 | 1.37257 | 42.6506
93.3 | 1.37278 | 42.6534
93.32 | 1.37323 | 42.6592
93.34 | 1.37344 | 42.6658
93.3601 | 1.37397 | 42.6728
93.39 | 1.37476 | 42.683
93.4 | 1.37501 | 42.6865
93.41 | 1.37516 | 42.6893
93.44 | 1.37565 | 42.6967
93.46 | 1.37606 | 42.7025
93.48 | 1.37658 | 42.7067
93.51 | 1.37718 | 42.7104
93.53 | 1.37768 | 42.7149
93.56 | 1.37824 | 42.7226
93.58 | 1.37873 | 42.7272
93.6 | 1.3792 | 42.7312
93.63 | 1.37985 | 42.7369
93.65 | 1.38009 | 42.7439
93.6701 | 1.38059 | 42.7474
93.7 | 1.38128 | 42.7527
93.72 | 1.38174 | 42.7562
93.75 | 1.38241 | 42.7594
93.77 | 1.38278 | 42.7596
93.79 | 1.38336 | 42.7576
93.82 | 1.38381 | 42.7584
93.84 | 1.38438 | 42.7602
93.8601 | 1.38468 | 42.7596
93.89 | 1.38541 | 42.7592
93.91 | 1.38573 | 42.76
93.94 | 1.38642 | 42.7616
93.96 | 1.38677 | 42.762
93.98 | 1.3871 | 42.7621
94 | 1.38767 | 42.7625
94.01 | 1.38785 | 42.764
94.03 | 1.38823 | 42.7653
94.06 | 1.38885 | 42.7639
94.08 | 1.3891 | 42.7649
94.1 | 1.38966 | 42.7671
94.1101 | 1.38989 | 42.767
94.12 | 1.39006 | 42.7676
94.15 | 1.39065 | 42.7677
94.17 | 1.39104 | 42.767
94.2 | 1.39165 | 42.7686
94.22 | 1.39203 | 42.7689
94.24 | 1.39238 | 42.7677
94.27 | 1.39296 | 42.767
94.29 | 1.3933 | 42.7663
94.32 | 1.39388 | 42.7626
94.33 | 1.39403 | 42.7593
94.34 | 1.39419 | 42.7577
94.36 | 1.39455 | 42.7552
94.39 | 1.39501 | 42.75
94.41 | 1.39541 | 42.746
94.43 | 1.39572 | 42.742
94.46 | 1.39613 | 42.734
94.48 | 1.39642 | 42.7313
94.51 | 1.39688 | 42.7231
94.53 | 1.39713 | 42.7171
94.55 | 1.39736 | 42.7118
94.58 | 1.39778 | 42.7039
94.6 | 1.39803 | 42.6954
94.61 | 1.39815 | 42.691
94.62 | 1.39826 | 42.6873
94.65 | 1.39858 | 42.678
94.67 | 1.39878 | 42.6722
94.7 | 1.3991 | 42.6611
94.72 | 1.39926 | 42.654
94.74 | 1.39954 | 42.6489
94.77 | 1.39974 | 42.6404
94.79 | 1.39998 | 42.6341
94.82 | 1.4002 | 42.6234
94.84 | 1.40039 | 42.6168
94.86 | 1.40052 | 42.6082
94.89 | 1.40076 | 42.5919
94.91 | 1.4009 | 42.584
94.93 | 1.40097 | 42.5757
94.96 | 1.40122 | 42.564
94.98 | 1.4013 | 42.5562
95.01 | 1.40155 | 42.5455
95.03 | 1.40163 | 42.5429
95.05 | 1.4018 | 42.5391
95.08 | 1.40193 | 42.5328
95.1 | 1.40215 | 42.5299
95.11 | 1.40221 | 42.5283
95.12 | 1.40224 | 42.5254
95.15 | 1.4025 | 42.5176
95.17 | 1.40259 | 42.5112
95.2 | 1.40283 | 42.5044
95.22 | 1.40289 | 42.5018
95.24 | 1.40303 | 42.4978
95.27 | 1.40322 | 42.4928
95.29 | 1.40332 | 42.491
95.32 | 1.40354 | 42.4915
95.34 | 1.40365 | 42.4914
95.36 | 1.40388 | 42.4922
95.39 | 1.40411 | 42.496
95.4 | 1.40423 | 42.4975
95.41 | 1.40432 | 42.499
95.43 | 1.40439 | 42.5015
95.46 | 1.40473 | 42.5076
95.48 | 1.40485 | 42.5144
95.51 | 1.40521 | 42.5237
95.53 | 1.40534 | 42.5296
95.55 | 1.40555 | 42.5361
95.58 | 1.40587 | 42.5481
95.6 | 1.40605 | 42.556
95.62 | 1.40637 | 42.5639
95.65 | 1.40659 | 42.5728
95.67 | 1.40693 | 42.581
95.7 | 1.4072 | 42.5898
95.72 | 1.40749 | 42.5945
95.74 | 1.40769 | 42.6025
95.77 | 1.40812 | 42.6151
95.79 | 1.40833 | 42.622
95.8 | 1.40843 | 42.6258
95.82 | 1.40871 | 42.6328
95.84 | 1.40895 | 42.6399
95.86 | 1.40919 | 42.6485
95.89 | 1.40962 | 42.6604
95.91 | 1.40984 | 42.6665
95.93 | 1.41015 | 42.6718
95.96 | 1.41051 | 42.6823
95.98 | 1.41084 | 42.6856
96.01 | 1.41125 | 42.6922
96.03 | 1.41155 | 42.6991
96.05 | 1.41181 | 42.7055
96.08 | 1.41224 | 42.7154
96.1 | 1.41249 | 42.7206
96.11 | 1.41263 | 42.7224
96.12 | 1.41279 | 42.725
96.15 | 1.41327 | 42.7364
96.17 | 1.41357 | 42.7419
96.2 | 1.414 | 42.7513
96.22 | 1.41431 | 42.7584
96.24 | 1.41464 | 42.7633
96.27 | 1.41511 | 42.7669
96.29 | 1.41546 | 42.7716
96.32 | 1.41586 | 42.7801
96.34 | 1.41624 | 42.7864
96.36 | 1.41653 | 42.7906
96.37 | 1.41669 | 42.7927
96.39 | 1.41706 | 42.7973
96.41 | 1.41734 | 42.8041
96.43 | 1.41766 | 42.8073
96.46 | 1.4181 | 42.8106
96.48 | 1.41847 | 42.812
96.5 | 1.4188 | 42.8151
96.51 | 1.41893 | 42.8157
96.53 | 1.41924 | 42.8164
96.55 | 1.41956 | 42.8163
96.58 | 1.42006 | 42.8182
96.6 | 1.42035 | 42.8187
96.62 | 1.42065 | 42.8192
96.63 | 1.42081 | 42.8197
96.65 | 1.42114 | 42.8191
96.67 | 1.4214 | 42.8195
96.7 | 1.42182 | 42.8224
96.72 | 1.42216 | 42.8226
96.74 | 1.42241 | 42.8202
96.77 | 1.42284 | 42.819
96.79 | 1.42311 | 42.8165
96.82 | 1.42353 | 42.8066
96.84 | 1.42366 | 42.8025
96.86 | 1.42395 | 42.7984
96.89 | 1.42434 | 42.7923
96.91 | 1.42455 | 42.786
96.93 | 1.4248 | 42.7788
96.95 | 1.42487 | 42.7732
96.96 | 1.425 | 42.7708
96.98 | 1.42532 | 42.7652
97.01 | 1.42556 | 42.7555
97.03 | 1.42575 | 42.7488
97.05 | 1.42584 | 42.7419
97.08 | 1.42611 | 42.7302
97.1 | 1.42619 | 42.7195
97.12 | 1.42644 | 42.711
97.15 | 1.42655 | 42.6994
97.17 | 1.42665 | 42.691
97.19 | 1.42691 | 42.6822
97.2 | 1.42708 | 42.6788
97.22 | 1.42736 | 42.67
97.24 | 1.42721 | 42.6629
97.27 | 1.42712 | 42.6494
97.29 | 1.4272 | 42.6391
97.32 | 1.42763 | 42.6263
97.34 | 1.42775 | 42.619
97.36 | 1.42772 | 42.6112
97.39 | 1.42769 | 42.5992
97.41 | 1.42786 | 42.5938
97.43 | 1.42811 | 42.5894
97.46 | 1.42819 | 42.5823
97.48 | 1.4282 | 42.578
97.51 | 1.42819 | 42.5744
97.53 | 1.42841 | 42.5721
97.55 | 1.42863 | 42.5704
97.58 | 1.42876 | 42.5654
97.6 | 1.42874 | 42.5626
97.62 | 1.4288 | 42.5578
97.65 | 1.42903 | 42.5484
97.67 | 1.4293 | 42.5447
97.7 | 1.42932 | 42.5412
97.72 | 1.42928 | 42.5405
97.74 | 1.42941 | 42.5389
97.77 | 1.4297 | 42.5411
97.79 | 1.42982 | 42.5452
97.82 | 1.42998 | 42.5504
97.84 | 1.43011 | 42.5541
97.86 | 1.43022 | 42.5569
97.89 | 1.43053 | 42.5642
97.91 | 1.43071 | 42.568
97.93 | 1.43086 | 42.5691
97.96 | 1.43103 | 42.5756
97.98 | 1.43123 | 42.5807
98.01 | 1.43152 | 42.5877
98.03 | 1.43168 | 42.5918
98.05 | 1.43183 | 42.5958
98.08 | 1.43206 | 42.6051
98.1 | 1.43226 | 42.609
98.12 | 1.43242 | 42.6136
98.15 | 1.43271 | 42.6186
98.17 | 1.43282 | 42.6213
98.2 | 1.43312 | 42.6215
98.22 | 1.43325 | 42.6214
98.24 | 1.43345 | 42.6226
98.27 | 1.43352 | 42.6245
98.29 | 1.4337 | 42.6234
98.32 | 1.43388 | 42.6217
98.34 | 1.43399 | 42.6214
98.36 | 1.43411 | 42.6208
98.39 | 1.43426 | 42.6183
98.41 | 1.43437 | 42.6166
98.43 | 1.43444 | 42.6159
98.46 | 1.43474 | 42.6107
98.48 | 1.43478 | 42.605
98.51 | 1.43499 | 42.6003
98.53 | 1.43505 | 42.5996
98.55 | 1.43519 | 42.5993
98.58 | 1.4354 | 42.6003
98.6 | 1.43549 | 42.6018
98.62 | 1.43567 | 42.6064
98.65 | 1.4359 | 42.6126
98.67 | 1.43611 | 42.6171
98.7 | 1.43628 | 42.6249
98.72 | 1.43649 | 42.6316
98.74 | 1.43659 | 42.6373
98.77 | 1.43702 | 42.6452
98.79 | 1.43715 | 42.6532
98.8 | 1.43723 | 42.6569
98.82 | 1.43745 | 42.6648
98.84 | 1.43762 | 42.6715
98.86 | 1.43787 | 42.6782
98.89 | 1.43819 | 42.6916
98.91 | 1.43838 | 42.7007
98.93 | 1.43862 | 42.7079
98.96 | 1.43894 | 42.7185
98.98 | 1.43925 | 42.7263
99.01 | 1.43957 | 42.7389
99.03 | 1.43982 | 42.7437
99.05 | 1.44005 | 42.7509
99.08 | 1.44043 | 42.7616
99.1 | 1.44066 | 42.7697
99.12 | 1.4409 | 42.7756
99.15 | 1.44126 | 42.786
99.17 | 1.44149 | 42.7947
99.19 | 1.44181 | 42.8027
99.22 | 1.44216 | 42.8114
99.24 | 1.44242 | 42.816
99.27 | 1.44273 | 42.8245
99.29 | 1.44306 | 42.8293
99.31 | 1.4433 | 42.8314
99.34 | 1.44373 | 42.8388
99.36 | 1.44395 | 42.8453
99.3801 | 1.44417 | 42.8496
99.41 | 1.4446 | 42.853
99.43 | 1.44488 | 42.8569
99.46 | 1.44526 | 42.8634
99.47 | 1.44536 | 42.8646
99.48 | 1.44549 | 42.8659
99.5 | 1.44576 | 42.8692
99.53 | 1.44617 | 42.8726
99.55 | 1.44644 | 42.8744
99.58 | 1.44677 | 42.8755
99.6 | 1.44702 | 42.8757
99.62 | 1.44729 | 42.8767
99.6301 | 1.44743 | 42.8773
99.65 | 1.44765 | 42.8782
99.67 | 1.44787 | 42.8762
99.69 | 1.44809 | 42.873
99.72 | 1.44841 | 42.8699
99.74 | 1.44861 | 42.8684
99.77 | 1.44893 | 42.8623
99.79 | 1.44914 | 42.8584
99.81 | 1.44932 | 42.8544
99.83 | 1.44946 | 42.8479
99.84 | 1.44955 | 42.8443
99.86 | 1.44966 | 42.8333
99.8801 | 1.4498 | 42.8244
99.91 | 1.45001 | 42.8116
99.93 | 1.45012 | 42.8035
99.96 | 1.45028 | 42.7879
99.98 | 1.45038 | 42.7749
100 | 1.45045 | 42.7629
100.03 | 1.4505 | 42.7434
100.05 | 1.45057 | 42.7293
100.08 | 1.45064 | 42.7105
100.1 | 1.45065 | 42.6978
100.12 | 1.45067 | 42.6839
100.15 | 1.45071 | 42.6602
100.17 | 1.45071 | 42.646
100.19 | 1.45072 | 42.6336
100.22 | 1.45076 | 42.6151
100.24 | 1.45076 | 42.6034
100.27 | 1.45078 | 42.589
100.29 | 1.4508 | 42.5813
100.31 | 1.45084 | 42.5727
100.34 | 1.45086 | 42.5625
100.36 | 1.45092 | 42.5567
100.38 | 1.45098 | 42.5519
100.41 | 1.45108 | 42.5399
100.43 | 1.45113 | 42.5319
100.46 | 1.45113 | 42.5215
100.48 | 1.45118 | 42.5149
100.5 | 1.45117 | 42.5078
100.53 | 1.45134 | 42.4985
100.55 | 1.45137 | 42.4961
100.58 | 1.45139 | 42.4934
100.6 | 1.45144 | 42.4912
100.61 | 1.45147 | 42.4899
100.62 | 1.45151 | 42.4892
100.65 | 1.45163 | 42.4892
100.67 | 1.45176 | 42.4907
100.69 | 1.45187 | 42.4897
100.72 | 1.45199 | 42.4967
100.74 | 1.45228 | 42.5037
100.77 | 1.45236 | 42.5124
100.79 | 1.45248 | 42.5188
100.81 | 1.45255 | 42.5254
100.84 | 1.45272 | 42.5369
100.86 | 1.45281 | 42.5426
100.88 | 1.45295 | 42.5463
100.91 | 1.453 | 42.5508
100.93 | 1.45317 | 42.5525
100.96 | 1.45328 | 42.5514
100.98 | 1.45339 | 42.55
101 | 1.45349 | 42.5508
101.03 | 1.45354 | 42.5491
101.05 | 1.45357 | 42.5449
101.08 | 1.45357 | 42.5349
101.1 | 1.4536 | 42.5268
101.12 | 1.45355 | 42.5213
101.15 | 1.45364 | 42.5158
101.17 | 1.45363 | 42.5138
101.19 | 1.45382 | 42.5175
101.22 | 1.45389 | 42.5252
101.24 | 1.45405 | 42.5279
101.27 | 1.45418 | 42.5365
101.29 | 1.45436 | 42.5428
101.31 | 1.45452 | 42.5507
101.34 | 1.45471 | 42.5582
101.36 | 1.45481 | 42.5634
101.38 | 1.45488 | 42.571
101.41 | 1.45513 | 42.5806
101.43 | 1.45524 | 42.5863
101.46 | 1.45547 | 42.5953
101.47 | 1.45549 | 42.5985
101.48 | 1.45552 | 42.6011
101.5 | 1.45571 | 42.6043
101.53 | 1.45581 | 42.6089
101.55 | 1.45604 | 42.6138
101.58 | 1.4562 | 42.6218
101.6 | 1.45637 | 42.6285
101.62 | 1.45653 | 42.6338
101.65 | 1.45673 | 42.6435
101.67 | 1.45691 | 42.6526
101.69 | 1.457 | 42.6602
101.72 | 1.45731 | 42.6687
101.74 | 1.45741 | 42.6756
101.75 | 1.45753 | 42.6789
101.77 | 1.45773 | 42.6852
101.79 | 1.45783 | 42.6888
101.81 | 1.45807 | 42.6933
101.84 | 1.45825 | 42.704
101.86 | 1.4585 | 42.7114
101.88 | 1.45867 | 42.718
101.91 | 1.45895 | 42.7297
101.93 | 1.45913 | 42.7379
101.96 | 1.45942 | 42.7507
101.97 | 1.45953 | 42.7546
101.98 | 1.4596 | 42.7584
102 | 1.45972 | 42.7647
102.03 | 1.46013 | 42.7752
102.05 | 1.46025 | 42.7806
102.08 | 1.46063 | 42.7868
102.1 | 1.46076 | 42.7927
102.12 | 1.46099 | 42.7974
102.15 | 1.4612 | 42.8033
102.17 | 1.46145 | 42.8058
102.18 | 1.46159 | 42.8069
102.19 | 1.46167 | 42.807
102.22 | 1.46188 | 42.8111
102.24 | 1.46205 | 42.8105
102.27 | 1.46221 | 42.8063
102.29 | 1.46242 | 42.8015
102.31 | 1.46247 | 42.7936
102.34 | 1.46258 | 42.7743
102.36 | 1.46258 | 42.7555
102.38 | 1.46259 | 42.7361
102.41 | 1.46259 | 42.7028
102.43 | 1.46263 | 42.678
102.46 | 1.46259 | 42.6402
102.48 | 1.46266 | 42.6171
102.5 | 1.46264 | 42.5984
102.53 | 1.46269 | 42.575
102.55 | 1.4627 | 42.5654
102.58 | 1.46271 | 42.5618
102.6 | 1.46263 | 42.5629
102.62 | 1.46264 | 42.5663
102.65 | 1.46259 | 42.5772
102.67 | 1.46272 | 42.5885
102.69 | 1.46292 | 42.602
102.72 | 1.46319 | 42.6234
102.74 | 1.4634 | 42.6386
102.76 | 1.46362 | 42.6544
102.77 | 1.46372 | 42.6631
102.79 | 1.46393 | 42.6779
102.81 | 1.46415 | 42.6918
102.84 | 1.46449 | 42.7143
102.86 | 1.46476 | 42.73
102.88 | 1.46496 | 42.7451
102.91 | 1.46539 | 42.7652
102.93 | 1.46558 | 42.7799
102.94 | 1.46571 | 42.7864
102.96 | 1.466 | 42.8013
102.98 | 1.46623 | 42.8155
103 | 1.46652 | 42.8279
103.03 | 1.46689 | 42.8485
103.05 | 1.4672 | 42.864
103.08 | 1.46759 | 42.8809
103.09 | 1.46772 | 42.8867
103.1 | 1.46787 | 42.893
103.12 | 1.46816 | 42.9037
103.15 | 1.46857 | 42.9185
103.17 | 1.46888 | 42.9284
103.19 | 1.46914 | 42.9361
103.22 | 1.46959 | 42.9507
103.24 | 1.46983 | 42.9619
103.27 | 1.47038 | 42.9745
103.29 | 1.47065 | 42.9835
103.31 | 1.47098 | 42.992
103.34 | 1.47141 | 43.0058
103.36 | 1.47174 | 43.0139
103.37 | 1.47192 | 43.0174
103.38 | 1.47208 | 43.0217
103.41 | 1.47255 | 43.0348
103.43 | 1.47289 | 43.0413
103.46 | 1.47336 | 43.0475
103.48 | 1.47371 | 43.0534
103.5 | 1.47404 | 43.0598
103.53 | 1.47454 | 43.0698
103.55 | 1.47488 | 43.0758
103.58 | 1.4754 | 43.0846
103.6 | 1.47575 | 43.0926
103.62 | 1.47608 | 43.098
103.65 | 1.47662 | 43.1053
103.67 | 1.47697 | 43.11
103.69 | 1.47733 | 43.1159
103.72 | 1.47791 | 43.1218
103.74 | 1.47825 | 43.1237
103.77 | 1.47885 | 43.1302
103.79 | 1.47921 | 43.1348
103.81 | 1.47961 | 43.1391
103.84 | 1.48017 | 43.1441
103.85 | 1.48039 | 43.1459
103.86 | 1.4806 | 43.1476
103.88 | 1.48099 | 43.1524
103.91 | 1.48156 | 43.1574
103.93 | 1.48197 | 43.1602
103.96 | 1.48255 | 43.1659
103.98 | 1.48297 | 43.1695
104 | 1.48342 | 43.1707
104.03 | 1.48402 | 43.1727
104.05 | 1.48443 | 43.1762
104.06 | 1.48466 | 43.1784
104.08 | 1.4851 | 43.1829
104.1 | 1.48551 | 43.185
104.12 | 1.48594 | 43.1879
104.14 | 1.4864 | 43.1915
104.16 | 1.48682 | 43.1973
104.17 | 1.48702 | 43.1984
104.19 | 1.48745 | 43.2018
104.22 | 1.48814 | 43.2046
104.24 | 1.48852 | 43.2085
104.26 | 1.48892 | 43.2106
104.29 | 1.48972 | 43.21
104.31 | 1.49016 | 43.2132
104.34 | 1.49085 | 43.2184
104.35 | 1.49109 | 43.2203
104.36 | 1.49131 | 43.2203
104.38 | 1.4918 | 43.2221
104.41 | 1.49248 | 43.2251
104.43 | 1.49297 | 43.2298
104.44 | 1.49322 | 43.2317
104.45 | 1.49347 | 43.2329
104.48 | 1.4941 | 43.2362
104.5 | 1.49464 | 43.239
104.53 | 1.49536 | 43.2436
104.55 | 1.49585 | 43.2446
104.57 | 1.49635 | 43.2452
104.6 | 1.49709 | 43.25
104.62 | 1.49758 | 43.253
104.64 | 1.49807 | 43.2546
104.67 | 1.49878 | 43.2574
104.69 | 1.49924 | 43.2583
104.71 | 1.49985 | 43.2629
104.72 | 1.50011 | 43.2641
104.74 | 1.5006 | 43.2661
104.76 | 1.5011 | 43.2683
104.79 | 1.50188 | 43.2726
104.81 | 1.50241 | 43.2737
104.84 | 1.50318 | 43.2735
104.86 | 1.50368 | 43.2747
104.87 | 1.50395 | 43.2758
104.88 | 1.50423 | 43.2772
104.91 | 1.50498 | 43.281
104.93 | 1.50554 | 43.2823
104.95 | 1.50607 | 43.2833
104.98 | 1.50686 | 43.289
105 | 1.50739 | 43.2904
105.03 | 1.50818 | 43.2923
105.05 | 1.50873 | 43.294
105.07 | 1.50926 | 43.2966
105.1 | 1.51004 | 43.2981
105.11 | 1.51031 | 43.2972
105.12 | 1.51058 | 43.2972
105.14 | 1.51109 | 43.2977
105.17 | 1.51189 | 43.3005
105.19 | 1.51243 | 43.3024
105.22 | 1.51321 | 43.3045
105.24 | 1.51375 | 43.3072
105.26 | 1.51434 | 43.3116
105.27 | 1.51461 | 43.3126
105.29 | 1.51513 | 43.3143
105.31 | 1.51564 | 43.3158
105.34 | 1.51647 | 43.3195
105.35 | 1.51677 | 43.3206
105.36 | 1.51705 | 43.3211
105.38 | 1.51759 | 43.3218
105.41 | 1.51842 | 43.3221
105.43 | 1.51895 | 43.3238
105.45 | 1.51952 | 43.3251
105.48 | 1.52035 | 43.328
105.5 | 1.52089 | 43.3292
105.51 | 1.52116 | 43.3292
105.53 | 1.5217 | 43.3336
105.55 | 1.52228 | 43.3365
105.57 | 1.52284 | 43.3377
105.59 | 1.52338 | 43.3386
105.6 | 1.52365 | 43.3394
105.62 | 1.52417 | 43.3428
105.64 | 1.52477 | 43.3447
105.67 | 1.52563 | 43.3425
105.69 | 1.52618 | 43.3439
105.72 | 1.52701 | 43.3462
105.74 | 1.52755 | 43.3486
105.75 | 1.52784 | 43.3483
105.76 | 1.52813 | 43.3494
105.79 | 1.52897 | 43.3536
105.81 | 1.52953 | 43.3578
105.83 | 1.53006 | 43.36
105.84 | 1.53035 | 43.3609
105.86 | 1.53092 | 43.3629
105.88 | 1.53149 | 43.3632
105.9 | 1.53207 | 43.3652
105.91 | 1.53236 | 43.3671
105.93 | 1.53292 | 43.3678
105.95 | 1.5335 | 43.367
105.97 | 1.53409 | 43.369
105.98 | 1.53435 | 43.3707
106 | 1.53493 | 43.3728
106.03 | 1.53581 | 43.3744
106.05 | 1.53638 | 43.3758
106.07 | 1.537 | 43.3774
106.1 | 1.53785 | 43.3823
106.12 | 1.53847 | 43.383
106.14 | 1.53903 | 43.3844
106.17 | 1.53999 | 43.3891
106.19 | 1.54057 | 43.3908
106.22 | 1.54149 | 43.3902
106.24 | 1.54208 | 43.39
106.26 | 1.54269 | 43.3903
106.29 | 1.54356 | 43.393
106.31 | 1.54417 | 43.393
106.33 | 1.54476 | 43.3948
106.34 | 1.54506 | 43.3951
106.36 | 1.54567 | 43.3992
106.38 | 1.54627 | 43.4016
106.4 | 1.54685 | 43.4031
106.41 | 1.54715 | 43.4038
106.43 | 1.54776 | 43.4046
106.45 | 1.54834 | 43.4074
106.47 | 1.54895 | 43.4087
106.48 | 1.54927 | 43.4093
106.5 | 1.54985 | 43.4087
106.53 | 1.55075 | 43.4114
106.54 | 1.55103 | 43.4123
106.55 | 1.55131 | 43.4131
106.57 | 1.55193 | 43.4144
106.6 | 1.55285 | 43.4147
106.61 | 1.55314 | 43.4156
106.62 | 1.55347 | 43.4166
106.64 | 1.55409 | 43.4198
106.67 | 1.55499 | 43.4238
106.68 | 1.55531 | 43.424
106.69 | 1.55561 | 43.4246
106.72 | 1.55652 | 43.428
106.74 | 1.55712 | 43.4304
106.75 | 1.55742 | 43.4317
106.76 | 1.55772 | 43.4312
106.79 | 1.55863 | 43.4313
106.81 | 1.55924 | 43.4329
106.82 | 1.55954 | 43.4338
106.84 | 1.56014 | 43.4359
106.86 | 1.56074 | 43.4366
106.88 | 1.56136 | 43.438
106.89 | 1.56165 | 43.4387
106.91 | 1.56225 | 43.4416
106.93 | 1.56287 | 43.445
106.95 | 1.56346 | 43.4476
106.96 | 1.56375 | 43.4483
106.98 | 1.56437 | 43.4492
107 | 1.56497 | 43.4511
107.03 | 1.56588 | 43.4534
107.05 | 1.56649 | 43.4508
107.07 | 1.56708 | 43.4514
107.1 | 1.56801 | 43.455
107.12 | 1.56861 | 43.4571
107.14 | 1.56923 | 43.4579
107.17 | 1.57015 | 43.4606
107.19 | 1.57076 | 43.4643
107.22 | 1.57167 | 43.467
107.24 | 1.57228 | 43.4688
107.26 | 1.57291 | 43.47
107.29 | 1.57383 | 43.4748
107.31 | 1.57444 | 43.4748
107.34 | 1.57537 | 43.4747
107.36 | 1.57598 | 43.4775
107.38 | 1.57659 | 43.4791
107.41 | 1.57753 | 43.482
107.43 | 1.57815 | 43.4842
107.45 | 1.57876 | 43.4858
107.48 | 1.5797 | 43.4922
107.5 | 1.58031 | 43.4944
107.52 | 1.58093 | 43.4954
107.53 | 1.58124 | 43.4959
107.55 | 1.58187 | 43.4976
107.57 | 1.5825 | 43.4992
107.59 | 1.58312 | 43.4983
107.6 | 1.58343 | 43.4974
107.62 | 1.58407 | 43.4977
107.64 | 1.58469 | 43.4999
107.66 | 1.58528 | 43.5027
107.67 | 1.58561 | 43.504
107.69 | 1.58628 | 43.5059
107.72 | 1.58718 | 43.5073
107.73 | 1.58752 | 43.5078
107.74 | 1.58783 | 43.5103
107.76 | 1.58843 | 43.5137
107.79 | 1.58939 | 43.5153
107.8 | 1.5897 | 43.5163
107.81 | 1.59 | 43.5171
107.84 | 1.59096 | 43.5211
107.86 | 1.59158 | 43.5214
107.87 | 1.59191 | 43.5209
107.88 | 1.59223 | 43.5198
107.91 | 1.59318 | 43.5215
107.93 | 1.59383 | 43.5238
107.94 | 1.59415 | 43.5247
107.95 | 1.59446 | 43.5255
107.98 | 1.5954 | 43.527
108 | 1.59605 | 43.5282
108.01 | 1.59637 | 43.5304
108.03 | 1.59701 | 43.534
108.05 | 1.59764 | 43.5359
108.07 | 1.59828 | 43.5379
108.08 | 1.5986 | 43.5381
108.1 | 1.59926 | 43.5393
108.12 | 1.59989 | 43.541
108.14 | 1.60054 | 43.5413
108.15 | 1.60087 | 43.5409
108.17 | 1.60153 | 43.5411
108.19 | 1.60216 | 43.5446
108.22 | 1.60311 | 43.549
108.24 | 1.60375 | 43.5506
108.26 | 1.60438 | 43.551
108.29 | 1.60533 | 43.5531
108.31 | 1.606 | 43.5556
108.34 | 1.60694 | 43.5586
108.36 | 1.60758 | 43.5597
108.38 | 1.60823 | 43.5625
108.41 | 1.60918 | 43.5654
108.43 | 1.60982 | 43.5645
108.45 | 1.61046 | 43.5655
108.48 | 1.61141 | 43.57
108.5 | 1.61203 | 43.5726
108.53 | 1.61299 | 43.5742
108.55 | 1.61359 | 43.5764
108.57 | 1.61425 | 43.5793
108.6 | 1.6152 | 43.5827
108.62 | 1.61581 | 43.5842
108.64 | 1.61646 | 43.5856
108.67 | 1.61741 | 43.5885
108.69 | 1.61807 | 43.5892
108.71 | 1.61866 | 43.5878
108.72 | 1.61898 | 43.5882
108.74 | 1.61965 | 43.5899
108.76 | 1.62014 | 43.5919
108.78 | 1.6209 | 43.5957
108.79 | 1.62127 | 43.5966
108.81 | 1.62188 | 43.5987
108.84 | 1.62287 | 43.6011
108.85 | 1.62322 | 43.6032
108.86 | 1.62349 | 43.6048
108.88 | 1.62412 | 43.6055
108.91 | 1.62511 | 43.6065
108.92 | 1.6254 | 43.6078
108.93 | 1.62575 | 43.6097
108.95 | 1.62648 | 43.6123
108.98 | 1.62738 | 43.6128
108.99 | 1.62774 | 43.6131
109 | 1.62809 | 43.6141
109.03 | 1.62906 | 43.617
109.05 | 1.62971 | 43.6182
109.06 | 1.63007 | 43.619
109.07 | 1.6304 | 43.6196
109.1 | 1.63131 | 43.6216
109.12 | 1.63201 | 43.6231
109.13 | 1.6323 | 43.626
109.14 | 1.63259 | 43.628
109.17 | 1.63368 | 43.6303
109.19 | 1.63424 | 43.6313
109.2 | 1.63457 | 43.6321
109.21 | 1.63494 | 43.6343
109.24 | 1.6359 | 43.6362
109.26 | 1.63655 | 43.6353
109.27 | 1.63692 | 43.6353
109.29 | 1.63753 | 43.6365
109.31 | 1.63816 | 43.6387
109.33 | 1.63885 | 43.6407
109.34 | 1.63914 | 43.6413
109.36 | 1.63979 | 43.6424
109.38 | 1.6405 | 43.6452
109.4 | 1.64113 | 43.6479
109.41 | 1.64142 | 43.649
109.43 | 1.64209 | 43.6502
109.45 | 1.64274 | 43.6515
109.48 | 1.64372 | 43.6522
109.5 | 1.64434 | 43.6549
109.52 | 1.64498 | 43.6554
109.55 | 1.64597 | 43.6539
109.57 | 1.64659 | 43.6563
109.6 | 1.6476 | 43.6594
109.62 | 1.64822 | 43.6623
109.64 | 1.64887 | 43.6642
109.67 | 1.64985 | 43.6677
109.69 | 1.6505 | 43.6714
109.71 | 1.65112 | 43.6732
109.72 | 1.65142 | 43.6735
109.74 | 1.6521 | 43.6746
109.76 | 1.65276 | 43.6763
109.79 | 1.65372 | 43.6791
109.81 | 1.65437 | 43.679
109.83 | 1.65497 | 43.6797
109.86 | 1.65594 | 43.6836
109.88 | 1.65659 | 43.6869
109.9 | 1.6573 | 43.6874
109.93 | 1.6582 | 43.6892
109.95 | 1.65894 | 43.6928
109.98 | 1.65986 | 43.6981
110 | 1.66058 | 43.7003
110.02 | 1.66118 | 43.7018
110.03 | 1.6615 | 43.7031
110.05 | 1.66225 | 43.7066
110.07 | 1.66287 | 43.7077
110.1 | 1.6639 | 43.708
110.12 | 1.66451 | 43.7115
110.14 | 1.66517 | 43.7141
110.17 | 1.66619 | 43.7177
110.19 | 1.66685 | 43.7191
110.21 | 1.66756 | 43.7215
110.24 | 1.6685 | 43.7288
110.26 | 1.66917 | 43.7295
110.29 | 1.67015 | 43.7325
110.31 | 1.6709 | 43.7369
110.33 | 1.67147 | 43.7388
110.34 | 1.6718 | 43.7394
110.36 | 1.67259 | 43.7398
110.38 | 1.67317 | 43.7412
110.4 | 1.67386 | 43.7442
110.43 | 1.67484 | 43.747
110.45 | 1.67553 | 43.7472
110.48 | 1.67656 | 43.7506
110.5 | 1.67725 | 43.7548
110.52 | 1.67794 | 43.7564
110.55 | 1.67894 | 43.7583
110.57 | 1.67963 | 43.7618
110.6 | 1.68062 | 43.7641
110.62 | 1.68135 | 43.7635
110.64 | 1.68203 | 43.7643
110.67 | 1.68306 | 43.7697
110.69 | 1.68376 | 43.7724
110.71 | 1.68445 | 43.7742
110.74 | 1.68545 | 43.7787
110.76 | 1.68618 | 43.784
110.79 | 1.68719 | 43.7864
110.81 | 1.68788 | 43.7873
110.83 | 1.68858 | 43.7906
110.86 | 1.68957 | 43.7934
110.88 | 1.69025 | 43.7928
110.9 | 1.69099 | 43.7952
110.93 | 1.69204 | 43.8009
110.95 | 1.69267 | 43.803
110.98 | 1.69374 | 43.8045
111 | 1.69443 | 43.8081
111.02 | 1.69511 | 43.8131
111.05 | 1.69612 | 43.815
111.07 | 1.69682 | 43.816
111.1 | 1.69786 | 43.8219
111.12 | 1.69854 | 43.8225
111.14 | 1.69925 | 43.8217
111.17 | 1.70028 | 43.8247
111.19 | 1.70095 | 43.8286
111.21 | 1.70168 | 43.8283
111.23 | 1.70234 | 43.8298
111.24 | 1.70265 | 43.8308
111.26 | 1.7034 | 43.8359
111.29 | 1.70441 | 43.841
111.31 | 1.70514 | 43.8426
111.33 | 1.70588 | 43.8456
111.36 | 1.70686 | 43.8519
111.38 | 1.70757 | 43.851
111.4 | 1.70818 | 43.8515
111.43 | 1.7094 | 43.8567
111.45 | 1.70999 | 43.8588
111.48 | 1.71117 | 43.8598
111.5 | 1.71178 | 43.8626
111.52 | 1.71251 | 43.867
111.55 | 1.71358 | 43.8685
111.57 | 1.71424 | 43.8699
111.6 | 1.71538 | 43.8747
111.62 | 1.71603 | 43.8754
111.64 | 1.71678 | 43.8741
111.67 | 1.71782 | 43.8781
111.69 | 1.71856 | 43.8828
111.71 | 1.71925 | 43.8842
111.74 | 1.72031 | 43.8875
111.76 | 1.72102 | 43.893
111.79 | 1.72204 | 43.8959
111.81 | 1.72278 | 43.8956
111.83 | 1.72344 | 43.8984
111.86 | 1.72457 | 43.9012
111.88 | 1.72529 | 43.9005
111.9 | 1.72605 | 43.9018
111.93 | 1.7271 | 43.9077
111.95 | 1.72783 | 43.9099
111.98 | 1.72888 | 43.9127
112 | 1.72964 | 43.9184
112.02 | 1.73035 | 43.9229
112.05 | 1.73142 | 43.9222
112.07 | 1.73219 | 43.9243
112.09 | 1.73292 | 43.9274
112.1 | 1.73327 | 43.9273
112.12 | 1.73399 | 43.9254
112.14 | 1.73479 | 43.9256
112.17 | 1.73576 | 43.9315
112.19 | 1.73648 | 43.9325
112.21 | 1.73738 | 43.9336
112.24 | 1.73837 | 43.9415
112.26 | 1.7392 | 43.9466
112.29 | 1.74026 | 43.9478
112.31 | 1.74106 | 43.95
112.33 | 1.74171 | 43.9539
112.36 | 1.7429 | 43.9524
112.37 | 1.74334 | 43.9522
112.38 | 1.74366 | 43.9534
112.4 | 1.7443 | 43.9587
112.43 | 1.74559 | 43.9618
112.45 | 1.74624 | 43.9636
112.48 | 1.74746 | 43.9701
112.5 | 1.74812 | 43.9738
112.52 | 1.7489 | 43.9745
112.55 | 1.74999 | 43.9796
112.57 | 1.7508 | 43.9824
112.6 | 1.75191 | 43.9801
112.62 | 1.75262 | 43.9817
112.64 | 1.75341 | 43.986
112.67 | 1.75457 | 43.9888
112.69 | 1.75535 | 43.9912
112.71 | 1.75607 | 43.9962
112.74 | 1.75719 | 44.0015
112.76 | 1.758 | 44.002
112.79 | 1.75909 | 44.0072
112.81 | 1.75988 | 44.009
112.83 | 1.76069 | 44.0079
112.86 | 1.76184 | 44.0105
112.88 | 1.76265 | 44.0164
112.9 | 1.76333 | 44.0169
112.91 | 1.76373 | 44.0179
112.93 | 1.76458 | 44.0202
112.95 | 1.7653 | 44.0271
112.98 | 1.76656 | 44.0289
113 | 1.76724 | 44.0294
113.02 | 1.76808 | 44.0341
113.05 | 1.7693 | 44.0349
113.07 | 1.7701 | 44.0333
113.1 | 1.77127 | 44.0411
113.12 | 1.77205 | 44.0433
113.14 | 1.77286 | 44.0439
113.17 | 1.77402 | 44.0517
113.19 | 1.77484 | 44.0566
113.21 | 1.77563 | 44.0562
113.24 | 1.77679 | 44.0583
113.26 | 1.7776 | 44.0613
113.29 | 1.7788 | 44.0577
113.31 | 1.77958 | 44.0592
113.33 | 1.78034 | 44.0646
113.36 | 1.78154 | 44.0679
113.38 | 1.78231 | 44.0709
113.4 | 1.78311 | 44.0772
113.43 | 1.78432 | 44.0822
113.45 | 1.7851 | 44.0813
113.48 | 1.78629 | 44.0866
113.5 | 1.78709 | 44.0862
113.52 | 1.7879 | 44.0845
113.55 | 1.78904 | 44.0924
113.57 | 1.78986 | 44.0951
113.6 | 1.79103 | 44.0981
113.62 | 1.79181 | 44.1036
113.64 | 1.7926 | 44.1085
113.67 | 1.7938 | 44.109
113.69 | 1.7946 | 44.1118
113.71 | 1.79536 | 44.1149
113.74 | 1.79657 | 44.111
113.76 | 1.79735 | 44.1125
113.79 | 1.79857 | 44.1189
113.81 | 1.79932 | 44.1196
113.83 | 1.80014 | 44.1228
113.86 | 1.80132 | 44.1317
113.88 | 1.80211 | 44.1308
113.9 | 1.80292 | 44.1317
113.93 | 1.80406 | 44.1366
113.95 | 1.80492 | 44.1349
113.98 | 1.80605 | 44.1368
114 | 1.80688 | 44.1421
114.02 | 1.80765 | 44.1442
114.05 | 1.80889 | 44.1476
114.07 | 1.80967 | 44.1537
114.1 | 1.8109 | 44.1548
114.12 | 1.81166 | 44.1555
114.14 | 1.81245 | 44.1594
114.16 | 1.81333 | 44.1598
114.19 | 1.81447 | 44.1585
114.21 | 1.81532 | 44.1641
114.24 | 1.81645 | 44.1691
114.26 | 1.81727 | 44.1718
114.28 | 1.81804 | 44.1788
114.31 | 1.81933 | 44.1847
114.33 | 1.82008 | 44.184
114.36 | 1.82133 | 44.1876
114.38 | 1.82211 | 44.1853
114.4 | 1.8229 | 44.1846
114.43 | 1.82414 | 44.1938
114.45 | 1.82492 | 44.1956
114.46 | 1.82534 | 44.1965
114.47 | 1.82576 | 44.1983
114.5 | 1.82692 | 44.207
114.52 | 1.8278 | 44.2092
114.55 | 1.82896 | 44.2094
114.57 | 1.82983 | 44.2124
114.59 | 1.83065 | 44.2125
114.62 | 1.83181 | 44.2116
114.64 | 1.83266 | 44.2181
114.66 | 1.83344 | 44.2216
114.69 | 1.83472 | 44.2253
114.71 | 1.83553 | 44.2323
114.74 | 1.83675 | 44.234
114.76 | 1.83758 | 44.2358
114.78 | 1.83842 | 44.2391
114.81 | 1.83969 | 44.2377
114.83 | 1.84049 | 44.2375
114.86 | 1.84178 | 44.2439
114.88 | 1.84258 | 44.2453
114.9 | 1.84337 | 44.2487
114.93 | 1.84467 | 44.257
114.95 | 1.84547 | 44.2563
114.96 | 1.84595 | 44.2562
114.97 | 1.8464 | 44.257
115 | 1.84757 | 44.2621
115.02 | 1.84852 | 44.2608
115.05 | 1.8497 | 44.2654
115.07 | 1.85066 | 44.2717
115.09 | 1.85151 | 44.272
115.12 | 1.85276 | 44.2806
115.14 | 1.8536 | 44.2863
115.16 | 1.85442 | 44.2844
115.19 | 1.85571 | 44.2875
115.2 | 1.85612 | 44.2893
115.21 | 1.85653 | 44.2898
115.24 | 1.85788 | 44.2868
115.26 | 1.8587 | 44.2921
115.28 | 1.8595 | 44.2977
115.31 | 1.86078 | 44.2996
115.33 | 1.86161 | 44.3057
115.36 | 1.86286 | 44.3096
115.38 | 1.86365 | 44.3087
115.4 | 1.86451 | 44.3115
115.43 | 1.86578 | 44.3113
115.44 | 1.8662 | 44.3107
115.45 | 1.86662 | 44.3115
115.47 | 1.86744 | 44.3174
115.5 | 1.86866 | 44.3226
115.52 | 1.86948 | 44.3265
115.55 | 1.87077 | 44.3353
115.57 | 1.87157 | 44.3345
115.59 | 1.87236 | 44.3359
115.62 | 1.87364 | 44.3381
115.64 | 1.87451 | 44.3367
115.66 | 1.87544 | 44.3388
115.68 | 1.87625 | 44.3448
115.69 | 1.87666 | 44.3458
115.71 | 1.87752 | 44.3476
115.74 | 1.87885 | 44.3551
115.76 | 1.87975 | 44.3585
115.78 | 1.88054 | 44.3567
115.81 | 1.88186 | 44.3616
115.83 | 1.88273 | 44.3615
115.86 | 1.88404 | 44.3621
115.88 | 1.88484 | 44.368
115.9 | 1.88576 | 44.3696
115.92 | 1.88663 | 44.3731
115.93 | 1.88702 | 44.3764
115.95 | 1.88799 | 44.3831
115.97 | 1.88885 | 44.3829
116 | 1.89016 | 44.3855
116.02 | 1.89106 | 44.3871
116.05 | 1.89237 | 44.3841
116.07 | 1.89328 | 44.3892
116.09 | 1.89409 | 44.3939
116.12 | 1.89551 | 44.3962
116.14 | 1.89636 | 44.4024
116.15 | 1.89681 | 44.4056
116.16 | 1.89727 | 44.405
116.19 | 1.89857 | 44.4047
116.21 | 1.89948 | 44.4085
116.24 | 1.90078 | 44.4072
116.26 | 1.90167 | 44.4098
116.28 | 1.90254 | 44.4151
116.31 | 1.90384 | 44.4184
116.33 | 1.90472 | 44.4258
116.36 | 1.90601 | 44.433
116.38 | 1.90688 | 44.433
116.4 | 1.90776 | 44.4369
116.43 | 1.90908 | 44.4347
116.45 | 1.90993 | 44.4329
116.47 | 1.91089 | 44.44
116.5 | 1.91222 | 44.4425
116.52 | 1.91312 | 44.4482
116.55 | 1.91444 | 44.4564
116.57 | 1.9153 | 44.454
116.59 | 1.91623 | 44.4571
116.61 | 1.91715 | 44.459
116.62 | 1.91759 | 44.4575
116.64 | 1.91852 | 44.4555
116.66 | 1.91943 | 44.4623
116.69 | 1.92074 | 44.4661
116.71 | 1.92164 | 44.4705
116.74 | 1.92296 | 44.4799
116.76 | 1.92387 | 44.4786
116.78 | 1.92475 | 44.4811
116.81 | 1.92607 | 44.4823
116.83 | 1.92701 | 44.4815
116.84 | 1.9274 | 44.4831
116.86 | 1.92827 | 44.4889
116.88 | 1.92925 | 44.4904
116.9 | 1.93007 | 44.4948
116.93 | 1.93148 | 44.5042
116.95 | 1.9323 | 44.5033
116.97 | 1.93321 | 44.5058
117 | 1.93459 | 44.5081
117.02 | 1.93553 | 44.506
117.05 | 1.93693 | 44.5132
117.07 | 1.93779 | 44.5161
117.09 | 1.93878 | 44.5195
117.12 | 1.94012 | 44.5291
117.14 | 1.94107 | 44.5289
117.16 | 1.94201 | 44.5307
117.19 | 1.94346 | 44.5339
117.21 | 1.94441 | 44.533
117.24 | 1.94583 | 44.5415
117.26 | 1.94673 | 44.544
117.28 | 1.94764 | 44.547
117.29 | 1.94814 | 44.5502
117.31 | 1.94907 | 44.5554
117.33 | 1.94994 | 44.5539
117.36 | 1.95135 | 44.5579
117.38 | 1.95225 | 44.5585
117.4 | 1.95318 | 44.5564
117.43 | 1.95453 | 44.564
117.45 | 1.95545 | 44.5651
117.47 | 1.95633 | 44.5695
117.5 | 1.95772 | 44.5789
117.51 | 1.95819 | 44.578
117.52 | 1.95862 | 44.5776
117.55 | 1.96002 | 44.5809
117.57 | 1.96093 | 44.5803
117.59 | 1.9619 | 44.5786
117.62 | 1.96324 | 44.5865
117.64 | 1.9642 | 44.5894
117.66 | 1.96513 | 44.5956
117.69 | 1.96651 | 44.6035
117.71 | 1.96744 | 44.6034
117.73 | 1.96834 | 44.6063
117.74 | 1.96884 | 44.6069
117.76 | 1.96979 | 44.6055
117.78 | 1.97071 | 44.606
117.81 | 1.97216 | 44.6127
117.83 | 1.97308 | 44.614
117.86 | 1.97452 | 44.6233
117.88 | 1.97543 | 44.6245
117.9 | 1.97638 | 44.6248
117.93 | 1.97778 | 44.6277
117.95 | 1.97871 | 44.6257
117.97 | 1.97968 | 44.6287
118 | 1.98107 | 44.6344
118.02 | 1.98203 | 44.6388
118.05 | 1.98343 | 44.6485
118.07 | 1.9844 | 44.6475
118.09 | 1.98531 | 44.6492
118.12 | 1.98678 | 44.6511
118.14 | 1.98767 | 44.6498
118.16 | 1.98868 | 44.6553
118.17 | 1.98917 | 44.658
118.19 | 1.99003 | 44.6594
118.21 | 1.99104 | 44.6644
118.24 | 1.99246 | 44.6722
118.26 | 1.9934 | 44.6719
118.28 | 1.9944 | 44.6741
118.31 | 1.99581 | 44.6734
118.33 | 1.99677 | 44.6737
118.36 | 1.99812 | 44.6806
118.38 | 1.99909 | 44.6842
118.39 | 1.99956 | 44.6886
118.4 | 2 | 44.6931
118.43 | 2.00148 | 44.6954
118.45 | 2.00242 | 44.6969
118.47 | 2.00332 | 44.6983
118.5 | 2.00481 | 44.6956
118.52 | 2.00578 | 44.7014
118.55 | 2.00725 | 44.7061
118.57 | 2.00819 | 44.7124
118.59 | 2.00925 | 44.7192
118.6 | 2.00973 | 44.7204
118.62 | 2.01064 | 44.7201
118.64 | 2.01163 | 44.7224
118.66 | 2.0126 | 44.722
118.69 | 2.01403 | 44.7236
118.71 | 2.01496 | 44.7274
118.74 | 2.01643 | 44.7335
118.76 | 2.01727 | 44.7416
118.78 | 2.01823 | 44.7441
118.81 | 2.0198 | 44.7458
118.83 | 2.02067 | 44.747
118.86 | 2.02215 | 44.7453
118.88 | 2.02306 | 44.7505
118.9 | 2.02406 | 44.7523
118.93 | 2.02546 | 44.7601
118.95 | 2.02643 | 44.7651
118.97 | 2.02742 | 44.7644
119 | 2.0288 | 44.7691
119.02 | 2.02984 | 44.7674
119.05 | 2.03127 | 44.7714
119.07 | 2.03223 | 44.7745
119.09 | 2.03317 | 44.7779
119.12 | 2.03459 | 44.7885
119.14 | 2.03555 | 44.7881
119.16 | 2.0365 | 44.7908
119.19 | 2.03797 | 44.792
119.21 | 2.03894 | 44.7908
119.23 | 2.03988 | 44.7971
119.26 | 2.0413 | 44.8021
119.28 | 2.04228 | 44.8083
119.31 | 2.04368 | 44.8125
119.33 | 2.04469 | 44.8129
119.35 | 2.04567 | 44.8142
119.38 | 2.04713 | 44.8142
119.4 | 2.04814 | 44.8196
119.42 | 2.04913 | 44.8223
119.44 | 2.05011 | 44.8256
119.45 | 2.05059 | 44.8292
119.47 | 2.05156 | 44.8345
119.5 | 2.05302 | 44.8351
119.52 | 2.05395 | 44.838
119.54 | 2.05494 | 44.8372
119.57 | 2.0564 | 44.8411
119.59 | 2.05736 | 44.8451
119.62 | 2.05881 | 44.8523
119.64 | 2.05983 | 44.8586
119.65 | 2.06033 | 44.8596
119.66 | 2.06082 | 44.8595
119.69 | 2.06232 | 44.8623
119.71 | 2.06329 | 44.8621
119.73 | 2.06427 | 44.8624
119.76 | 2.06572 | 44.8693
119.78 | 2.06668 | 44.8714
119.81 | 2.06812 | 44.8808
119.83 | 2.06906 | 44.8808
119.85 | 2.07005 | 44.8822
119.86 | 2.07054 | 44.8834
119.88 | 2.07151 | 44.8848
119.9 | 2.07248 | 44.8841
119.92 | 2.07345 | 44.8891
119.95 | 2.07494 | 44.8938
119.97 | 2.07592 | 44.9007
120 | 2.07738 | 44.9035
120.02 | 2.07837 | 44.9054
120.04 | 2.07937 | 44.9081
120.07 | 2.08078 | 44.9074
120.09 | 2.08174 | 44.9125
120.12 | 2.0832 | 44.9187
120.14 | 2.08423 | 44.9253
120.16 | 2.0852 | 44.9276
120.19 | 2.08666 | 44.9293
120.21 | 2.08761 | 44.9292
120.23 | 2.08855 | 44.9279
120.26 | 2.09003 | 44.9345
120.28 | 2.09096 | 44.938
120.31 | 2.09245 | 44.9493
120.33 | 2.09343 | 44.9521
120.35 | 2.09444 | 44.9531
120.38 | 2.09593 | 44.9554
120.4 | 2.09696 | 44.9549
120.42 | 2.09791 | 44.9586
120.45 | 2.09939 | 44.9636
120.47 | 2.10035 | 44.9704
120.49 | 2.10136 | 44.9742
120.5 | 2.10184 | 44.974
120.52 | 2.10281 | 44.9751
120.54 | 2.10385 | 44.9768
120.57 | 2.10537 | 44.9764
120.59 | 2.1064 | 44.9814
120.62 | 2.10791 | 44.9875
120.64 | 2.10897 | 44.9947
120.66 | 2.10997 | 44.9977
120.69 | 2.11152 | 44.9991
120.71 | 2.11258 | 44.9989
120.73 | 2.1136 | 44.9976
120.76 | 2.11512 | 45.0039
120.78 | 2.11618 | 45.0067
120.81 | 2.11775 | 45.0183
120.83 | 2.11878 | 45.0203
120.85 | 2.11991 | 45.0215
120.88 | 2.12141 | 45.0238
120.89 | 2.12199 | 45.0229
120.9 | 2.12254 | 45.0235
120.92 | 2.12352 | 45.0282
120.95 | 2.12517 | 45.0342
120.97 | 2.12614 | 45.0421
121 | 2.12778 | 45.045
121.02 | 2.12878 | 45.0467
121.04 | 2.12981 | 45.0468
121.07 | 2.13139 | 45.0476
121.09 | 2.13238 | 45.0525
121.12 | 2.13402 | 45.0604
121.14 | 2.13501 | 45.0675
121.16 | 2.1361 | 45.0694
121.19 | 2.13764 | 45.0715
121.21 | 2.13874 | 45.0715
121.23 | 2.13982 | 45.0731
121.26 | 2.14139 | 45.0797
121.28 | 2.14245 | 45.0847
121.31 | 2.14399 | 45.0918
121.33 | 2.14507 | 45.092
121.35 | 2.14604 | 45.0933
121.38 | 2.14767 | 45.0929
121.4 | 2.14865 | 45.0959
121.42 | 2.14971 | 45.0999
121.45 | 2.15133 | 45.1081
121.47 | 2.1524 | 45.1116
121.48 | 2.15294 | 45.1121
121.5 | 2.15401 | 45.1139
121.52 | 2.15504 | 45.1145
121.54 | 2.15613 | 45.1135
121.57 | 2.15772 | 45.1196
121.59 | 2.15881 | 45.1234
121.62 | 2.16041 | 45.1329
121.64 | 2.16144 | 45.1355
121.66 | 2.16254 | 45.1371
121.67 | 2.16309 | 45.1373
121.69 | 2.16415 | 45.1375
121.71 | 2.16524 | 45.1379
121.73 | 2.16629 | 45.1413
121.76 | 2.1679 | 45.1476
121.78 | 2.16897 | 45.1542
121.81 | 2.17061 | 45.1577
121.83 | 2.17168 | 45.1592
121.85 | 2.17276 | 45.1594
121.86 | 2.17335 | 45.1603
121.88 | 2.17441 | 45.1626
121.9 | 2.17545 | 45.167
121.92 | 2.1766 | 45.1726
121.95 | 2.17814 | 45.1804
121.97 | 2.17927 | 45.1815
122 | 2.18081 | 45.1825
122.02 | 2.18196 | 45.1826
122.04 | 2.18296 | 45.1854
122.05 | 2.1835 | 45.1877
122.07 | 2.18465 | 45.193
122.09 | 2.18565 | 45.1989
122.12 | 2.18734 | 45.2029
122.14 | 2.18833 | 45.2038
122.16 | 2.18947 | 45.205
122.19 | 2.19103 | 45.2076
122.21 | 2.19216 | 45.212
122.23 | 2.19324 | 45.2155
122.24 | 2.19372 | 45.2185
122.26 | 2.19488 | 45.2218
122.28 | 2.19593 | 45.223
122.31 | 2.19756 | 45.2239
122.33 | 2.19865 | 45.225
122.35 | 2.19964 | 45.2273
122.38 | 2.20137 | 45.2348
122.4 | 2.2024 | 45.2418
122.42 | 2.20352 | 45.2456
122.43 | 2.20408 | 45.2465
122.45 | 2.20515 | 45.2477
122.47 | 2.20625 | 45.2477
122.5 | 2.20785 | 45.2497
122.52 | 2.20891 | 45.2543
122.54 | 2.21005 | 45.2591
122.57 | 2.2116 | 45.2663
122.59 | 2.21273 | 45.2676
122.62 | 2.21431 | 45.2695
122.64 | 2.21543 | 45.2696
122.66 | 2.21648 | 45.2727
122.69 | 2.2181 | 45.2801
122.71 | 2.21915 | 45.2858
122.73 | 2.22024 | 45.2899
122.76 | 2.22187 | 45.2919
122.78 | 2.22291 | 45.2929
122.81 | 2.22453 | 45.2959
122.83 | 2.2256 | 45.2997
122.85 | 2.22671 | 45.3052
122.88 | 2.22828 | 45.3132
122.9 | 2.22942 | 45.3148
122.92 | 2.23048 | 45.3152
122.95 | 2.23222 | 45.3169
122.97 | 2.23327 | 45.3201
123 | 2.23499 | 45.3275
123.02 | 2.23606 | 45.3324
123.04 | 2.23722 | 45.3345
123.07 | 2.23886 | 45.3361
123.09 | 2.24001 | 45.3365
123.12 | 2.24161 | 45.3383
123.14 | 2.24278 | 45.3422
123.16 | 2.24379 | 45.3474
123.19 | 2.24553 | 45.3525
123.21 | 2.24656 | 45.3546
123.23 | 2.24769 | 45.3568
123.26 | 2.24934 | 45.3586
123.28 | 2.25044 | 45.3622
123.31 | 2.25207 | 45.3688
123.33 | 2.25314 | 45.372
123.35 | 2.25431 | 45.3747
123.38 | 2.25598 | 45.3765
123.4 | 2.25713 | 45.378
123.42 | 2.2582 | 45.3808
123.45 | 2.25984 | 45.3889
123.47 | 2.26096 | 45.3939
123.5 | 2.26265 | 45.3971
123.52 | 2.26379 | 45.3975
123.54 | 2.26494 | 45.3991
123.56 | 2.26603 | 45.4007
123.57 | 2.26661 | 45.4016
123.59 | 2.26776 | 45.4066
123.62 | 2.26939 | 45.4147
123.64 | 2.27053 | 45.417
123.66 | 2.2716 | 45.4179
123.69 | 2.27329 | 45.42
123.71 | 2.27439 | 45.4223
123.73 | 2.27557 | 45.4275
123.74 | 2.27615 | 45.4301
123.76 | 2.2772 | 45.4352
123.78 | 2.27834 | 45.4391
123.81 | 2.27993 | 45.4409
123.83 | 2.28109 | 45.441
123.85 | 2.28219 | 45.4431
123.88 | 2.28384 | 45.4475
123.9 | 2.28497 | 45.4527
123.92 | 2.2861 | 45.4565
123.93 | 2.28667 | 45.4575
123.95 | 2.28785 | 45.4593
123.97 | 2.28897 | 45.4594
124 | 2.29067 | 45.4618
124.02 | 2.29174 | 45.465
124.04 | 2.29285 | 45.4709
124.07 | 2.2946 | 45.4801
124.09 | 2.29575 | 45.4843
124.11 | 2.29694 | 45.4847
124.12 | 2.29748 | 45.4849
124.14 | 2.29861 | 45.4866
124.16 | 2.29982 | 45.4882
124.18 | 2.30095 | 45.4934
124.21 | 2.30273 | 45.5029
124.23 | 2.30383 | 45.5074
124.26 | 2.30556 | 45.5079
124.28 | 2.3067 | 45.5087
124.29 | 2.30729 | 45.5097
124.3 | 2.30789 | 45.51
124.33 | 2.30955 | 45.5168
124.35 | 2.31071 | 45.5221
124.38 | 2.31236 | 45.5277
124.4 | 2.31353 | 45.5283
124.42 | 2.31466 | 45.5291
124.45 | 2.31635 | 45.5315
124.47 | 2.31746 | 45.5373
124.49 | 2.3186 | 45.5424
124.52 | 2.32027 | 45.5489
124.54 | 2.32137 | 45.5502
124.57 | 2.32312 | 45.5517
124.59 | 2.32423 | 45.554
124.61 | 2.32536 | 45.5574
124.64 | 2.32709 | 45.5652
124.65 | 2.32764 | 45.5668
124.66 | 2.32822 | 45.5686
124.68 | 2.32939 | 45.5698
124.71 | 2.33111 | 45.5702
124.73 | 2.33231 | 45.572
124.76 | 2.33402 | 45.5776
124.78 | 2.33522 | 45.5839
124.8 | 2.33638 | 45.5873
124.83 | 2.33812 | 45.5895
124.85 | 2.33927 | 45.591
124.88 | 2.34103 | 45.593
124.9 | 2.34219 | 45.5982
124.92 | 2.34336 | 45.6042
124.95 | 2.34512 | 45.6109
124.97 | 2.34628 | 45.6127
124.99 | 2.34747 | 45.6143
125.01 | 2.34868 | 45.6166
125.02 | 2.34925 | 45.6172
125.04 | 2.35041 | 45.6208
125.07 | 2.35223 | 45.6277
125.09 | 2.3534 | 45.6315
125.11 | 2.35463 | 45.6326
125.14 | 2.35646 | 45.6337
125.16 | 2.3577 | 45.6353
125.18 | 2.35886 | 45.6384
125.21 | 2.36069 | 45.6462
125.23 | 2.36188 | 45.6504
125.26 | 2.36367 | 45.6523
125.28 | 2.36484 | 45.6538
125.3 | 2.36607 | 45.6567
125.33 | 2.3678 | 45.6646
125.35 | 2.36903 | 45.67
125.38 | 2.3708 | 45.6763
125.4 | 2.37198 | 45.6754
125.42 | 2.37317 | 45.677
125.45 | 2.37485 | 45.6779
125.47 | 2.37608 | 45.6836
125.49 | 2.3772 | 45.6885
125.52 | 2.37908 | 45.6934
125.54 | 2.38023 | 45.693
125.57 | 2.38205 | 45.6957
125.59 | 2.38324 | 45.6971
125.61 | 2.38447 | 45.7022
125.64 | 2.3862 | 45.7087
125.66 | 2.38747 | 45.7129
125.68 | 2.38861 | 45.7126
125.69 | 2.38919 | 45.7133
125.71 | 2.39043 | 45.7164
125.73 | 2.39158 | 45.7186
125.76 | 2.39341 | 45.727
125.78 | 2.39461 | 45.7308
125.8 | 2.39581 | 45.7349
125.83 | 2.39762 | 45.7339
125.85 | 2.39882 | 45.7367
125.86 | 2.39946 | 45.7375
125.88 | 2.40064 | 45.7415
125.9 | 2.40188 | 45.7478
125.92 | 2.40306 | 45.7524
125.95 | 2.40485 | 45.7568
125.97 | 2.40606 | 45.7572
125.99 | 2.40729 | 45.7592
126.02 | 2.4091 | 45.7633
126.03 | 2.40966 | 45.7667
126.04 | 2.41026 | 45.7693
126.07 | 2.41209 | 45.7757
126.09 | 2.41328 | 45.7774
126.11 | 2.41455 | 45.7782
126.14 | 2.41634 | 45.7808
126.16 | 2.41759 | 45.7856
126.18 | 2.41882 | 45.7897
126.2 | 2.42007 | 45.7937
126.21 | 2.42068 | 45.7968
126.23 | 2.42195 | 45.7977
126.26 | 2.42382 | 45.7993
126.28 | 2.42504 | 45.801
126.3 | 2.42628 | 45.8067
126.33 | 2.42816 | 45.813
126.35 | 2.42938 | 45.8179
126.37 | 2.43061 | 45.8171
126.38 | 2.43125 | 45.8175
126.4 | 2.43246 | 45.8198
126.42 | 2.4337 | 45.8213
126.45 | 2.43554 | 45.8295
126.47 | 2.43676 | 45.8341
126.49 | 2.43799 | 45.8384
126.52 | 2.43981 | 45.8371
126.54 | 2.44104 | 45.8394
126.57 | 2.44284 | 45.8443
126.59 | 2.44408 | 45.8502
126.61 | 2.44529 | 45.8539
126.64 | 2.44713 | 45.8581
126.66 | 2.44842 | 45.8594
126.68 | 2.44968 | 45.8621
126.71 | 2.45155 | 45.8682
126.73 | 2.4528 | 45.8724
126.76 | 2.45468 | 45.8784
126.78 | 2.45593 | 45.8776
126.8 | 2.45717 | 45.8805
126.83 | 2.45908 | 45.8842
126.85 | 2.46032 | 45.8923
126.87 | 2.46165 | 45.8949
126.88 | 2.46231 | 45.8971
126.9 | 2.46355 | 45.9009
126.92 | 2.46488 | 45.8996
126.95 | 2.46681 | 45.902
126.97 | 2.46813 | 45.9064
126.99 | 2.46941 | 45.9121
127.02 | 2.47134 | 45.9173
127.03 | 2.472 | 45.9188
127.04 | 2.47265 | 45.918
127.07 | 2.47458 | 45.9203
127.09 | 2.47586 | 45.922
127.11 | 2.47715 | 45.9271
127.14 | 2.47908 | 45.9348
127.16 | 2.48034 | 45.9397
127.18 | 2.48164 | 45.939
127.19 | 2.48229 | 45.9393
127.21 | 2.48358 | 45.9425
127.23 | 2.48485 | 45.9433
127.26 | 2.48674 | 45.9523
127.28 | 2.48805 | 45.9555
127.3 | 2.48927 | 45.9597
127.33 | 2.49119 | 45.9598
127.35 | 2.49243 | 45.9613
127.38 | 2.49433 | 45.9693
127.4 | 2.49555 | 45.9732
127.42 | 2.49685 | 45.9786
127.45 | 2.49873 | 45.9812
127.47 | 2.49996 | 45.9845
127.49 | 2.50122 | 45.985
127.52 | 2.50303 | 45.9939
127.54 | 2.50428 | 45.9972
127.57 | 2.50609 | 46.0018
127.59 | 2.50735 | 46.0027
127.61 | 2.50854 | 46.0053
127.64 | 2.51049 | 46.0111
127.66 | 2.51165 | 46.0161
127.68 | 2.513 | 46.0213
127.69 | 2.51363 | 46.024
127.71 | 2.51486 | 46.0248
127.73 | 2.51623 | 46.0282
127.76 | 2.5182 | 46.0307
127.78 | 2.51954 | 46.0382
127.8 | 2.5209 | 46.0421
127.83 | 2.52284 | 46.0467
127.85 | 2.5242 | 46.0472
127.88 | 2.52614 | 46.0488
127.9 | 2.52751 | 46.0519
127.92 | 2.52876 | 46.056
127.95 | 2.53072 | 46.0619
127.97 | 2.53202 | 46.0624
127.99 | 2.53333 | 46.0654
128.01 | 2.53462 | 46.0668
128.02 | 2.53525 | 46.0677
128.04 | 2.53653 | 46.0743
128.07 | 2.53843 | 46.0787
128.09 | 2.53972 | 46.0805
128.11 | 2.54103 | 46.0805
128.14 | 2.54295 | 46.083
128.16 | 2.54425 | 46.0866
128.17 | 2.54491 | 46.0897
128.18 | 2.54555 | 46.0914
128.21 | 2.54749 | 46.0979
128.23 | 2.54874 | 46.0967
128.26 | 2.55048 | 46.1003
128.28 | 2.55175 | 46.1003
128.3 | 2.55302 | 46.1064
128.33 | 2.55494 | 46.1115
128.35 | 2.55623 | 46.1142
128.38 | 2.55819 | 46.1176
128.4 | 2.5595 | 46.1191
128.42 | 2.5608 | 46.1249
128.45 | 2.56276 | 46.1312
128.47 | 2.56404 | 46.138
128.49 | 2.5653 | 46.1369
128.52 | 2.56725 | 46.1412
128.54 | 2.56851 | 46.1446
128.57 | 2.57046 | 46.1527
128.59 | 2.57172 | 46.1584
128.61 | 2.57303 | 46.1607
128.64 | 2.57492 | 46.1636
128.65 | 2.57558 | 46.1638
128.66 | 2.57623 | 46.1632
128.68 | 2.57747 | 46.1701
128.71 | 2.57947 | 46.174
128.73 | 2.58079 | 46.179
128.76 | 2.58278 | 46.1806
128.78 | 2.58406 | 46.1818
128.8 | 2.58539 | 46.185
128.81 | 2.58605 | 46.1884
128.83 | 2.58733 | 46.1907
128.85 | 2.58863 | 46.1962
128.88 | 2.59062 | 46.1968
128.9 | 2.59193 | 46.2017
128.92 | 2.59327 | 46.2029
128.95 | 2.5953 | 46.2109
128.97 | 2.59668 | 46.2152
128.99 | 2.59798 | 46.2174
129.02 | 2.60001 | 46.2206
129.04 | 2.60135 | 46.2206
129.07 | 2.60332 | 46.2295
129.09 | 2.60474 | 46.2319
129.11 | 2.60604 | 46.2364
129.13 | 2.60736 | 46.2355
129.14 | 2.60808 | 46.2374
129.16 | 2.6094 | 46.2387
129.18 | 2.6107 | 46.244
129.21 | 2.61277 | 46.2496
129.23 | 2.61401 | 46.2551
129.25 | 2.61541 | 46.2552
129.28 | 2.6173 | 46.2579
129.29 | 2.618 | 46.2584
129.3 | 2.6187 | 46.2608
129.33 | 2.62058 | 46.2694
129.35 | 2.62198 | 46.2736
129.37 | 2.62326 | 46.2757
129.4 | 2.6253 | 46.2791
129.42 | 2.62662 | 46.2783
129.44 | 2.62788 | 46.2849
129.45 | 2.62859 | 46.2871
129.47 | 2.62997 | 46.2902
129.49 | 2.63127 | 46.2946
129.52 | 2.6333 | 46.2982
129.54 | 2.63454 | 46.2985
129.56 | 2.63594 | 46.3038
129.59 | 2.63782 | 46.3086
129.61 | 2.63919 | 46.3123
129.64 | 2.64115 | 46.3142
129.66 | 2.64258 | 46.3153
129.68 | 2.64385 | 46.3193
129.71 | 2.64599 | 46.3243
129.73 | 2.64732 | 46.3295
129.75 | 2.64866 | 46.3291
129.76 | 2.64942 | 46.3303
129.78 | 2.65086 | 46.3329
129.8 | 2.65217 | 46.3356
129.83 | 2.65428 | 46.3412
129.85 | 2.65569 | 46.3461
129.87 | 2.65711 | 46.3464
129.9 | 2.65908 | 46.3507
129.91 | 2.65977 | 46.351
129.92 | 2.66045 | 46.3525
129.94 | 2.66178 | 46.3604
129.97 | 2.66382 | 46.3657
129.99 | 2.66519 | 46.368
130.02 | 2.66721 | 46.3728
130.04 | 2.66859 | 46.3724
130.06 | 2.66996 | 46.3808
130.09 | 2.67192 | 46.3866
130.11 | 2.67321 | 46.3889
130.14 | 2.67521 | 46.393
130.16 | 2.67655 | 46.3923
130.18 | 2.67788 | 46.3993
130.21 | 2.6798 | 46.4027
130.22 | 2.68049 | 46.405
130.23 | 2.68116 | 46.4058
130.25 | 2.68247 | 46.407
130.28 | 2.68455 | 46.4113
130.3 | 2.68584 | 46.4178
130.33 | 2.6879 | 46.4241
130.35 | 2.68921 | 46.4281
130.37 | 2.69056 | 46.4267
130.4 | 2.69263 | 46.4304
130.42 | 2.69392 | 46.4363
130.44 | 2.69533 | 46.4394
130.47 | 2.69742 | 46.4464
130.49 | 2.69886 | 46.4461
130.52 | 2.70086 | 46.45
130.54 | 2.70228 | 46.4551
130.56 | 2.70355 | 46.4587
130.59 | 2.70562 | 46.4654
130.61 | 2.70692 | 46.4656
130.64 | 2.70893 | 46.4697
130.66 | 2.7102 | 46.4742
130.67 | 2.71088 | 46.4778
130.68 | 2.7116 | 46.4785
130.71 | 2.71357 | 46.4846
130.73 | 2.71495 | 46.4836
130.75 | 2.71636 | 46.488
130.78 | 2.71846 | 46.4918
130.8 | 2.71986 | 46.4955
130.82 | 2.72127 | 46.5004
130.83 | 2.72198 | 46.5025
130.85 | 2.72332 | 46.5022
130.87 | 2.72465 | 46.5076
130.9 | 2.72676 | 46.5117
130.92 | 2.72811 | 46.5168
130.94 | 2.72949 | 46.5212
130.97 | 2.73155 | 46.5216
130.99 | 2.73293 | 46.5253
131.02 | 2.73498 | 46.5291
131.04 | 2.73642 | 46.5336
131.06 | 2.73775 | 46.5382
131.09 | 2.73983 | 46.5398
131.11 | 2.74113 | 46.5441
131.12 | 2.74182 | 46.544
131.14 | 2.74322 | 46.5468
131.16 | 2.74461 | 46.5513
131.18 | 2.74601 | 46.555
131.21 | 2.74813 | 46.5566
131.23 | 2.74947 | 46.5611
131.25 | 2.75088 | 46.5611
131.27 | 2.75231 | 46.5667
131.28 | 2.75301 | 46.567
131.3 | 2.75444 | 46.5712
131.33 | 2.75648 | 46.5711
131.35 | 2.75791 | 46.5756
131.37 | 2.75928 | 46.5774
131.4 | 2.76132 | 46.5834
131.42 | 2.76266 | 46.5884
131.44 | 2.76405 | 46.5892
131.47 | 2.76619 | 46.5933
131.49 | 2.76768 | 46.5958
131.52 | 2.76982 | 46.6022
131.54 | 2.77119 | 46.6073
131.56 | 2.77268 | 46.6071
131.59 | 2.77485 | 46.6125
131.61 | 2.77631 | 46.6156
131.64 | 2.77843 | 46.6225
131.66 | 2.7799 | 46.6289
131.68 | 2.78139 | 46.6283
131.7 | 2.78279 | 46.6337
131.71 | 2.78353 | 46.6336
131.73 | 2.78501 | 46.638
131.75 | 2.78642 | 46.6422
131.78 | 2.7886 | 46.6494
131.8 | 2.79004 | 46.6491
131.83 | 2.79223 | 46.6519
131.84 | 2.79295 | 46.6523
131.85 | 2.79365 | 46.6558
131.87 | 2.7951 | 46.6589
131.9 | 2.79728 | 46.6659
131.92 | 2.79877 | 46.6663
131.94 | 2.80024 | 46.67
131.97 | 2.80243 | 46.6753
131.98 | 2.80316 | 46.6773
131.99 | 2.80391 | 46.6774
132.02 | 2.80617 | 46.6825
132.04 | 2.80767 | 46.684
132.06 | 2.80913 | 46.6866
132.09 | 2.81134 | 46.6932
132.11 | 2.81275 | 46.6952
132.12 | 2.81346 | 46.6981
132.14 | 2.81497 | 46.7001
132.16 | 2.81639 | 46.703
132.18 | 2.81786 | 46.7049
132.21 | 2.82003 | 46.7136
132.23 | 2.82149 | 46.7164
132.25 | 2.82289 | 46.7207
132.26 | 2.82358 | 46.7205
132.28 | 2.825 | 46.7238
132.3 | 2.82642 | 46.7238
132.33 | 2.82856 | 46.7311
132.35 | 2.83 | 46.735
132.37 | 2.83146 | 46.7372
132.4 | 2.8336 | 46.742
132.42 | 2.83504 | 46.7432
132.44 | 2.8365 | 46.7501
132.47 | 2.83863 | 46.7563
132.49 | 2.84009 | 46.7584
132.52 | 2.84221 | 46.7632
132.54 | 2.84368 | 46.7649
132.56 | 2.84509 | 46.7706
132.59 | 2.84725 | 46.7757
132.61 | 2.84871 | 46.7758
132.64 | 2.85084 | 46.7793
132.66 | 2.85227 | 46.7817
132.68 | 2.85369 | 46.784
132.71 | 2.85582 | 46.7896
132.73 | 2.85724 | 46.7909
132.75 | 2.8587 | 46.7942
132.78 | 2.86087 | 46.7993
132.8 | 2.86233 | 46.801
132.82 | 2.86377 | 46.8048
132.83 | 2.86451 | 46.8048
132.85 | 2.86599 | 46.8073
132.87 | 2.86743 | 46.8097
132.9 | 2.86969 | 46.8171
132.92 | 2.87105 | 46.8195
132.94 | 2.87249 | 46.8232
132.96 | 2.87395 | 46.8238
132.97 | 2.87468 | 46.8266
132.99 | 2.87615 | 46.8264
133.02 | 2.87832 | 46.8324
133.04 | 2.87976 | 46.8361
133.06 | 2.88118 | 46.838
133.09 | 2.88333 | 46.8432
133.1 | 2.88405 | 46.843
133.11 | 2.88478 | 46.845
133.14 | 2.887 | 46.8514
133.16 | 2.88839 | 46.8564
133.18 | 2.88974 | 46.8568
133.21 | 2.89191 | 46.8622
133.23 | 2.89333 | 46.8681
133.24 | 2.89409 | 46.871
133.25 | 2.89487 | 46.8713
133.28 | 2.89691 | 46.8782
133.3 | 2.8984 | 46.88
133.33 | 2.90046 | 46.8847
133.35 | 2.90197 | 46.8908
133.37 | 2.90332 | 46.8935
133.39 | 2.9047 | 46.8979
133.4 | 2.90547 | 46.8973
133.42 | 2.90689 | 46.9002
133.44 | 2.90825 | 46.9014
133.47 | 2.91037 | 46.907
133.49 | 2.9117 | 46.9106
133.52 | 2.91391 | 46.9119
133.54 | 2.91527 | 46.9156
133.56 | 2.91674 | 46.9171
133.59 | 2.91883 | 46.9222
133.61 | 2.92029 | 46.9273
133.64 | 2.92239 | 46.9312
133.66 | 2.92388 | 46.9338
133.68 | 2.92526 | 46.9383
133.69 | 2.92593 | 46.9409
133.71 | 2.92739 | 46.9437
133.73 | 2.92886 | 46.9472
133.75 | 2.93038 | 46.9482
133.78 | 2.93259 | 46.9522
133.8 | 2.93404 | 46.9577
133.83 | 2.93623 | 46.9633
133.85 | 2.93771 | 46.9654
133.87 | 2.93923 | 46.9701
133.9 | 2.94134 | 46.9736
133.92 | 2.94279 | 46.9783
133.94 | 2.94423 | 46.9821
133.97 | 2.94648 | 46.9833
133.99 | 2.94795 | 46.9869
134.02 | 2.95008 | 46.9925
134.04 | 2.9515 | 46.9949
134.06 | 2.95283 | 46.9996
134.09 | 2.95505 | 47.005
134.11 | 2.95644 | 47.0062
134.12 | 2.95715 | 47.008
134.14 | 2.95857 | 47.0121
134.16 | 2.95994 | 47.0163
134.18 | 2.96133 | 47.017
134.2 | 2.96272 | 47.0204
134.23 | 2.96472 | 47.0233
134.25 | 2.96615 | 47.0271
134.27 | 2.96761 | 47.0308
134.28 | 2.96835 | 47.033
134.3 | 2.96985 | 47.0337
134.32 | 2.97135 | 47.0366
134.35 | 2.9734 | 47.0414
134.37 | 2.97474 | 47.0425
134.4 | 2.97635 | 47.0467
134.42 | 2.97761 | 47.0496
134.43 | 2.97827 | 47.0506
134.44 | 2.97891 | 47.0507
134.47 | 2.98105 | 47.0577
134.49 | 2.98236 | 47.0618
134.51 | 2.98366 | 47.0628
134.54 | 2.98607 | 47.0672
134.56 | 2.9876 | 47.0687
134.57 | 2.98836 | 47.0716
134.59 | 2.9898 | 47.074
134.61 | 2.99114 | 47.0781
134.63 | 2.99264 | 47.0796
134.66 | 2.99506 | 47.084
134.68 | 2.99675 | 47.0896
134.7 | 2.99822 | 47.0922
134.71 | 2.99891 | 47.0952
134.73 | 3.00036 | 47.0964
134.75 | 3.0018 | 47.0999
134.78 | 3.00397 | 47.1042
134.8 | 3.00548 | 47.1072
134.82 | 3.00709 | 47.1122
134.85 | 3.00929 | 47.1161
134.87 | 3.01068 | 47.119
134.9 | 3.01293 | 47.126
134.92 | 3.01476 | 47.1295
134.94 | 3.01668 | 47.134
134.97 | 3.01943 | 47.1391
134.99 | 3.02097 | 47.1416
135.01 | 3.0224 | 47.1456
135.04 | 3.02468 | 47.1501
135.06 | 3.02611 | 47.1506
135.09 | 3.02847 | 47.1542
135.11 | 3.02969 | 47.1586
135.13 | 3.03119 | 47.1603
135.16 | 3.03359 | 47.1655
135.18 | 3.03534 | 47.1683
135.2 | 3.03638 | 47.1701
135.23 | 3.03764 | 47.1777
135.25 | 3.03894 | 47.1817
135.27 | 3.04 | 47.1838
135.28 | 3.04061 | 47.1855
135.3 | 3.04204 | 47.1883
135.32 | 3.04317 | 47.1909
135.35 | 3.04512 | 47.1964
135.37 | 3.04667 | 47.2001
135.4 | 3.05086 | 47.2047
135.42 | 3.05272 | 47.2069
135.44 | 3.05447 | 47.2114
135.47 | 3.05683 | 47.2162
135.49 | 3.058 | 47.218
135.51 | 3.05915 | 47.2213
135.54 | 3.06062 | 47.226
135.55 | 3.0612 | 47.2273
135.56 | 3.06173 | 47.2282
135.59 | 3.06265 | 47.2322
135.61 | 3.06353 | 47.2356
135.63 | 3.06454 | 47.2373
135.66 | 3.066 | 47.2435
135.68 | 3.06733 | 47.2467
135.7 | 3.06793 | 47.2482
135.73 | 3.06965 | 47.2527
135.75 | 3.07001 | 47.2559
135.78 | 3.07146 | 47.2617
135.8 | 3.07203 | 47.2649
135.82 | 3.07253 | 47.2673
135.85 | 3.07344 | 47.2709
135.87 | 3.07317 | 47.2746
135.9 | 3.07394 | 47.2796
135.92 | 3.07356 | 47.2812
135.94 | 3.07403 | 47.2844
135.97 | 3.07332 | 47.2905
135.99 | 3.07369 | 47.2929
136.01 | 3.07316 | 47.2959
136.04 | 3.07268 | 47.2989
136.06 | 3.07095 | 47.2996
136.09 | 3.06815 | 47.3041
136.11 | 3.06675 | 47.3073
136.13 | 3.06615 | 47.3093
136.16 | 3.06473 | 47.315
136.18 | 3.06331 | 47.3206
136.2 | 3.06312 | 47.3235
136.23 | 3.06238 | 47.327
136.25 | 3.06272 | 47.3313
136.28 | 3.06238 | 47.3346
136.3 | 3.0624 | 47.3367
136.32 | 3.06205 | 47.3413
136.35 | 3.06359 | 47.3452
136.37 | 3.06445 | 47.3488
136.4 | 3.06654 | 47.354
136.42 | 3.06803 | 47.3579
136.44 | 3.06964 | 47.3604
136.47 | 3.07188 | 47.3643
136.49 | 3.07321 | 47.3692
136.51 | 3.07443 | 47.3722
136.54 | 3.07607 | 47.3784
136.56 | 3.07745 | 47.3819
136.59 | 3.07925 | 47.3867
136.61 | 3.0803 | 47.39
136.63 | 3.08136 | 47.3934
136.64 | 3.08204 | 47.3944
136.66 | 3.08346 | 47.3974
136.68 | 3.08453 | 47.3983
136.7 | 3.08542 | 47.4022
136.73 | 3.08685 | 47.4074
136.75 | 3.08775 | 47.4095
136.78 | 3.08952 | 47.4144
136.8 | 3.09042 | 47.4182
136.82 | 3.09204 | 47.4204
136.85 | 3.09373 | 47.4248
136.87 | 3.09544 | 47.4291
136.9 | 3.09745 | 47.4336
136.92 | 3.09888 | 47.4379
136.94 | 3.10012 | 47.4415
136.97 | 3.10177 | 47.4454
136.98 | 3.1025 | 47.4468
136.99 | 3.10304 | 47.4477
137.01 | 3.10291 | 47.4513
137.04 | 3.10175 | 47.456
137.06 | 3.10204 | 47.4581
137.09 | 3.10277 | 47.4632
137.11 | 3.10374 | 47.4657
137.13 | 3.1051 | 47.4684
137.16 | 3.10561 | 47.4739
137.18 | 3.10714 | 47.4764
137.2 | 3.10787 | 47.4794
137.23 | 3.10967 | 47.4847
137.25 | 3.11028 | 47.4879
137.28 | 3.11211 | 47.4931
137.29 | 3.11282 | 47.4947
137.3 | 3.11321 | 47.4951
137.32 | 3.11393 | 47.498
137.35 | 3.11674 | 47.5035
137.37 | 3.11738 | 47.5058
137.4 | 3.1197 | 47.511
137.42 | 3.12094 | 47.5145
137.44 | 3.12206 | 47.5171
137.45 | 3.12286 | 47.5184
137.47 | 3.12398 | 47.5208
137.49 | 3.12533 | 47.5227
137.51 | 3.12707 | 47.5258
137.54 | 3.12773 | 47.5287
137.56 | 3.12931 | 47.5318
137.59 | 3.13042 | 47.5358
137.61 | 3.13147 | 47.5375
137.63 | 3.13275 | 47.5406
137.64 | 3.13324 | 47.5419
137.66 | 3.13468 | 47.5446
137.68 | 3.13552 | 47.5475
137.7 | 3.13619 | 47.55
137.73 | 3.13786 | 47.5545
137.75 | 3.13699 | 47.5578
137.78 | 3.13665 | 47.5633
137.8 | 3.13679 | 47.5668
137.82 | 3.1375 | 47.57
137.85 | 3.13796 | 47.5743
137.87 | 3.13926 | 47.5758
137.9 | 3.13992 | 47.5796
137.92 | 3.14099 | 47.5826
137.94 | 3.14221 | 47.5861
137.97 | 3.14388 | 47.5917
137.99 | 3.14499 | 47.5956
138.01 | 3.14628 | 47.6002
138.04 | 3.14817 | 47.6053
138.06 | 3.14958 | 47.6089
138.09 | 3.15207 | 47.6141
138.11 | 3.15345 | 47.6171
138.12 | 3.15397 | 47.6188
138.13 | 3.1546 | 47.6205
138.16 | 3.15712 | 47.6253
138.18 | 3.15837 | 47.6279
138.2 | 3.15973 | 47.6295
138.23 | 3.16204 | 47.6329
138.25 | 3.16347 | 47.636
138.26 | 3.16404 | 47.6377
138.28 | 3.1656 | 47.6406
138.3 | 3.16752 | 47.6439
138.32 | 3.16908 | 47.6468
138.35 | 3.17105 | 47.6501
138.37 | 3.17268 | 47.6526
138.4 | 3.17447 | 47.6574
138.42 | 3.17583 | 47.6604
138.44 | 3.17755 | 47.6646
138.47 | 3.17959 | 47.6698
138.49 | 3.18086 | 47.672
138.51 | 3.18242 | 47.6751
138.54 | 3.18449 | 47.6781
138.56 | 3.18584 | 47.681
138.59 | 3.18812 | 47.6865
138.61 | 3.18946 | 47.6896
138.63 | 3.1908 | 47.694
138.66 | 3.19279 | 47.6986
138.68 | 3.19399 | 47.7021
138.7 | 3.19503 | 47.7058
138.73 | 3.19717 | 47.7091
138.75 | 3.1982 | 47.713
138.78 | 3.20067 | 47.7164
138.8 | 3.20148 | 47.7188
138.82 | 3.20308 | 47.7229
138.85 | 3.20498 | 47.7279
138.86 | 3.20568 | 47.7296
138.87 | 3.20654 | 47.7313
138.9 | 3.20864 | 47.7367
138.92 | 3.20969 | 47.7385
138.94 | 3.21119 | 47.7409
138.97 | 3.214 | 47.7447
138.99 | 3.21552 | 47.7469
139 | 3.21664 | 47.7485
139.01 | 3.21799 | 47.7508
139.04 | 3.22075 | 47.7551
139.06 | 3.22329 | 47.7579
139.09 | 3.2267 | 47.7617
139.11 | 3.22999 | 47.7639
139.13 | 3.23322 | 47.7664
139.16 | 3.23808 | 47.7701
139.18 | 3.24195 | 47.7726
139.2 | 3.2454 | 47.7746
139.22 | 3.24926 | 47.7772
139.23 | 3.25108 | 47.7784
139.25 | 3.25451 | 47.7815
139.27 | 3.25801 | 47.7838
139.28 | 3.25985 | 47.7857
139.3 | 3.26332 | 47.7893
139.32 | 3.26696 | 47.7921
139.34 | 3.27 | 47.7943
139.35 | 3.2713 | 47.7957
139.37 | 3.27287 | 47.7992
139.39 | 3.27497 | 47.8021
139.42 | 3.27731 | 47.8063
139.44 | 3.27889 | 47.8103
139.46 | 3.28069 | 47.8137
139.49 | 3.28341 | 47.8189
139.51 | 3.28553 | 47.8233
139.54 | 3.28765 | 47.828
139.56 | 3.28966 | 47.8305
139.58 | 3.29167 | 47.8326
139.61 | 3.2942 | 47.8381
139.63 | 3.29585 | 47.8416
139.66 | 3.29882 | 47.8475
139.68 | 3.30062 | 47.852
139.7 | 3.30242 | 47.8552
139.73 | 3.30501 | 47.8607
139.75 | 3.30661 | 47.862
139.77 | 3.30859 | 47.8651
139.8 | 3.31092 | 47.8695
139.82 | 3.3127 | 47.8712
139.85 | 3.31565 | 47.8761
139.87 | 3.31736 | 47.8791
139.89 | 3.31933 | 47.8818
139.92 | 3.32188 | 47.8853
139.93 | 3.32306 | 47.8865
139.94 | 3.32393 | 47.8879
139.96 | 3.32543 | 47.8917
139.99 | 3.32826 | 47.8961
140.01 | 3.33027 | 47.8986
140.04 | 3.33301 | 47.9032
140.05 | 3.33384 | 47.905
140.06 | 3.33464 | 47.9065
140.08 | 3.33656 | 47.9103
140.11 | 3.33918 | 47.9151
140.13 | 3.34105 | 47.9178
140.16 | 3.34356 | 47.9221
140.17 | 3.34435 | 47.9233
140.18 | 3.34538 | 47.9261
140.2 | 3.34742 | 47.9282
140.23 | 3.35006 | 47.9324
140.25 | 3.35204 | 47.9356
140.27 | 3.35372 | 47.9385
140.28 | 3.35494 | 47.9393
140.3 | 3.35675 | 47.9416
140.32 | 3.35824 | 47.9443
140.35 | 3.36124 | 47.949
140.37 | 3.36291 | 47.9531
140.39 | 3.36509 | 47.9567
140.42 | 3.36739 | 47.9615
140.44 | 3.36942 | 47.9666
140.46 | 3.37115 | 47.97
140.49 | 3.37382 | 47.9728
140.51 | 3.37542 | 47.9759
140.54 | 3.37845 | 47.9802
140.56 | 3.37991 | 47.9826
140.58 | 3.38172 | 47.9847
140.61 | 3.38447 | 47.9882
140.63 | 3.38627 | 47.9925
140.66 | 3.38894 | 47.9966
140.68 | 3.39069 | 47.9978
140.7 | 3.39278 | 48.0002
140.73 | 3.39546 | 48.0046
140.74 | 3.39633 | 48.0057
140.75 | 3.3973 | 48.0075
140.77 | 3.39909 | 48.0105
140.8 | 3.40222 | 48.015
140.82 | 3.40378 | 48.0193
140.85 | 3.40672 | 48.0243
140.87 | 3.40836 | 48.0255
140.89 | 3.41033 | 48.0286
140.92 | 3.41285 | 48.0319
140.94 | 3.41477 | 48.0351
140.96 | 3.41691 | 48.0368
140.99 | 3.41948 | 48.0407
141.01 | 3.42164 | 48.0459
141.04 | 3.42436 | 48.0511
141.06 | 3.42636 | 48.0526
141.07 | 3.42696 | 48.0555
141.08 | 3.42777 | 48.0557
141.11 | 3.43079 | 48.0597
141.13 | 3.43231 | 48.0628
141.16 | 3.43519 | 48.0673
141.18 | 3.43682 | 48.0692
141.19 | 3.43788 | 48.0721
141.2 | 3.4389 | 48.0747
141.23 | 3.44132 | 48.0795
141.25 | 3.4434 | 48.082
141.27 | 3.44514 | 48.0842
141.3 | 3.44821 | 48.0892
141.32 | 3.44985 | 48.0934
141.35 | 3.45289 | 48.0975
141.37 | 3.45458 | 48.1009
141.39 | 3.45641 | 48.1046
141.42 | 3.45889 | 48.1099
141.44 | 3.46087 | 48.1114
141.46 | 3.4627 | 48.1135
141.49 | 3.46536 | 48.1185
141.51 | 3.46722 | 48.1223
141.53 | 3.46907 | 48.1237
141.54 | 3.47006 | 48.1259
141.56 | 3.47183 | 48.128
141.58 | 3.47379 | 48.1317
141.61 | 3.47661 | 48.1355
141.63 | 3.47853 | 48.1375
141.64 | 3.47943 | 48.1387
141.66 | 3.48111 | 48.1412
141.68 | 3.48308 | 48.1445
141.7 | 3.48491 | 48.15
141.73 | 3.48768 | 48.1534
141.75 | 3.48946 | 48.1552
141.77 | 3.49148 | 48.1576
141.8 | 3.49421 | 48.1614
141.82 | 3.49607 | 48.1652
141.85 | 3.49894 | 48.1691
141.86 | 3.49991 | 48.171
141.87 | 3.50082 | 48.1725
141.89 | 3.50265 | 48.1773
141.92 | 3.50518 | 48.181
141.94 | 3.50722 | 48.1862
141.96 | 3.50865 | 48.1876
141.98 | 3.51076 | 48.1913
141.99 | 3.51169 | 48.1913
142.01 | 3.51341 | 48.1943
142.04 | 3.51626 | 48.1996
142.06 | 3.51811 | 48.2039
142.08 | 3.51999 | 48.206
142.09 | 3.52104 | 48.2076
142.11 | 3.52282 | 48.2098
142.13 | 3.52466 | 48.2135
142.16 | 3.52738 | 48.2189
142.18 | 3.52903 | 48.2204
142.2 | 3.53092 | 48.2231
142.21 | 3.53187 | 48.2245
142.23 | 3.5332 | 48.2284
142.25 | 3.53532 | 48.2317
142.27 | 3.53711 | 48.2319
142.3 | 3.53994 | 48.2367
142.32 | 3.5416 | 48.2413
142.33 | 3.54255 | 48.2419
142.35 | 3.54461 | 48.2448
142.37 | 3.54649 | 48.2471
142.39 | 3.54828 | 48.2489
142.42 | 3.55116 | 48.2521
142.44 | 3.55298 | 48.2553
142.46 | 3.55479 | 48.2573
142.49 | 3.55723 | 48.2591
142.51 | 3.5593 | 48.2622
142.54 | 3.56189 | 48.2669
142.56 | 3.5637 | 48.2691
142.58 | 3.56553 | 48.2716
142.61 | 3.56837 | 48.2759
142.63 | 3.57036 | 48.2793
142.66 | 3.57321 | 48.2829
142.67 | 3.57418 | 48.2845
142.68 | 3.57518 | 48.2871
142.7 | 3.577 | 48.2905
142.73 | 3.57955 | 48.2944
142.75 | 3.58142 | 48.2975
142.77 | 3.58346 | 48.3016
142.79 | 3.58492 | 48.304
142.8 | 3.58598 | 48.3067
142.82 | 3.58784 | 48.3074
142.85 | 3.59073 | 48.3124
142.87 | 3.5925 | 48.3176
142.89 | 3.59419 | 48.3212
142.9 | 3.59526 | 48.3221
142.92 | 3.59707 | 48.3242
142.94 | 3.5988 | 48.3244
142.96 | 3.60058 | 48.3292
142.99 | 3.6033 | 48.3347
143.01 | 3.60493 | 48.3379
143.02 | 3.60565 | 48.3385
143.04 | 3.60783 | 48.3421
143.06 | 3.6094 | 48.3438
143.08 | 3.61127 | 48.3489
143.11 | 3.61385 | 48.352
143.13 | 3.61585 | 48.3557
143.16 | 3.61861 | 48.3613
143.18 | 3.6204 | 48.3617
143.2 | 3.62246 | 48.3648
143.23 | 3.62512 | 48.369
143.24 | 3.62617 | 48.3696
143.25 | 3.62707 | 48.3722
143.27 | 3.62864 | 48.3745
143.3 | 3.63149 | 48.3777
143.32 | 3.63326 | 48.3835
143.35 | 3.63629 | 48.3883
143.37 | 3.63809 | 48.3899
143.39 | 3.63999 | 48.3922
143.42 | 3.64291 | 48.397
143.44 | 3.64507 | 48.4015
143.46 | 3.64662 | 48.4039
143.49 | 3.64953 | 48.4081
143.51 | 3.65141 | 48.411
143.54 | 3.6543 | 48.4132
143.56 | 3.65574 | 48.4167
143.57 | 3.65682 | 48.4169
143.58 | 3.65791 | 48.4197
143.61 | 3.66072 | 48.425
143.63 | 3.66258 | 48.4269
143.66 | 3.66514 | 48.4305
143.68 | 3.66736 | 48.4349
143.7 | 3.66925 | 48.4389
143.73 | 3.67205 | 48.4414
143.75 | 3.67397 | 48.4427
143.77 | 3.67595 | 48.4479
143.79 | 3.67776 | 48.451
143.8 | 3.67836 | 48.4527
143.82 | 3.68026 | 48.4557
143.85 | 3.6831 | 48.4603
143.87 | 3.68516 | 48.4624
143.89 | 3.68694 | 48.4669
143.91 | 3.68866 | 48.4686
143.92 | 3.68984 | 48.4694
143.94 | 3.69186 | 48.4732
143.96 | 3.69372 | 48.4751
143.99 | 3.69656 | 48.477
144.01 | 3.69849 | 48.4798
144.02 | 3.6997 | 48.4804
144.04 | 3.70151 | 48.4846
144.06 | 3.70319 | 48.4891
144.08 | 3.70533 | 48.4896
144.11 | 3.70784 | 48.4928
144.13 | 3.71005 | 48.4961
144.16 | 3.71259 | 48.5006
144.18 | 3.71483 | 48.5039
144.2 | 3.71659 | 48.5052
144.22 | 3.71884 | 48.5081
144.24 | 3.72046 | 48.5113
144.25 | 3.72136 | 48.5104
144.27 | 3.7235 | 48.5127
144.3 | 3.72632 | 48.5177
144.32 | 3.72822 | 48.5207
144.34 | 3.72976 | 48.5226
144.35 | 3.73075 | 48.5249
144.37 | 3.73296 | 48.5268
144.39 | 3.7347 | 48.5318
144.42 | 3.73773 | 48.5364
144.44 | 3.73952 | 48.5383
144.46 | 3.74171 | 48.54
144.49 | 3.74423 | 48.5452
144.51 | 3.7464 | 48.5495
144.53 | 3.74834 | 48.553
144.56 | 3.75087 | 48.5574
144.57 | 3.75179 | 48.5582
144.58 | 3.75284 | 48.5595
144.61 | 3.75587 | 48.5646
144.63 | 3.75776 | 48.5663
144.65 | 3.75952 | 48.5722
144.68 | 3.76276 | 48.5777
144.7 | 3.76484 | 48.5769
144.72 | 3.76677 | 48.5799
144.75 | 3.76967 | 48.5844
144.77 | 3.77183 | 48.5884
144.78 | 3.77279 | 48.5885
144.8 | 3.77452 | 48.5923
144.82 | 3.7763 | 48.5937
144.84 | 3.77841 | 48.5965
144.87 | 3.78148 | 48.5996
144.89 | 3.78317 | 48.6022
144.92 | 3.78632 | 48.6072
144.94 | 3.78851 | 48.6111
144.96 | 3.79059 | 48.6123
144.99 | 3.79354 | 48.6148
145.01 | 3.7956 | 48.6172
145.03 | 3.79773 | 48.6218
145.06 | 3.80061 | 48.6251
145.08 | 3.80266 | 48.6275
145.09 | 3.80368 | 48.6304
145.11 | 3.80569 | 48.6338
145.13 | 3.80772 | 48.6354
145.15 | 3.8095 | 48.6379
145.18 | 3.8126 | 48.6426
145.19 | 3.81371 | 48.6432
145.2 | 3.81467 | 48.6469
145.22 | 3.81664 | 48.6477
145.25 | 3.81954 | 48.6515
145.27 | 3.8216 | 48.6561
145.3 | 3.82448 | 48.6602
145.32 | 3.82661 | 48.6632
145.34 | 3.82857 | 48.6648
145.37 | 3.83153 | 48.6701
145.39 | 3.83366 | 48.6718
145.4 | 3.8346 | 48.6737
145.42 | 3.83655 | 48.6749
145.44 | 3.83863 | 48.6803
145.46 | 3.84067 | 48.6832
145.49 | 3.84378 | 48.6861
145.5 | 3.84478 | 48.6858
145.51 | 3.84568 | 48.6872
145.53 | 3.84767 | 48.6916
145.56 | 3.85057 | 48.6956
145.58 | 3.85259 | 48.6989
145.61 | 3.85548 | 48.7042
145.63 | 3.85746 | 48.7064
145.65 | 3.85949 | 48.7086
145.68 | 3.8623 | 48.7121
145.7 | 3.86429 | 48.7167
145.72 | 3.86632 | 48.7202
145.75 | 3.86924 | 48.7224
145.77 | 3.87115 | 48.7231
145.8 | 3.87429 | 48.7283
145.82 | 3.87626 | 48.7304
145.83 | 3.87725 | 48.7322
145.84 | 3.87832 | 48.7335
145.87 | 3.88134 | 48.7377
145.89 | 3.88335 | 48.7414
145.92 | 3.88621 | 48.7428
145.93 | 3.88727 | 48.7429
145.94 | 3.8882 | 48.7435
145.96 | 3.89003 | 48.7463
145.99 | 3.89294 | 48.7493
146.01 | 3.89485 | 48.753
146.03 | 3.89677 | 48.7542
146.04 | 3.89781 | 48.7567
146.06 | 3.89981 | 48.7608
146.08 | 3.90176 | 48.7614
146.11 | 3.90474 | 48.7641
146.13 | 3.90675 | 48.7686
146.15 | 3.9087 | 48.7722
146.18 | 3.91159 | 48.7748
146.2 | 3.9135 | 48.7771
146.22 | 3.91555 | 48.7807
146.25 | 3.91838 | 48.7836
146.26 | 3.91945 | 48.786
146.27 | 3.92053 | 48.7867
146.3 | 3.92331 | 48.7915
146.32 | 3.92536 | 48.7961
146.34 | 3.92725 | 48.7979
146.37 | 3.93021 | 48.8039
146.39 | 3.93204 | 48.8077
146.42 | 3.935 | 48.8116
146.44 | 3.93697 | 48.8146
146.46 | 3.93882 | 48.8185
146.48 | 3.94086 | 48.8211
146.49 | 3.94183 | 48.8244
146.51 | 3.94369 | 48.8257
146.53 | 3.94574 | 48.8279
146.56 | 3.94862 | 48.8325
146.58 | 3.9506 | 48.8364
146.59 | 3.95161 | 48.836
146.61 | 3.95363 | 48.838
146.63 | 3.95556 | 48.8409
146.65 | 3.95758 | 48.8431
146.68 | 3.96056 | 48.8472
146.7 | 3.96252 | 48.8479
146.72 | 3.96446 | 48.8531
146.75 | 3.96728 | 48.8579
146.77 | 3.96939 | 48.8596
146.8 | 3.97216 | 48.8636
146.81 | 3.97322 | 48.864
146.82 | 3.97415 | 48.8663
146.84 | 3.97599 | 48.8688
146.87 | 3.97878 | 48.8714
146.89 | 3.98068 | 48.876
146.92 | 3.98356 | 48.8812
146.94 | 3.98553 | 48.884
146.96 | 3.98735 | 48.8861
146.99 | 3.99011 | 48.8926
147.01 | 3.99224 | 48.8936
147.03 | 3.99412 | 48.8968
147.06 | 3.99702 | 48.9015
147.08 | 3.99893 | 48.9061
147.11 | 4.00163 | 48.9093
147.13 | 4.00363 | 48.9105
147.14 | 4.00459 | 48.9129
147.15 | 4.00552 | 48.9127
147.18 | 4.00823 | 48.9165
147.2 | 4.01038 | 48.9186
147.22 | 4.01228 | 48.9229
147.25 | 4.01497 | 48.9289
147.27 | 4.01684 | 48.9288
147.3 | 4.02002 | 48.9337
147.32 | 4.02184 | 48.9361
147.34 | 4.02387 | 48.9394
147.36 | 4.02568 | 48.942
147.37 | 4.02635 | 48.9419
147.39 | 4.02831 | 48.9454
147.42 | 4.03119 | 48.9507
147.44 | 4.03279 | 48.9523
147.46 | 4.03467 | 48.954
147.47 | 4.03572 | 48.9567
147.49 | 4.03791 | 48.9597
147.51 | 4.03981 | 48.9615
147.53 | 4.04137 | 48.9644
147.56 | 4.045 | 48.9685
147.57 | 4.04584 | 48.9694
147.58 | 4.04671 | 48.9723
147.61 | 4.04917 | 48.9748
147.63 | 4.0513 | 48.9756
147.65 | 4.05327 | 48.9785
147.68 | 4.0559 | 48.9811
147.7 | 4.05808 | 48.983
147.72 | 4.06018 | 48.9862
147.75 | 4.06285 | 48.9904
147.77 | 4.06476 | 48.992
147.79 | 4.0667 | 48.9931
147.8 | 4.06782 | 48.9959
147.82 | 4.06996 | 48.9988
147.84 | 4.07182 | 49.0007
147.87 | 4.07481 | 49.0013
147.89 | 4.07685 | 49.0052
147.92 | 4.07971 | 49.0091
147.94 | 4.08145 | 49.0108
147.96 | 4.08359 | 49.0137
147.99 | 4.08689 | 49.0206
148.01 | 4.08871 | 49.022
148.03 | 4.09055 | 49.0246
148.06 | 4.09374 | 49.03
148.08 | 4.09565 | 49.0349
148.1 | 4.09753 | 49.0353
148.11 | 4.09853 | 49.0362
148.13 | 4.1007 | 49.0401
148.15 | 4.10295 | 49.0433
148.18 | 4.10595 | 49.0474
148.2 | 4.10788 | 49.0496
148.22 | 4.11006 | 49.0548
148.25 | 4.11314 | 49.0589
148.27 | 4.11509 | 49.0599
148.3 | 4.11831 | 49.0641
148.32 | 4.12048 | 49.0686
148.34 | 4.12239 | 49.0692
148.37 | 4.12558 | 49.0723
148.39 | 4.1277 | 49.0765
148.4 | 4.12862 | 49.0785
148.42 | 4.13052 | 49.0784
148.44 | 4.13248 | 49.0806
148.46 | 4.1347 | 49.0848
148.49 | 4.1375 | 49.089
148.51 | 4.13955 | 49.0896
148.53 | 4.14171 | 49.0902
148.56 | 4.14502 | 49.0965
148.58 | 4.14701 | 49.0997
148.61 | 4.15018 | 49.1022
148.63 | 4.15252 | 49.1067
148.65 | 4.15448 | 49.1115
148.68 | 4.15753 | 49.1132
148.7 | 4.15976 | 49.1158
148.71 | 4.16091 | 49.1183
148.72 | 4.16189 | 49.1196
148.75 | 4.16482 | 49.1226
148.77 | 4.16708 | 49.124
148.8 | 4.1704 | 49.129
148.81 | 4.17135 | 49.1319
148.82 | 4.17233 | 49.1324
148.84 | 4.17416 | 49.1336
148.87 | 4.17776 | 49.1384
148.89 | 4.17973 | 49.1421
148.91 | 4.1817 | 49.1428
148.92 | 4.18283 | 49.1448
148.94 | 4.18511 | 49.1467
148.96 | 4.1874 | 49.149
148.99 | 4.19019 | 49.1523
149.01 | 4.19243 | 49.1543
149.03 | 4.1947 | 49.1583
149.06 | 4.19789 | 49.1656
149.08 | 4.20004 | 49.1657
149.11 | 4.20329 | 49.1699
149.13 | 4.20539 | 49.1729
149.15 | 4.20757 | 49.1731
149.18 | 4.21069 | 49.1764
149.2 | 4.2129 | 49.1814
149.21 | 4.21391 | 49.1829
149.22 | 4.21496 | 49.1849
149.25 | 4.2182 | 49.1871
149.27 | 4.22036 | 49.1906
149.29 | 4.22247 | 49.1936
149.31 | 4.22458 | 49.1959
149.32 | 4.22571 | 49.1968
149.34 | 4.22786 | 49.1971
149.37 | 4.23094 | 49.2029
149.39 | 4.23301 | 49.2039
149.41 | 4.23513 | 49.2054
149.44 | 4.23819 | 49.2098
149.46 | 4.24023 | 49.2141
149.48 | 4.24242 | 49.2151
149.51 | 4.24541 | 49.2192
149.53 | 4.24767 | 49.2221
149.56 | 4.25085 | 49.2251
149.58 | 4.25301 | 49.2264
149.6 | 4.25515 | 49.2304
149.61 | 4.25626 | 49.2315
149.63 | 4.25835 | 49.234
149.65 | 4.26044 | 49.2352
149.68 | 4.26354 | 49.2385
149.7 | 4.2656 | 49.2425
149.71 | 4.26665 | 49.2423
149.72 | 4.26773 | 49.2431
149.75 | 4.27081 | 49.2472
149.77 | 4.27295 | 49.2514
149.79 | 4.27512 | 49.2537
149.81 | 4.27714 | 49.2558
149.82 | 4.27818 | 49.2557
149.84 | 4.28044 | 49.2594
149.87 | 4.28367 | 49.2625
149.89 | 4.2857 | 49.2642
149.91 | 4.28783 | 49.2672
149.94 | 4.29102 | 49.2725
149.96 | 4.29308 | 49.2731
149.98 | 4.29515 | 49.2737
150.01 | 4.29828 | 49.2792
150.03 | 4.30042 | 49.2817
150.06 | 4.30347 | 49.2852
150.08 | 4.30555 | 49.2898
150.1 | 4.30775 | 49.2951
150.11 | 4.30871 | 49.2949
150.13 | 4.31067 | 49.2966
150.15 | 4.31273 | 49.3005
150.18 | 4.31593 | 49.3054
150.2 | 4.31781 | 49.3063
150.21 | 4.31889 | 49.3068
150.22 | 4.31997 | 49.308
150.25 | 4.3231 | 49.314
150.27 | 4.32515 | 49.3164
150.29 | 4.32711 | 49.3186
150.31 | 4.32926 | 49.3228
150.32 | 4.33041 | 49.3242
150.34 | 4.33235 | 49.3281
150.37 | 4.33553 | 49.33
150.39 | 4.33743 | 49.333
150.41 | 4.33963 | 49.3356
150.44 | 4.34252 | 49.3364
150.46 | 4.34461 | 49.3367
150.48 | 4.34677 | 49.34
150.51 | 4.34992 | 49.3435
150.53 | 4.35194 | 49.3461
150.56 | 4.35525 | 49.3531
150.58 | 4.3573 | 49.3556
150.6 | 4.35934 | 49.3567
150.61 | 4.36028 | 49.3568
150.63 | 4.36243 | 49.3604
150.65 | 4.36439 | 49.3639
150.68 | 4.36735 | 49.3659
150.7 | 4.36943 | 49.3678
150.71 | 4.37042 | 49.3695
150.72 | 4.3714 | 49.3712
150.75 | 4.37452 | 49.3743
150.77 | 4.37644 | 49.376
150.79 | 4.37859 | 49.381
150.81 | 4.38057 | 49.3853
150.82 | 4.38165 | 49.3855
150.84 | 4.38375 | 49.3883
150.87 | 4.38688 | 49.3925
150.89 | 4.38895 | 49.3953
150.91 | 4.39096 | 49.3969
150.94 | 4.39405 | 49.3999
150.96 | 4.39607 | 49.4026
150.98 | 4.39823 | 49.403
151.01 | 4.40136 | 49.407
151.03 | 4.40338 | 49.41
151.06 | 4.40644 | 49.4132
151.08 | 4.40854 | 49.4153
151.1 | 4.41064 | 49.4181
151.11 | 4.41171 | 49.4195
151.13 | 4.41364 | 49.4221
151.15 | 4.41571 | 49.4245
151.18 | 4.419 | 49.4291
151.2 | 4.42105 | 49.4333
151.21 | 4.4219 | 49.4338
151.22 | 4.42285 | 49.4344
151.25 | 4.42612 | 49.4376
151.27 | 4.42831 | 49.4404
151.29 | 4.43053 | 49.4422
151.31 | 4.43251 | 49.4432
151.32 | 4.43352 | 49.4447
151.34 | 4.43575 | 49.4491
151.37 | 4.43864 | 49.4525
151.39 | 4.44066 | 49.4528
151.41 | 4.44275 | 49.4564
151.44 | 4.44607 | 49.4606
151.46 | 4.44799 | 49.4616
151.48 | 4.45007 | 49.4648
151.51 | 4.45344 | 49.4709
151.53 | 4.45555 | 49.4709
151.56 | 4.45876 | 49.4743
151.58 | 4.46104 | 49.4771
151.6 | 4.46333 | 49.4781
151.61 | 4.46445 | 49.4782
151.63 | 4.46636 | 49.4789
151.65 | 4.46845 | 49.4821
151.68 | 4.47174 | 49.4843
151.7 | 4.47381 | 49.4848
151.71 | 4.47476 | 49.4865
151.72 | 4.47569 | 49.4884
151.75 | 4.4791 | 49.4931
151.77 | 4.48094 | 49.4947
151.79 | 4.4831 | 49.4967
151.81 | 4.48534 | 49.5007
151.82 | 4.4865 | 49.5021
151.84 | 4.48872 | 49.5019
151.87 | 4.49184 | 49.506
151.89 | 4.49384 | 49.5105
151.91 | 4.49615 | 49.512
151.94 | 4.49881 | 49.5155
151.96 | 4.50094 | 49.5202
151.98 | 4.50318 | 49.5233
152.01 | 4.50622 | 49.5249
152.03 | 4.50826 | 49.5302
152.06 | 4.5116 | 49.5348
152.08 | 4.51373 | 49.5354
152.1 | 4.51548 | 49.5384
152.11 | 4.51669 | 49.5408
152.13 | 4.51921 | 49.5425
152.15 | 4.5215 | 49.5424
152.18 | 4.52436 | 49.5474
152.2 | 4.52663 | 49.5514
152.21 | 4.52793 | 49.5518
152.22 | 4.52906 | 49.5524
152.25 | 4.53186 | 49.5561
152.27 | 4.53414 | 49.5585
152.29 | 4.53665 | 49.56
152.31 | 4.53873 | 49.5613
152.32 | 4.53965 | 49.5623
152.34 | 4.54186 | 49.5675
152.37 | 4.54548 | 49.5702
152.39 | 4.54774 | 49.5723
152.41 | 4.54964 | 49.5759
152.44 | 4.55325 | 49.579
152.46 | 4.55552 | 49.5803
152.48 | 4.55763 | 49.5832
152.5 | 4.55976 | 49.5869
152.51 | 4.56109 | 49.5888
152.53 | 4.56355 | 49.5906
152.56 | 4.56684 | 49.5939
152.58 | 4.56895 | 49.5975
152.59 | 4.57019 | 49.5982
152.6 | 4.5714 | 49.5982
152.63 | 4.5744 | 49.5991
152.65 | 4.5766 | 49.6044
152.68 | 4.58012 | 49.6062
152.69 | 4.58124 | 49.6068
152.7 | 4.58217 | 49.608
152.72 | 4.58431 | 49.6125
152.75 | 4.58794 | 49.6151
152.77 | 4.59011 | 49.616
152.79 | 4.59215 | 49.6196
152.82 | 4.59579 | 49.6237
152.84 | 4.59797 | 49.6246
152.87 | 4.60129 | 49.6298
152.88 | 4.60245 | 49.6311
152.89 | 4.60349 | 49.6326
152.91 | 4.60579 | 49.6333
152.94 | 4.60897 | 49.6375
152.96 | 4.61123 | 49.6412
152.98 | 4.6135 | 49.6434
153.01 | 4.6169 | 49.6467
153.03 | 4.61924 | 49.6511
153.06 | 4.62276 | 49.6535
153.07 | 4.62396 | 49.6548
153.08 | 4.62514 | 49.6557
153.1 | 4.62751 | 49.6595
153.13 | 4.63108 | 49.6623
153.15 | 4.6334 | 49.6622
153.16 | 4.63464 | 49.6643
153.18 | 4.63713 | 49.6673
153.2 | 4.63943 | 49.6701
153.22 | 4.64168 | 49.6705
153.25 | 4.64541 | 49.6758
153.27 | 4.64793 | 49.6771
153.29 | 4.65038 | 49.6782
153.32 | 4.65406 | 49.6815
153.34 | 4.65664 | 49.685
153.37 | 4.66009 | 49.6877
153.39 | 4.66264 | 49.6893
153.41 | 4.665 | 49.6937
153.43 | 4.66748 | 49.6948
153.44 | 4.66881 | 49.6954
153.46 | 4.67129 | 49.6973
153.48 | 4.67408 | 49.7011
153.51 | 4.67786 | 49.7029
153.53 | 4.68074 | 49.7046
153.56 | 4.68462 | 49.7091
153.58 | 4.68726 | 49.7107
153.59 | 4.68866 | 49.7105
153.6 | 4.68992 | 49.7115
153.63 | 4.69378 | 49.7164
153.65 | 4.69652 | 49.7194
153.67 | 4.69885 | 49.7193
153.68 | 4.70022 | 49.7205
153.7 | 4.70313 | 49.7246
153.72 | 4.70548 | 49.7268
153.75 | 4.70982 | 49.7264
153.77 | 4.71232 | 49.7305
153.79 | 4.71515 | 49.7322
153.82 | 4.71928 | 49.733
153.83 | 4.72046 | 49.7334
153.84 | 4.72182 | 49.7353
153.87 | 4.72593 | 49.7403
153.89 | 4.72855 | 49.7419
153.91 | 4.73133 | 49.7433
153.94 | 4.73516 | 49.7495
153.96 | 4.73776 | 49.7491
153.98 | 4.74015 | 49.7514
154 | 4.74248 | 49.7558
154.01 | 4.74387 | 49.7583
154.03 | 4.74617 | 49.7586
154.06 | 4.7496 | 49.7631
154.08 | 4.75196 | 49.7673
154.09 | 4.75304 | 49.7695
154.1 | 4.75412 | 49.7696
154.13 | 4.75751 | 49.7724
154.15 | 4.75988 | 49.7757
154.18 | 4.76315 | 49.7777
154.2 | 4.76556 | 49.7798
154.22 | 4.76783 | 49.7838
154.24 | 4.77017 | 49.7871
154.27 | 4.77357 | 49.7882
154.29 | 4.77592 | 49.7922
154.32 | 4.77918 | 49.7953
154.34 | 4.78161 | 49.7942
154.36 | 4.78395 | 49.7974
154.39 | 4.78706 | 49.802
154.41 | 4.78959 | 49.8025
154.44 | 4.79295 | 49.808
154.45 | 4.79415 | 49.8095
154.46 | 4.79521 | 49.8102
154.48 | 4.79728 | 49.8101
154.51 | 4.80087 | 49.8147
154.53 | 4.80298 | 49.8182
154.54 | 4.80419 | 49.8201
154.55 | 4.80536 | 49.8205
154.58 | 4.80897 | 49.8258
154.6 | 4.81112 | 49.8291
154.63 | 4.81457 | 49.8302
154.65 | 4.81693 | 49.8333
154.67 | 4.81916 | 49.8363
154.7 | 4.8227 | 49.8379
154.72 | 4.82501 | 49.8411
154.74 | 4.82732 | 49.8446
154.77 | 4.8305 | 49.8454
154.79 | 4.83284 | 49.8478
154.81 | 4.83523 | 49.8521
154.82 | 4.8362 | 49.853
154.84 | 4.83831 | 49.8556
154.86 | 4.8408 | 49.8572
154.89 | 4.84414 | 49.8633
154.9 | 4.84545 | 49.8647
154.91 | 4.8466 | 49.8654
154.94 | 4.84992 | 49.8678
154.96 | 4.85244 | 49.8716
154.98 | 4.85477 | 49.8728
154.99 | 4.85587 | 49.8722
155.01 | 4.85841 | 49.8741
155.03 | 4.86063 | 49.8775
155.05 | 4.86288 | 49.8804
155.08 | 4.8667 | 49.883
155.1 | 4.86893 | 49.8869
155.13 | 4.8725 | 49.8906
155.15 | 4.87482 | 49.892
155.17 | 4.87738 | 49.8956
155.2 | 4.88073 | 49.9002
155.22 | 4.88332 | 49.9
155.24 | 4.88587 | 49.9034
155.26 | 4.88791 | 49.9072
155.27 | 4.8891 | 49.9074
155.29 | 4.89161 | 49.9068
155.32 | 4.89523 | 49.9124
155.34 | 4.89779 | 49.9144
155.35 | 4.89871 | 49.9146
155.36 | 4.89963 | 49.9143
155.39 | 4.90377 | 49.9196
155.41 | 4.9056 | 49.9229
155.44 | 4.90944 | 49.9234
155.46 | 4.91185 | 49.926
155.48 | 4.91401 | 49.9288
155.51 | 4.9175 | 49.929
155.53 | 4.91988 | 49.932
155.55 | 4.92271 | 49.9352
155.58 | 4.92558 | 49.9361
155.6 | 4.92842 | 49.9391
155.62 | 4.9306 | 49.9427
155.63 | 4.93176 | 49.9438
155.65 | 4.93435 | 49.9445
155.67 | 4.93671 | 49.9467
155.7 | 4.94041 | 49.9505
155.71 | 4.94162 | 49.951
155.72 | 4.94252 | 49.9512
155.74 | 4.94499 | 49.9531
155.77 | 4.94849 | 49.9568
155.79 | 4.95101 | 49.9583
155.8 | 4.95229 | 49.9588
155.82 | 4.95476 | 49.9616
155.84 | 4.95718 | 49.9647
155.86 | 4.95966 | 49.9659
155.89 | 4.96341 | 49.9694
155.91 | 4.96601 | 49.9726
155.94 | 4.9693 | 49.9736
155.96 | 4.97209 | 49.9761
155.98 | 4.97427 | 49.9792
156.01 | 4.97789 | 49.9804
156.03 | 4.98035 | 49.9821
156.05 | 4.98277 | 49.9872
156.07 | 4.98523 | 49.989
156.08 | 4.98624 | 49.9883
156.1 | 4.98891 | 49.9907
156.13 | 4.99241 | 49.9962
156.15 | 4.99511 | 49.9973
156.16 | 4.99631 | 49.9988
156.17 | 4.99726 | 49.9992
156.2 | 5.00119 | 50.0049
156.22 | 5.00336 | 50.0055
156.24 | 5.0056 | 50.0072
156.25 | 5.0071 | 50.0082
156.27 | 5.00948 | 50.012
156.29 | 5.01182 | 50.0137
156.32 | 5.01553 | 50.0178
156.34 | 5.01792 | 50.0223
156.36 | 5.02066 | 50.0232
156.39 | 5.02408 | 50.0248
156.41 | 5.02691 | 50.029
156.42 | 5.02806 | 50.0291
156.44 | 5.02999 | 50.0282
156.46 | 5.03294 | 50.0302
156.48 | 5.03508 | 50.0347
156.51 | 5.03891 | 50.0359
156.53 | 5.04126 | 50.0383
156.55 | 5.04363 | 50.0431
156.58 | 5.04742 | 50.0446
156.6 | 5.04979 | 50.0467
156.63 | 5.0535 | 50.0511
156.65 | 5.05572 | 50.0514
156.67 | 5.05849 | 50.0534
156.69 | 5.06063 | 50.0575
156.7 | 5.06161 | 50.0581
156.72 | 5.06441 | 50.0585
156.74 | 5.0666 | 50.0608
156.77 | 5.07033 | 50.066
156.78 | 5.0717 | 50.0669
156.79 | 5.07275 | 50.0665
156.82 | 5.07649 | 50.0692
156.84 | 5.0789 | 50.0732
156.86 | 5.08091 | 50.0753
156.87 | 5.08227 | 50.0752
156.89 | 5.08512 | 50.0777
156.91 | 5.08691 | 50.0816
156.94 | 5.091 | 50.0824
156.96 | 5.09318 | 50.0847
156.98 | 5.09573 | 50.0882
157.01 | 5.09927 | 50.0894
157.03 | 5.10207 | 50.0918
157.04 | 5.10347 | 50.0945
157.05 | 5.10461 | 50.0959
157.08 | 5.10817 | 50.0972
157.1 | 5.11078 | 50.0986
157.13 | 5.11438 | 50.1038
157.15 | 5.11685 | 50.1047
157.17 | 5.11936 | 50.1067
157.2 | 5.12295 | 50.1117
157.22 | 5.12517 | 50.1105
157.24 | 5.12781 | 50.1121
157.27 | 5.13143 | 50.116
157.29 | 5.1337 | 50.116
157.31 | 5.13633 | 50.1179
157.32 | 5.13757 | 50.1211
157.34 | 5.14 | 50.1242
157.36 | 5.1424 | 50.1251
157.39 | 5.14593 | 50.1292
157.4 | 5.14727 | 50.1314
157.41 | 5.14854 | 50.1317
157.44 | 5.15193 | 50.133
157.46 | 5.15455 | 50.1363
157.48 | 5.15709 | 50.1382
157.49 | 5.15813 | 50.1395
157.51 | 5.16061 | 50.1409
157.53 | 5.16307 | 50.1433
157.55 | 5.16535 | 50.1467
157.57 | 5.16817 | 50.1474
157.58 | 5.16927 | 50.1498
157.6 | 5.1714 | 50.1512
157.63 | 5.17532 | 50.1543
157.65 | 5.17759 | 50.1542
157.66 | 5.17883 | 50.155
157.67 | 5.18008 | 50.1569
157.7 | 5.18372 | 50.162
157.72 | 5.18632 | 50.1623
157.74 | 5.18862 | 50.1654
157.75 | 5.18971 | 50.1678
157.77 | 5.19233 | 50.1685
157.79 | 5.19485 | 50.1688
157.82 | 5.19849 | 50.1734
157.83 | 5.19987 | 50.1737
157.84 | 5.201 | 50.1751
157.86 | 5.20325 | 50.1756
157.89 | 5.20712 | 50.1802
157.91 | 5.20955 | 50.1817
157.92 | 5.21092 | 50.1808
157.94 | 5.2134 | 50.1829
157.96 | 5.21578 | 50.1874
157.98 | 5.21841 | 50.1892
158.01 | 5.22187 | 50.1916
158.03 | 5.22451 | 50.1952
158.05 | 5.22675 | 50.1973
158.08 | 5.23059 | 50.1973
158.09 | 5.23193 | 50.1988
158.1 | 5.23298 | 50.2006
158.13 | 5.23659 | 50.2015
158.15 | 5.23904 | 50.2021
158.17 | 5.24145 | 50.2061
158.18 | 5.24273 | 50.2067
158.2 | 5.24518 | 50.2064
158.22 | 5.24772 | 50.2089
158.24 | 5.25024 | 50.2129
158.27 | 5.25391 | 50.2144
158.29 | 5.25646 | 50.2149
158.32 | 5.26008 | 50.2197
158.34 | 5.26246 | 50.2196
158.36 | 5.26489 | 50.2212
158.39 | 5.26857 | 50.2282
158.41 | 5.27109 | 50.2277
158.44 | 5.27488 | 50.233
158.45 | 5.27631 | 50.2336
158.46 | 5.27757 | 50.2351
158.48 | 5.28002 | 50.2347
158.51 | 5.28393 | 50.2409
158.53 | 5.28625 | 50.2424
158.54 | 5.28748 | 50.2427
158.55 | 5.28869 | 50.2427
158.58 | 5.29243 | 50.2481
158.6 | 5.2949 | 50.2502
158.63 | 5.29841 | 50.25
158.65 | 5.30095 | 50.2535
158.67 | 5.30347 | 50.2547
158.7 | 5.30693 | 50.2552
158.71 | 5.30843 | 50.2574
158.72 | 5.30974 | 50.2605
158.74 | 5.31213 | 50.2628
158.77 | 5.31587 | 50.2636
158.79 | 5.3184 | 50.2682
158.8 | 5.3196 | 50.2689
158.82 | 5.32182 | 50.2688
158.84 | 5.32443 | 50.2705
158.86 | 5.32691 | 50.2753
158.89 | 5.33053 | 50.2759
158.91 | 5.33298 | 50.2788
158.94 | 5.33795 | 50.2836
158.96 | 5.34067 | 50.2839
158.98 | 5.34423 | 50.2861
159.01 | 5.34949 | 50.2907
159.02 | 5.35084 | 50.2914
159.03 | 5.35205 | 50.2907
159.05 | 5.35273 | 50.2933
159.08 | 5.35465 | 50.297
159.1 | 5.35666 | 50.2963
159.13 | 5.36045 | 50.3003
159.14 | 5.36168 | 50.3001
159.15 | 5.363 | 50.3023
159.17 | 5.36518 | 50.3024
159.2 | 5.36892 | 50.3072
159.22 | 5.37156 | 50.3096
159.23 | 5.37252 | 50.3083
159.24 | 5.37359 | 50.3101
159.27 | 5.37762 | 50.3143
159.29 | 5.38002 | 50.316
159.31 | 5.38233 | 50.3175
159.32 | 5.38363 | 50.318
159.34 | 5.38624 | 50.3215
159.36 | 5.38891 | 50.3233
159.39 | 5.3926 | 50.3242
159.4 | 5.39406 | 50.3274
159.41 | 5.39547 | 50.3284
159.43 | 5.39825 | 50.3309
159.46 | 5.40237 | 50.3331
159.48 | 5.40492 | 50.3367
159.5 | 5.40783 | 50.3373
159.53 | 5.41151 | 50.3392
159.55 | 5.41447 | 50.3417
159.56 | 5.41573 | 50.3434
159.58 | 5.41766 | 50.3427
159.6 | 5.42049 | 50.3452
159.62 | 5.42271 | 50.3475
159.65 | 5.42648 | 50.3498
159.67 | 5.42933 | 50.3528
159.7 | 5.43398 | 50.3558
159.72 | 5.43693 | 50.3565
159.74 | 5.43987 | 50.3589
159.77 | 5.44527 | 50.3604
159.78 | 5.44697 | 50.3603
159.79 | 5.44843 | 50.3618
159.81 | 5.45221 | 50.3651
159.84 | 5.45777 | 50.3667
159.86 | 5.46143 | 50.3695
159.89 | 5.46672 | 50.3739
159.9 | 5.46875 | 50.376
159.91 | 5.47078 | 50.3752
159.93 | 5.4744 | 50.3765
159.96 | 5.47971 | 50.3805
159.98 | 5.4836 | 50.3807
160 | 5.48699 | 50.3832
160.02 | 5.49072 | 50.3871
160.03 | 5.4926 | 50.3874
160.05 | 5.49669 | 50.3868
160.07 | 5.50093 | 50.3888
160.08 | 5.50288 | 50.3914
160.1 | 5.50674 | 50.3927
160.12 | 5.51087 | 50.3929
160.13 | 5.51313 | 50.394
160.15 | 5.51748 | 50.3977
160.17 | 5.52134 | 50.3997
160.18 | 5.52326 | 50.3986
160.2 | 5.52758 | 50.4001
160.22 | 5.53198 | 50.4042
160.23 | 5.5341 | 50.405
160.24 | 5.53613 | 50.4064
160.27 | 5.54215 | 50.4068
160.28 | 5.54433 | 50.4092
160.29 | 5.54652 | 50.4107
160.31 | 5.55012 | 50.4124
160.34 | 5.55463 | 50.4133
160.36 | 5.55708 | 50.4169
160.39 | 5.55988 | 50.4175
160.41 | 5.56183 | 50.4198
160.43 | 5.56367 | 50.4216
160.45 | 5.56493 | 50.4221
160.46 | 5.56543 | 50.4237
160.48 | 5.56681 | 50.426
160.5 | 5.56786 | 50.428
160.53 | 5.56894 | 50.4307
160.55 | 5.56963 | 50.4342
160.58 | 5.57019 | 50.436
160.6 | 5.5705 | 50.4366
160.62 | 5.57011 | 50.4391
160.65 | 5.57017 | 50.4394
160.67 | 5.57004 | 50.4404
160.7 | 5.56981 | 50.4442
160.72 | 5.5698 | 50.4442
160.74 | 5.57009 | 50.4458
160.77 | 5.57033 | 50.4507
160.79 | 5.57128 | 50.4504
160.81 | 5.57371 | 50.4533
160.83 | 5.5758 | 50.4564
160.84 | 5.57697 | 50.4584
160.86 | 5.57962 | 50.4585
160.89 | 5.58351 | 50.4633
160.91 | 5.58582 | 50.4643
160.93 | 5.58838 | 50.4653
160.96 | 5.59181 | 50.4697
160.98 | 5.59413 | 50.4708
161 | 5.59649 | 50.4721
161.03 | 5.60003 | 50.4772
161.05 | 5.60243 | 50.4784
161.08 | 5.60575 | 50.4811
161.09 | 5.60712 | 50.4828
161.1 | 5.60829 | 50.4828
161.12 | 5.61035 | 50.4815
161.15 | 5.61387 | 50.4848
161.17 | 5.61619 | 50.4873
161.18 | 5.61739 | 50.4874
161.2 | 5.61978 | 50.4893
161.22 | 5.62248 | 50.4941
161.24 | 5.62456 | 50.4961
161.27 | 5.62845 | 50.4973
161.29 | 5.63098 | 50.5019
161.31 | 5.63355 | 50.503
161.34 | 5.63758 | 50.5027
161.35 | 5.63906 | 50.506
161.36 | 5.64018 | 50.5062
161.39 | 5.64416 | 50.5075
161.41 | 5.64652 | 50.5095
161.43 | 5.64926 | 50.5128
161.46 | 5.65289 | 50.5146
161.48 | 5.65557 | 50.5168
161.5 | 5.65795 | 50.5188
161.52 | 5.66061 | 50.5194
161.53 | 5.66179 | 50.5208
161.55 | 5.66433 | 50.5245
161.58 | 5.668 | 50.5252
161.6 | 5.67081 | 50.5271
161.62 | 5.67318 | 50.5304
161.65 | 5.67693 | 50.5301
161.67 | 5.67934 | 50.5316
161.69 | 5.68207 | 50.5349
161.7 | 5.68322 | 50.5358
161.72 | 5.6857 | 50.5354
161.74 | 5.68827 | 50.5375
161.77 | 5.69216 | 50.5413
161.79 | 5.69453 | 50.5412
161.81 | 5.69702 | 50.5436
161.84 | 5.70107 | 50.5466
161.85 | 5.70224 | 50.5463
161.86 | 5.70342 | 50.5482
161.89 | 5.70704 | 50.5516
161.91 | 5.70981 | 50.5526
161.93 | 5.71211 | 50.554
161.94 | 5.7134 | 50.5555
161.96 | 5.71591 | 50.5578
161.98 | 5.71845 | 50.5581
162 | 5.72104 | 50.5599
162.03 | 5.72476 | 50.5651
162.05 | 5.72701 | 50.5658
162.08 | 5.7313 | 50.5694
162.1 | 5.73357 | 50.5716
162.11 | 5.73481 | 50.57
162.12 | 5.73609 | 50.5719
162.15 | 5.73995 | 50.5744
162.17 | 5.74251 | 50.5751
162.19 | 5.74487 | 50.577
162.2 | 5.74627 | 50.5775
162.22 | 5.74896 | 50.58
162.24 | 5.75128 | 50.5801
162.27 | 5.75482 | 50.5845
162.28 | 5.75611 | 50.5856
162.29 | 5.75757 | 50.5866
162.31 | 5.75992 | 50.5863
162.34 | 5.76356 | 50.591
162.36 | 5.76602 | 50.5927
162.37 | 5.76748 | 50.591
162.39 | 5.76996 | 50.5917
162.41 | 5.77202 | 50.5957
162.43 | 5.77479 | 50.5965
162.46 | 5.77873 | 50.5983
162.48 | 5.78105 | 50.6023
162.5 | 5.78343 | 50.6029
162.53 | 5.78738 | 50.6079
162.55 | 5.79002 | 50.6103
162.58 | 5.79376 | 50.6118
162.6 | 5.79637 | 50.6146
162.62 | 5.79879 | 50.6153
162.63 | 5.8002 | 50.6147
162.65 | 5.80295 | 50.6151
162.67 | 5.80527 | 50.6185
162.7 | 5.80927 | 50.6197
162.71 | 5.81059 | 50.6209
162.72 | 5.8122 | 50.6215
162.74 | 5.81458 | 50.6241
162.77 | 5.81845 | 50.6258
162.79 | 5.82109 | 50.6283
162.81 | 5.82369 | 50.63
162.84 | 5.82723 | 50.631
162.86 | 5.83003 | 50.6349
162.87 | 5.83114 | 50.6346
162.89 | 5.83401 | 50.6347
162.91 | 5.83658 | 50.6368
162.93 | 5.83929 | 50.641
162.95 | 5.84192 | 50.6423
162.96 | 5.84304 | 50.6412
162.98 | 5.846 | 50.643
163 | 5.84822 | 50.645
163.03 | 5.85227 | 50.6466
163.05 | 5.85485 | 50.6497
163.08 | 5.85864 | 50.6525
163.1 | 5.86118 | 50.6544
163.11 | 5.86252 | 50.6554
163.12 | 5.86389 | 50.6567
163.15 | 5.86791 | 50.6572
163.17 | 5.87023 | 50.6585
163.19 | 5.87304 | 50.6606
163.2 | 5.87407 | 50.6616
163.22 | 5.87662 | 50.6618
163.24 | 5.87941 | 50.6641
163.27 | 5.8832 | 50.6673
163.29 | 5.88579 | 50.6687
163.31 | 5.88819 | 50.6712
163.34 | 5.89231 | 50.6716
163.35 | 5.89361 | 50.6724
163.36 | 5.89492 | 50.673
163.39 | 5.89892 | 50.6765
163.41 | 5.90159 | 50.6766
163.43 | 5.90408 | 50.6789
163.46 | 5.9084 | 50.6834
163.48 | 5.91098 | 50.6829
163.5 | 5.91368 | 50.6847
163.51 | 5.91484 | 50.6865
163.53 | 5.9173 | 50.687
163.55 | 5.92008 | 50.6879
163.58 | 5.9242 | 50.6917
163.59 | 5.92555 | 50.6924
163.6 | 5.92649 | 50.6919
163.62 | 5.9291 | 50.6933
163.65 | 5.93305 | 50.6973
163.67 | 5.93576 | 50.6967
163.7 | 5.93982 | 50.7009
163.72 | 5.94262 | 50.7016
163.74 | 5.94509 | 50.7019
163.75 | 5.9465 | 50.7019
163.77 | 5.94899 | 50.7048
163.79 | 5.95169 | 50.7052
163.81 | 5.95438 | 50.706
163.83 | 5.95716 | 50.7093
163.84 | 5.95835 | 50.7102
163.86 | 5.96076 | 50.7099
163.89 | 5.96487 | 50.7143
163.91 | 5.96736 | 50.7157
163.93 | 5.97013 | 50.7163
163.96 | 5.97391 | 50.7206
163.98 | 5.97664 | 50.7215
163.99 | 5.97792 | 50.7222
164 | 5.97923 | 50.7227
164.03 | 5.98307 | 50.7265
164.05 | 5.98598 | 50.726
164.07 | 5.98852 | 50.7276
164.08 | 5.98977 | 50.7299
164.1 | 5.99248 | 50.7313
164.12 | 5.99491 | 50.7312
164.15 | 5.99906 | 50.7339
164.17 | 6.00171 | 50.735
164.2 | 6.00551 | 50.7375
164.22 | 6.00845 | 50.7408
164.23 | 6.00981 | 50.7419
164.24 | 6.01106 | 50.7411
164.26 | 6.01386 | 50.7433
164.29 | 6.01771 | 50.7475
164.31 | 6.02058 | 50.7478
164.34 | 6.02437 | 50.7505
164.36 | 6.02704 | 50.7511
164.38 | 6.02971 | 50.7525
164.39 | 6.03118 | 50.7542
164.41 | 6.03356 | 50.7573
164.43 | 6.03623 | 50.7579
164.46 | 6.04013 | 50.7632
164.47 | 6.04157 | 50.7631
164.48 | 6.04298 | 50.764
164.5 | 6.04545 | 50.764
164.53 | 6.04951 | 50.7666
164.55 | 6.05199 | 50.7662
164.57 | 6.05475 | 50.7668
164.6 | 6.05897 | 50.7702
164.62 | 6.06156 | 50.7708
164.63 | 6.06275 | 50.7723
164.65 | 6.0657 | 50.7766
164.67 | 6.06822 | 50.7784
164.69 | 6.07111 | 50.7787
164.71 | 6.07366 | 50.7805
164.72 | 6.07498 | 50.7802
164.74 | 6.0777 | 50.78
164.76 | 6.08032 | 50.7805
164.79 | 6.08444 | 50.7836
164.81 | 6.08714 | 50.7841
164.84 | 6.0913 | 50.7896
164.86 | 6.09401 | 50.7911
164.87 | 6.09516 | 50.7903
164.88 | 6.09645 | 50.7915
164.91 | 6.10085 | 50.795
164.93 | 6.10332 | 50.795
164.95 | 6.10595 | 50.7958
164.96 | 6.10706 | 50.798
164.98 | 6.10991 | 50.8002
165 | 6.11247 | 50.8002
165.03 | 6.11653 | 50.8038
165.05 | 6.11907 | 50.805
165.07 | 6.12186 | 50.8047
165.1 | 6.12581 | 50.8079
165.11 | 6.12738 | 50.8088
165.12 | 6.1287 | 50.8086
165.15 | 6.13254 | 50.8122
165.17 | 6.13535 | 50.8144
165.19 | 6.13819 | 50.8145
165.22 | 6.14215 | 50.8199
165.24 | 6.1451 | 50.8216
165.26 | 6.14786 | 50.8242
165.27 | 6.14927 | 50.8252
165.29 | 6.15228 | 50.8281
165.31 | 6.15488 | 50.8275
165.34 | 6.15914 | 50.8321
165.35 | 6.16049 | 50.8329
165.36 | 6.16184 | 50.8335
165.38 | 6.16474 | 50.8338
165.41 | 6.16865 | 50.8378
165.43 | 6.17126 | 50.838
165.46 | 6.1755 | 50.8391
165.48 | 6.17822 | 50.8411
165.5 | 6.18112 | 50.8408
165.51 | 6.18254 | 50.8421
165.53 | 6.18505 | 50.8445
165.55 | 6.18802 | 50.8457
165.57 | 6.19084 | 50.8456
165.59 | 6.19368 | 50.8486
165.6 | 6.19499 | 50.8492
165.62 | 6.19773 | 50.8491
165.65 | 6.20186 | 50.8528
165.67 | 6.2048 | 50.855
165.69 | 6.20749 | 50.8554
165.72 | 6.21182 | 50.8591
165.74 | 6.21459 | 50.8606
165.75 | 6.21612 | 50.8601
165.76 | 6.21761 | 50.8614
165.79 | 6.22214 | 50.8644
165.81 | 6.22478 | 50.8644
165.82 | 6.22614 | 50.8656
165.84 | 6.22923 | 50.868
165.86 | 6.23191 | 50.8691
165.88 | 6.23493 | 50.8688
165.89 | 6.23627 | 50.869
165.91 | 6.23895 | 50.8717
165.93 | 6.24182 | 50.8722
165.96 | 6.24597 | 50.8759
165.97 | 6.24748 | 50.8768
165.98 | 6.2487 | 50.8781
166 | 6.25166 | 50.8771
166.03 | 6.25599 | 50.8803
166.04 | 6.25762 | 50.8807
166.05 | 6.25894 | 50.8805
166.07 | 6.26164 | 50.8804
166.1 | 6.26619 | 50.885
166.11 | 6.26764 | 50.8858
166.12 | 6.26885 | 50.8856
166.15 | 6.27317 | 50.8905
166.17 | 6.2761 | 50.8914
166.19 | 6.27886 | 50.8921
166.22 | 6.28336 | 50.8957
166.24 | 6.28611 | 50.8954
166.26 | 6.28893 | 50.896
166.29 | 6.29291 | 50.899
166.31 | 6.29566 | 50.8982
166.34 | 6.29984 | 50.9015
166.36 | 6.30284 | 50.9026
166.38 | 6.30544 | 50.9033
166.41 | 6.30964 | 50.9068
166.42 | 6.31095 | 50.9072
166.43 | 6.31263 | 50.9069
166.46 | 6.31672 | 50.9108
166.48 | 6.3197 | 50.9119
166.49 | 6.32109 | 50.9113
166.5 | 6.32253 | 50.9123
166.53 | 6.32662 | 50.9157
166.55 | 6.32927 | 50.9161
166.57 | 6.33193 | 50.9184
166.6 | 6.33637 | 50.9223
166.62 | 6.33926 | 50.9234
166.64 | 6.34207 | 50.9254
166.65 | 6.34364 | 50.9259
166.67 | 6.34615 | 50.9253
166.69 | 6.34921 | 50.9252
166.72 | 6.35342 | 50.9277
166.74 | 6.35623 | 50.9277
166.76 | 6.35912 | 50.9293
166.79 | 6.36337 | 50.9324
166.8 | 6.36482 | 50.9317
166.81 | 6.36637 | 50.9325
166.84 | 6.3704 | 50.9354
166.86 | 6.37335 | 50.9353
166.88 | 6.37623 | 50.9368
166.91 | 6.38053 | 50.9407
166.93 | 6.38327 | 50.9412
166.96 | 6.38739 | 50.945
166.98 | 6.39038 | 50.9449
167 | 6.39307 | 50.9457
167.03 | 6.39751 | 50.9485
167.05 | 6.40044 | 50.9479
167.07 | 6.40335 | 50.9504
167.1 | 6.40765 | 50.9518
167.12 | 6.41046 | 50.9532
167.15 | 6.41483 | 50.9579
167.17 | 6.41735 | 50.9578
167.18 | 6.41881 | 50.9584
167.19 | 6.42021 | 50.9593
167.22 | 6.42462 | 50.9606
167.24 | 6.4275 | 50.961
167.25 | 6.42889 | 50.962
167.26 | 6.43036 | 50.9635
167.29 | 6.43477 | 50.9647
167.31 | 6.43774 | 50.967
167.32 | 6.43909 | 50.9684
167.34 | 6.44184 | 50.9692
167.36 | 6.44462 | 50.9699
167.38 | 6.44718 | 50.9727
167.4 | 6.45027 | 50.9739
167.41 | 6.45154 | 50.9736
167.43 | 6.45428 | 50.9756
167.46 | 6.45867 | 50.9787
167.48 | 6.46155 | 50.9785
167.5 | 6.46418 | 50.9816
167.53 | 6.46835 | 50.9827
167.55 | 6.47099 | 50.9841
167.56 | 6.47248 | 50.9857
167.57 | 6.47402 | 50.9866
167.6 | 6.47807 | 50.9872
167.62 | 6.48091 | 50.99
167.64 | 6.48366 | 50.9911
167.65 | 6.48518 | 50.9908
167.67 | 6.48765 | 50.9919
167.69 | 6.49059 | 50.9945
167.72 | 6.49487 | 50.9945
167.74 | 6.49758 | 50.9971
167.76 | 6.50026 | 50.9986
167.79 | 6.50465 | 51
167.8 | 6.50585 | 51.002
167.81 | 6.50735 | 51.0031
167.84 | 6.51142 | 51.0036
167.86 | 6.51438 | 51.0066
167.87 | 6.51586 | 51.0078
167.88 | 6.51714 | 51.0085
167.91 | 6.52151 | 51.0102
167.93 | 6.52407 | 51.0128
167.95 | 6.52704 | 51.013
167.96 | 6.52811 | 51.0133
167.98 | 6.53101 | 51.015
168 | 6.53379 | 51.015
168.03 | 6.53794 | 51.0157
168.05 | 6.54064 | 51.0182
168.07 | 6.54361 | 51.0188
168.1 | 6.54773 | 51.0219
168.11 | 6.5492 | 51.0229
168.12 | 6.55055 | 51.0231
168.15 | 6.55483 | 51.0239
168.17 | 6.55779 | 51.0265
168.19 | 6.56063 | 51.0268
168.22 | 6.56468 | 51.03
168.24 | 6.56771 | 51.0314
168.26 | 6.57048 | 51.0311
168.27 | 6.57202 | 51.0317
168.29 | 6.57514 | 51.0343
168.31 | 6.57788 | 51.0348
168.34 | 6.58194 | 51.037
168.35 | 6.58336 | 51.038
168.36 | 6.58494 | 51.0386
168.38 | 6.58753 | 51.0384
168.41 | 6.59188 | 51.0409
168.43 | 6.59471 | 51.0409
168.46 | 6.59878 | 51.0435
168.48 | 6.60146 | 51.0445
168.5 | 6.6043 | 51.0449
168.51 | 6.60562 | 51.0451
168.53 | 6.60886 | 51.048
168.55 | 6.61154 | 51.0482
168.57 | 6.61435 | 51.0483
168.58 | 6.61585 | 51.05
168.6 | 6.61869 | 51.0507
168.62 | 6.62166 | 51.0512
168.65 | 6.62594 | 51.0551
168.67 | 6.62878 | 51.0562
168.69 | 6.63185 | 51.0581
168.72 | 6.63606 | 51.062
168.74 | 6.63899 | 51.0619
168.76 | 6.64194 | 51.0627
168.79 | 6.64657 | 51.0639
168.81 | 6.64936 | 51.0642
168.84 | 6.65369 | 51.0665
168.86 | 6.65669 | 51.0673
168.88 | 6.65958 | 51.0697
168.91 | 6.66401 | 51.072
168.93 | 6.6667 | 51.0738
168.96 | 6.67123 | 51.0751
168.98 | 6.67427 | 51.0751
169 | 6.677 | 51.0765
169.03 | 6.68163 | 51.0775
169.05 | 6.68436 | 51.0793
169.07 | 6.68738 | 51.0822
169.1 | 6.69149 | 51.0836
169.12 | 6.69459 | 51.0866
169.14 | 6.69744 | 51.0885
169.15 | 6.6989 | 51.0887
169.17 | 6.7019 | 51.0891
169.19 | 6.705 | 51.0899
169.21 | 6.70802 | 51.0897
169.22 | 6.7095 | 51.0896
169.24 | 6.71259 | 51.0914
169.26 | 6.71533 | 51.0921
169.28 | 6.71843 | 51.0927
169.29 | 6.71984 | 51.0941
169.31 | 6.72278 | 51.0966
169.33 | 6.72573 | 51.0967
169.35 | 6.72852 | 51.0988
169.36 | 6.73029 | 51.1002
169.38 | 6.73301 | 51.1017
169.41 | 6.7375 | 51.1033
169.42 | 6.73887 | 51.1044
169.43 | 6.74027 | 51.1053
169.45 | 6.74334 | 51.1056
169.48 | 6.74794 | 51.1082
169.49 | 6.7494 | 51.1087
169.5 | 6.75078 | 51.1086
169.52 | 6.75397 | 51.1085
169.55 | 6.75846 | 51.1118
169.56 | 6.7601 | 51.1118
169.57 | 6.76172 | 51.1125
169.6 | 6.76571 | 51.1158
169.62 | 6.769 | 51.1166
169.63 | 6.77041 | 51.1163
169.64 | 6.77177 | 51.1167
169.67 | 6.77639 | 51.1184
169.69 | 6.77934 | 51.1178
169.7 | 6.78083 | 51.1187
169.72 | 6.78363 | 51.1212
169.74 | 6.78689 | 51.1218
169.76 | 6.78954 | 51.1231
169.77 | 6.79119 | 51.1243
169.79 | 6.79428 | 51.1267
169.81 | 6.79719 | 51.1263
169.83 | 6.80037 | 51.1288
169.84 | 6.80185 | 51.1299
169.86 | 6.80484 | 51.1297
169.88 | 6.80789 | 51.1309
169.91 | 6.81265 | 51.1346
169.93 | 6.81544 | 51.1345
169.95 | 6.8187 | 51.1367
169.98 | 6.82315 | 51.1377
170 | 6.82627 | 51.1388
170.02 | 6.82933 | 51.1398
170.05 | 6.83358 | 51.1396
170.07 | 6.8367 | 51.1413
170.1 | 6.84148 | 51.1425
170.12 | 6.84458 | 51.1449
170.14 | 6.84726 | 51.1465
170.17 | 6.85189 | 51.1479
170.19 | 6.85506 | 51.1498
170.22 | 6.8598 | 51.15
170.24 | 6.86269 | 51.1521
170.26 | 6.86566 | 51.1534
170.29 | 6.87039 | 51.1552
170.31 | 6.8735 | 51.1571
170.33 | 6.87664 | 51.1569
170.36 | 6.88101 | 51.1586
170.38 | 6.88429 | 51.1593
170.4 | 6.8872 | 51.1595
170.41 | 6.88854 | 51.161
170.43 | 6.89167 | 51.1633
170.45 | 6.89481 | 51.164
170.47 | 6.89772 | 51.1652
170.48 | 6.89939 | 51.1657
170.5 | 6.90217 | 51.1665
170.52 | 6.90504 | 51.1664
170.54 | 6.90811 | 51.1672
170.55 | 6.9097 | 51.1677
170.57 | 6.91249 | 51.1672
170.6 | 6.91687 | 51.169
170.61 | 6.91847 | 51.1693
170.62 | 6.91987 | 51.1697
170.64 | 6.92298 | 51.1714
170.67 | 6.92729 | 51.1734
170.68 | 6.92865 | 51.1737
170.69 | 6.93018 | 51.174
170.72 | 6.93473 | 51.177
170.74 | 6.93753 | 51.1768
170.75 | 6.93899 | 51.1765
170.76 | 6.94062 | 51.178
170.79 | 6.94478 | 51.1805
170.81 | 6.94794 | 51.1823
170.82 | 6.94937 | 51.184
170.83 | 6.95066 | 51.185
170.86 | 6.95532 | 51.1851
170.88 | 6.95843 | 51.1866
170.89 | 6.95985 | 51.1878
170.91 | 6.96253 | 51.1876
170.93 | 6.96581 | 51.1889
170.95 | 6.96887 | 51.1918
170.96 | 6.97043 | 51.1917
170.98 | 6.97357 | 51.1919
171 | 6.97616 | 51.1934
171.02 | 6.9793 | 51.1941
171.03 | 6.98088 | 51.194
171.05 | 6.98371 | 51.1947
171.07 | 6.98667 | 51.1966
171.1 | 6.99153 | 51.1964
171.12 | 6.99404 | 51.1984
171.14 | 6.99746 | 51.1994
171.17 | 7.00198 | 51.2008
171.19 | 7.00521 | 51.2025
171.22 | 7.00962 | 51.2042
171.24 | 7.01247 | 51.2062
171.26 | 7.01567 | 51.2062
171.29 | 7.02015 | 51.2073
171.31 | 7.02342 | 51.2078
171.33 | 7.02605 | 51.2085
171.36 | 7.03055 | 51.2113
171.38 | 7.03366 | 51.2115
171.41 | 7.03822 | 51.216
171.43 | 7.04131 | 51.217
171.45 | 7.04414 | 51.218
171.48 | 7.04872 | 51.2202
171.5 | 7.05185 | 51.2197
171.52 | 7.05516 | 51.2216
171.55 | 7.0595 | 51.2225
171.57 | 7.06251 | 51.2247
171.59 | 7.06562 | 51.2256
171.6 | 7.06705 | 51.2253
171.62 | 7.0704 | 51.2257
171.64 | 7.07325 | 51.2279
171.66 | 7.07613 | 51.2281
171.67 | 7.07775 | 51.2274
171.69 | 7.08074 | 51.2296
171.72 | 7.08535 | 51.2308
171.73 | 7.08682 | 51.2308
171.74 | 7.08823 | 51.232
171.76 | 7.09123 | 51.2344
171.79 | 7.09572 | 51.2343
171.8 | 7.09728 | 51.2357
171.81 | 7.09861 | 51.2356
171.83 | 7.10198 | 51.2365
171.86 | 7.10614 | 51.2391
171.87 | 7.10768 | 51.2399
171.88 | 7.10943 | 51.24
171.91 | 7.1139 | 51.2422
171.93 | 7.11694 | 51.244
171.94 | 7.1184 | 51.2431
171.95 | 7.12003 | 51.2437
171.98 | 7.12426 | 51.2459
172 | 7.12751 | 51.2468
172.01 | 7.12886 | 51.2474
172.02 | 7.13027 | 51.2476
172.05 | 7.13517 | 51.2506
172.07 | 7.13803 | 51.2505
172.08 | 7.13954 | 51.2509
172.1 | 7.14273 | 51.2529
172.12 | 7.1459 | 51.2527
172.14 | 7.14885 | 51.2538
172.15 | 7.15057 | 51.254
172.17 | 7.15363 | 51.2546
172.19 | 7.15659 | 51.2552
172.22 | 7.16115 | 51.2583
172.24 | 7.16429 | 51.2581
172.26 | 7.16746 | 51.2604
172.29 | 7.17181 | 51.2617
172.31 | 7.17481 | 51.2621
172.33 | 7.17785 | 51.2641
172.36 | 7.18255 | 51.2628
172.38 | 7.18547 | 51.2646
172.41 | 7.19001 | 51.2657
172.43 | 7.19303 | 51.2668
172.45 | 7.19602 | 51.2691
172.48 | 7.2007 | 51.2694
172.5 | 7.20352 | 51.2716
172.52 | 7.20666 | 51.2714
172.55 | 7.21114 | 51.2724
172.57 | 7.21458 | 51.2734
172.6 | 7.21907 | 51.2752
172.62 | 7.22221 | 51.2764
172.64 | 7.22533 | 51.2764
172.67 | 7.23001 | 51.2793
172.69 | 7.23325 | 51.2803
172.71 | 7.2359 | 51.282
172.72 | 7.2374 | 51.2823
172.74 | 7.24066 | 51.2832
172.76 | 7.24353 | 51.2824
172.78 | 7.24687 | 51.2842
172.79 | 7.24846 | 51.2853
172.81 | 7.25144 | 51.2844
172.83 | 7.2546 | 51.2853
172.85 | 7.25785 | 51.2869
172.86 | 7.25941 | 51.2874
172.88 | 7.26245 | 51.2888
172.91 | 7.26715 | 51.2902
172.92 | 7.26861 | 51.2911
172.93 | 7.27031 | 51.2908
172.95 | 7.27338 | 51.2932
172.98 | 7.27834 | 51.2933
172.99 | 7.2798 | 51.2942
173 | 7.28137 | 51.2954
173.02 | 7.28441 | 51.2965
173.05 | 7.28923 | 51.2982
173.06 | 7.29083 | 51.2987
173.07 | 7.29216 | 51.3007
173.1 | 7.29716 | 51.3001
173.12 | 7.29999 | 51.3023
173.13 | 7.30165 | 51.3031
173.14 | 7.30324 | 51.3031
173.17 | 7.30796 | 51.3039
173.19 | 7.311 | 51.3049
173.2 | 7.31264 | 51.3055
173.22 | 7.31583 | 51.3065
173.24 | 7.31886 | 51.3081
173.26 | 7.32225 | 51.3093
173.27 | 7.32376 | 51.3093
173.29 | 7.32691 | 51.3107
173.31 | 7.3301 | 51.3115
173.33 | 7.33313 | 51.3123
173.34 | 7.33489 | 51.3127
173.36 | 7.33805 | 51.3137
173.38 | 7.3412 | 51.3145
173.41 | 7.34591 | 51.3178
173.43 | 7.34903 | 51.3177
173.45 | 7.35195 | 51.3181
173.48 | 7.35678 | 51.3189
173.5 | 7.36019 | 51.3202
173.52 | 7.36325 | 51.3214
173.55 | 7.36797 | 51.3209
173.57 | 7.37108 | 51.3226
173.6 | 7.37557 | 51.3241
173.62 | 7.37898 | 51.3257
173.64 | 7.38193 | 51.3273
173.67 | 7.38694 | 51.3292
173.69 | 7.38988 | 51.3302
173.72 | 7.39484 | 51.3293
173.74 | 7.39814 | 51.3313
173.76 | 7.401 | 51.3321
173.79 | 7.40597 | 51.3341
173.81 | 7.40895 | 51.3354
173.83 | 7.41256 | 51.3353
173.86 | 7.417 | 51.3372
173.88 | 7.42021 | 51.3372
173.9 | 7.42353 | 51.3386
173.91 | 7.42514 | 51.3397
173.93 | 7.42829 | 51.3399
173.95 | 7.43161 | 51.3414
173.97 | 7.43463 | 51.3423
173.98 | 7.43643 | 51.3416
174 | 7.43943 | 51.3417
174.02 | 7.44268 | 51.3443
174.04 | 7.44608 | 51.3452
174.05 | 7.44754 | 51.3448
174.07 | 7.45073 | 51.3459
174.1 | 7.45565 | 51.347
174.11 | 7.45713 | 51.346
174.12 | 7.45861 | 51.3474
174.14 | 7.46208 | 51.3488
174.17 | 7.46648 | 51.3507
174.18 | 7.46826 | 51.3513
174.19 | 7.46999 | 51.3531
174.22 | 7.47472 | 51.3527
174.24 | 7.47813 | 51.3541
174.25 | 7.47972 | 51.3557
174.26 | 7.48129 | 51.3551
174.28 | 7.48441 | 51.3554
174.31 | 7.48943 | 51.3583
174.32 | 7.49094 | 51.3591
174.33 | 7.49257 | 51.3585
174.36 | 7.49769 | 51.3611
174.38 | 7.50057 | 51.3609
174.39 | 7.50246 | 51.3602
174.4 | 7.50414 | 51.361
174.43 | 7.50895 | 51.3611
174.45 | 7.51223 | 51.3619
174.46 | 7.51383 | 51.3616
174.48 | 7.51686 | 51.3631
174.5 | 7.52011 | 51.3643
174.52 | 7.52343 | 51.366
174.53 | 7.52485 | 51.3662
174.55 | 7.52835 | 51.3661
174.57 | 7.53121 | 51.3669
174.59 | 7.53466 | 51.368
174.6 | 7.53637 | 51.3687
174.62 | 7.53933 | 51.3703
174.64 | 7.54264 | 51.3718
174.67 | 7.5476 | 51.373
174.69 | 7.55079 | 51.3743
174.71 | 7.55429 | 51.3743
174.74 | 7.55881 | 51.3764
174.76 | 7.56221 | 51.3772
174.78 | 7.56516 | 51.3784
174.81 | 7.56994 | 51.3792
174.83 | 7.57307 | 51.3782
174.86 | 7.57802 | 51.3809
174.88 | 7.581 | 51.381
174.9 | 7.58436 | 51.3825
174.93 | 7.5891 | 51.3833
174.95 | 7.5926 | 51.3847
174.98 | 7.59721 | 51.3852
175 | 7.60056 | 51.386
175.02 | 7.60382 | 51.3876
175.05 | 7.60874 | 51.3868
175.07 | 7.61218 | 51.3881
175.09 | 7.61504 | 51.3888
175.12 | 7.61998 | 51.3896
175.14 | 7.62301 | 51.3909
175.16 | 7.62656 | 51.3898
175.17 | 7.628 | 51.3915
175.19 | 7.63131 | 51.3923
175.21 | 7.63437 | 51.3919
175.23 | 7.63768 | 51.3928
175.24 | 7.63926 | 51.3934
175.26 | 7.64267 | 51.3938
175.28 | 7.64584 | 51.3943
175.3 | 7.64908 | 51.3959
175.31 | 7.65097 | 51.3954
175.33 | 7.65398 | 51.3966
175.36 | 7.65931 | 51.399
175.38 | 7.66246 | 51.3997
175.4 | 7.66577 | 51.4015
175.43 | 7.67065 | 51.4024
175.45 | 7.67372 | 51.4028
175.48 | 7.67878 | 51.4041
175.5 | 7.68205 | 51.4046
175.52 | 7.6854 | 51.4051
175.55 | 7.69037 | 51.4046
175.57 | 7.69358 | 51.4064
175.59 | 7.69697 | 51.4067
175.62 | 7.70179 | 51.4082
175.64 | 7.7049 | 51.4095
175.67 | 7.71021 | 51.4105
175.69 | 7.71299 | 51.4111
175.71 | 7.71659 | 51.4116
175.74 | 7.72133 | 51.4139
175.76 | 7.7247 | 51.4139
175.78 | 7.72786 | 51.4148
175.81 | 7.73265 | 51.4162
175.83 | 7.73605 | 51.4171
175.85 | 7.739 | 51.4191
175.86 | 7.74085 | 51.4189
175.88 | 7.74418 | 51.4208
175.9 | 7.74732 | 51.4215
175.91 | 7.74911 | 51.4202
175.93 | 7.75217 | 51.4202
175.95 | 7.75573 | 51.4206
175.98 | 7.76075 | 51.4197
176 | 7.76394 | 51.4206
176.02 | 7.76722 | 51.4221
176.05 | 7.77205 | 51.4245
176.07 | 7.77572 | 51.4263
176.09 | 7.77865 | 51.4263
176.11 | 7.78233 | 51.4282
176.12 | 7.78396 | 51.4291
176.14 | 7.78712 | 51.429
176.17 | 7.79213 | 51.4301
176.18 | 7.7937 | 51.4293
176.19 | 7.79547 | 51.4298
176.21 | 7.79889 | 51.4309
176.24 | 7.80373 | 51.4308
176.26 | 7.80714 | 51.4321
176.28 | 7.81041 | 51.4331
176.3 | 7.81377 | 51.4339
176.31 | 7.81555 | 51.4331
176.33 | 7.81874 | 51.4342
176.36 | 7.8238 | 51.4351
176.38 | 7.82716 | 51.4369
176.4 | 7.83019 | 51.4371
176.42 | 7.83385 | 51.4378
176.43 | 7.83538 | 51.4389
176.45 | 7.83862 | 51.4395
176.48 | 7.84338 | 51.4412
176.49 | 7.84507 | 51.4413
176.5 | 7.84686 | 51.4425
176.52 | 7.85006 | 51.4429
176.55 | 7.85529 | 51.445
176.57 | 7.85849 | 51.4456
176.59 | 7.86177 | 51.4454
176.62 | 7.86695 | 51.4457
176.64 | 7.87016 | 51.4465
176.67 | 7.87529 | 51.4472
176.69 | 7.87821 | 51.448
176.71 | 7.88182 | 51.4498
176.74 | 7.88668 | 51.4495
176.75 | 7.88845 | 51.451
176.76 | 7.89009 | 51.451
176.78 | 7.89314 | 51.4505
176.81 | 7.89832 | 51.4506
176.82 | 7.89992 | 51.4512
176.83 | 7.90169 | 51.451
176.86 | 7.9068 | 51.4527
176.88 | 7.91005 | 51.4543
176.9 | 7.91359 | 51.4552
176.93 | 7.91875 | 51.458
176.94 | 7.92035 | 51.4576
176.95 | 7.92202 | 51.4579
176.98 | 7.92719 | 51.4596
177 | 7.93045 | 51.4607
177.02 | 7.93386 | 51.4606
177.05 | 7.93904 | 51.4609
177.06 | 7.94059 | 51.4607
177.07 | 7.94198 | 51.4614
177.09 | 7.94564 | 51.4629
177.12 | 7.95033 | 51.4631
177.13 | 7.95225 | 51.4648
177.14 | 7.95401 | 51.465
177.17 | 7.9587 | 51.4649
177.19 | 7.96201 | 51.4662
177.2 | 7.96374 | 51.4679
177.21 | 7.96554 | 51.467
177.24 | 7.97068 | 51.4689
177.26 | 7.97419 | 51.4702
177.28 | 7.97742 | 51.4702
177.31 | 7.98259 | 51.4722
177.33 | 7.98585 | 51.4713
177.36 | 7.99086 | 51.4733
177.38 | 7.99413 | 51.4734
177.39 | 7.99588 | 51.4734
177.4 | 7.99747 | 51.474
177.43 | 8.00245 | 51.4751
177.45 | 8.00574 | 51.4756
177.46 | 8.00734 | 51.4755
177.48 | 8.01083 | 51.4759
177.5 | 8.01384 | 51.4773
177.52 | 8.01759 | 51.4787
177.55 | 8.02234 | 51.479
177.57 | 8.02603 | 51.4805
177.59 | 8.02916 | 51.4814
177.62 | 8.03433 | 51.4817
177.64 | 8.03788 | 51.4822
177.65 | 8.03946 | 51.4826
177.67 | 8.04252 | 51.4827
177.69 | 8.04628 | 51.4831
177.71 | 8.04942 | 51.4833
177.72 | 8.05128 | 51.4848
177.74 | 8.05471 | 51.4844
177.76 | 8.05802 | 51.4839
177.78 | 8.06164 | 51.485
177.81 | 8.06668 | 51.4864
177.83 | 8.07031 | 51.4881
177.84 | 8.07205 | 51.4892
177.86 | 8.07543 | 51.4901
177.88 | 8.07913 | 51.4909
177.9 | 8.08234 | 51.4915
177.93 | 8.08772 | 51.4922
177.95 | 8.09107 | 51.493
177.96 | 8.09289 | 51.4922
177.98 | 8.09597 | 51.4933
178 | 8.09964 | 51.4951
178.02 | 8.10292 | 51.4962
178.05 | 8.10798 | 51.4968
178.07 | 8.11143 | 51.4981
178.08 | 8.11325 | 51.4973
178.09 | 8.11486 | 51.498
178.12 | 8.12019 | 51.4976
178.14 | 8.12348 | 51.4984
178.17 | 8.12883 | 51.4979
178.19 | 8.13228 | 51.4986
178.2 | 8.13413 | 51.4997
178.21 | 8.13585 | 51.5001
178.24 | 8.14084 | 51.5006
178.26 | 8.14444 | 51.5014
178.28 | 8.14749 | 51.5023
178.31 | 8.15304 | 51.5037
178.32 | 8.15459 | 51.5045
178.33 | 8.15622 | 51.5036
178.36 | 8.16118 | 51.5045
178.38 | 8.16487 | 51.5052
178.4 | 8.16827 | 51.5048
178.43 | 8.17348 | 51.5072
178.44 | 8.17495 | 51.5072
178.45 | 8.17662 | 51.5069
178.48 | 8.18165 | 51.5093
178.5 | 8.18518 | 51.5092
178.52 | 8.18821 | 51.5098
178.55 | 8.19372 | 51.5114
178.56 | 8.19528 | 51.5103
178.57 | 8.19681 | 51.5107
178.59 | 8.20066 | 51.5111
178.62 | 8.20558 | 51.5121
178.64 | 8.20922 | 51.5125
178.67 | 8.21417 | 51.5143
178.68 | 8.21582 | 51.5144
178.69 | 8.21757 | 51.5161
178.71 | 8.22077 | 51.5164
178.74 | 8.22596 | 51.5183
178.76 | 8.22921 | 51.5188
178.78 | 8.23298 | 51.5183
178.8 | 8.23606 | 51.5182
178.81 | 8.2378 | 51.518
178.83 | 8.24118 | 51.5184
178.86 | 8.24653 | 51.5179
178.88 | 8.24977 | 51.5191
178.9 | 8.25327 | 51.5196
178.92 | 8.25653 | 51.5194
178.93 | 8.25833 | 51.5187
178.95 | 8.26181 | 51.5206
178.98 | 8.26699 | 51.5207
179 | 8.27036 | 51.5223
179.02 | 8.27382 | 51.5231
179.04 | 8.27726 | 51.5241
179.05 | 8.27916 | 51.524
179.07 | 8.28244 | 51.525
179.09 | 8.28595 | 51.5267
179.1 | 8.28768 | 51.5269
179.12 | 8.29125 | 51.5276
179.14 | 8.29457 | 51.5288
179.16 | 8.29821 | 51.5298
179.17 | 8.30008 | 51.5291
179.19 | 8.30349 | 51.5285
179.21 | 8.30697 | 51.5301
179.22 | 8.30857 | 51.5306
179.24 | 8.31234 | 51.5298
179.26 | 8.31592 | 51.5302
179.28 | 8.31942 | 51.5313
179.31 | 8.32454 | 51.5323
179.33 | 8.32779 | 51.5331
179.34 | 8.32966 | 51.5338
179.35 | 8.33153 | 51.534
179.38 | 8.3363 | 51.5361
179.4 | 8.33998 | 51.5361
179.43 | 8.34535 | 51.5372
179.45 | 8.34871 | 51.5373
179.46 | 8.35044 | 51.5378
179.47 | 8.35199 | 51.5368
179.5 | 8.35752 | 51.5372
179.52 | 8.36072 | 51.538
179.54 | 8.3646 | 51.5384
179.57 | 8.36962 | 51.54
179.58 | 8.3714 | 51.5408
179.59 | 8.37302 | 51.5403
179.62 | 8.37828 | 51.5408
179.64 | 8.38159 | 51.5407
179.66 | 8.38504 | 51.5404
179.69 | 8.39015 | 51.5417
179.7 | 8.39205 | 51.5417
179.71 | 8.39386 | 51.5411
179.74 | 8.39899 | 51.5436
179.76 | 8.40241 | 51.5437
179.78 | 8.40593 | 51.5453
179.81 | 8.41146 | 51.5471
179.82 | 8.41312 | 51.547
179.83 | 8.41447 | 51.5475
179.85 | 8.41844 | 51.5482
179.88 | 8.4234 | 51.5493
179.9 | 8.4271 | 51.5493
179.93 | 8.43219 | 51.5496
179.94 | 8.43383 | 51.5494
179.95 | 8.4357 | 51.5503
179.97 | 8.43893 | 51.5501
180 | 8.44466 | 51.5506
180.02 | 8.44799 | 51.5509
180.04 | 8.45179 | 51.5514
180.06 | 8.45505 | 51.5518
180.07 | 8.45689 | 51.5526
180.09 | 8.46074 | 51.5537
180.12 | 8.46589 | 51.5545
180.14 | 8.46947 | 51.5542
180.16 | 8.473 | 51.5538
180.18 | 8.4767 | 51.554
180.19 | 8.47863 | 51.5551
180.21 | 8.48159 | 51.5559
180.24 | 8.48735 | 51.5583
180.26 | 8.49044 | 51.5586
180.28 | 8.49435 | 51.5584
180.3 | 8.49757 | 51.5592
180.31 | 8.49927 | 51.5597
180.33 | 8.50312 | 51.5592
180.35 | 8.50656 | 51.56
180.36 | 8.50834 | 51.5605
180.38 | 8.51201 | 51.5606
180.4 | 8.51505 | 51.5597
180.42 | 8.51895 | 51.5599
180.43 | 8.52062 | 51.5604
180.45 | 8.52404 | 51.561
180.47 | 8.52775 | 51.5611
180.48 | 8.52942 | 51.5617
180.5 | 8.53283 | 51.5639
180.52 | 8.53637 | 51.565
180.54 | 8.54021 | 51.5649
180.57 | 8.54541 | 51.5671
180.59 | 8.54884 | 51.5672
180.6 | 8.55062 | 51.5673
180.62 | 8.55429 | 51.5677
180.64 | 8.55803 | 51.5686
180.66 | 8.5616 | 51.5692
180.69 | 8.56718 | 51.5699
180.71 | 8.57063 | 51.57
180.72 | 8.57257 | 51.5706
180.74 | 8.57612 | 51.5703
180.76 | 8.57972 | 51.5703
180.78 | 8.58338 | 51.5705
180.81 | 8.58865 | 51.5719
180.83 | 8.5924 | 51.5723
180.84 | 8.59413 | 51.5722
180.85 | 8.59584 | 51.572
180.88 | 8.60144 | 51.5732
180.9 | 8.60499 | 51.5731
180.93 | 8.61059 | 51.5745
180.95 | 8.61421 | 51.575
180.96 | 8.61628 | 51.5754
180.97 | 8.61795 | 51.5756
181 | 8.62345 | 51.5766
181.02 | 8.62725 | 51.5767
181.04 | 8.63055 | 51.5764
181.07 | 8.63623 | 51.5773
181.08 | 8.6379 | 51.5779
181.09 | 8.63976 | 51.5781
181.12 | 8.6451 | 51.5776
181.14 | 8.64885 | 51.5786
181.16 | 8.65236 | 51.5781
181.19 | 8.65781 | 51.5789
181.2 | 8.65956 | 51.5794
181.21 | 8.66124 | 51.5795
181.24 | 8.66671 | 51.5798
181.26 | 8.67025 | 51.5811
181.28 | 8.67388 | 51.5814
181.31 | 8.67924 | 51.5822
181.32 | 8.68095 | 51.5822
181.33 | 8.68292 | 51.5825
181.35 | 8.68653 | 51.5828
181.38 | 8.69201 | 51.5829
181.4 | 8.69577 | 51.5827
181.43 | 8.70083 | 51.5821
181.44 | 8.70291 | 51.5824
181.45 | 8.70495 | 51.5825
181.47 | 8.70832 | 51.5828
181.5 | 8.71389 | 51.5841
181.52 | 8.71738 | 51.5849
181.54 | 8.72112 | 51.5858
181.56 | 8.72506 | 51.5865
181.57 | 8.72655 | 51.5866
181.59 | 8.73036 | 51.5872
181.62 | 8.73586 | 51.5873
181.64 | 8.73962 | 51.5873
181.66 | 8.7431 | 51.5879
181.68 | 8.74682 | 51.5881
181.69 | 8.74856 | 51.5876
181.71 | 8.75245 | 51.5881
181.74 | 8.75788 | 51.5892
181.76 | 8.76173 | 51.5895
181.78 | 8.76542 | 51.5907
181.8 | 8.76897 | 51.5918
181.81 | 8.77103 | 51.5921
181.83 | 8.77452 | 51.5925
181.85 | 8.77844 | 51.5934
181.86 | 8.78034 | 51.5928
181.88 | 8.78372 | 51.5929
181.9 | 8.78787 | 51.5931
181.92 | 8.79136 | 51.5936
181.93 | 8.79313 | 51.5932
181.95 | 8.7969 | 51.5934
181.97 | 8.80064 | 51.5938
181.98 | 8.80235 | 51.5937
182 | 8.80616 | 51.5947
182.02 | 8.80972 | 51.595
182.04 | 8.8136 | 51.5959
182.07 | 8.81918 | 51.5969
182.09 | 8.82304 | 51.5973
182.1 | 8.8249 | 51.5973
182.12 | 8.82862 | 51.5983
182.14 | 8.83234 | 51.5984
182.16 | 8.83643 | 51.5992
182.19 | 8.84188 | 51.6001
182.21 | 8.84552 | 51.6004
182.22 | 8.84732 | 51.6006
182.24 | 8.8511 | 51.6013
182.26 | 8.85466 | 51.6007
182.28 | 8.85831 | 51.6004
182.31 | 8.86386 | 51.6015
182.33 | 8.86767 | 51.6017
182.34 | 8.86963 | 51.6025
182.35 | 8.87155 | 51.6029
182.38 | 8.87693 | 51.6034
182.4 | 8.88041 | 51.6034
182.43 | 8.88629 | 51.6036
182.45 | 8.8898 | 51.6041
182.46 | 8.89138 | 51.6049
182.47 | 8.89336 | 51.6052
182.5 | 8.89894 | 51.6069
182.52 | 8.90248 | 51.607
182.54 | 8.90609 | 51.6071
182.57 | 8.91147 | 51.6063
182.58 | 8.9133 | 51.6064
182.59 | 8.91511 | 51.6069
182.62 | 8.9204 | 51.6072
182.64 | 8.92444 | 51.6074
182.66 | 8.92779 | 51.6088
182.69 | 8.93359 | 51.6083
182.7 | 8.93529 | 51.6083
182.71 | 8.93693 | 51.6084
182.74 | 8.94279 | 51.6092
182.76 | 8.94628 | 51.6094
182.78 | 8.95014 | 51.6104
182.81 | 8.95553 | 51.6111
182.82 | 8.9574 | 51.611
182.83 | 8.95945 | 51.6112
182.85 | 8.96289 | 51.6112
182.88 | 8.96866 | 51.6106
182.9 | 8.97239 | 51.6107
182.93 | 8.97788 | 51.6121
182.94 | 8.97982 | 51.612
182.95 | 8.98177 | 51.6124
182.97 | 8.98557 | 51.6126
183 | 8.99114 | 51.6132
183.02 | 8.99491 | 51.6138
183.04 | 8.99868 | 51.6148
183.06 | 9.0024 | 51.6161
183.07 | 9.00412 | 51.616
183.09 | 9.00799 | 51.6165
183.12 | 9.01363 | 51.616
183.14 | 9.01705 | 51.6153
183.16 | 9.02093 | 51.6152
183.18 | 9.02449 | 51.6159
183.19 | 9.02642 | 51.6165
183.21 | 9.03021 | 51.6171
183.24 | 9.03563 | 51.6179
183.26 | 9.03947 | 51.6182
183.28 | 9.0432 | 51.618
183.3 | 9.04699 | 51.6174
183.31 | 9.04905 | 51.6173
183.33 | 9.05247 | 51.6177
183.35 | 9.05623 | 51.6188
183.36 | 9.05801 | 51.6191
183.38 | 9.06189 | 51.6193
183.4 | 9.06546 | 51.6194
183.42 | 9.06929 | 51.6194
183.43 | 9.07104 | 51.6197
183.45 | 9.0746 | 51.6198
183.47 | 9.07859 | 51.62
183.48 | 9.08045 | 51.6201
183.5 | 9.08388 | 51.6209
183.52 | 9.08777 | 51.6211
183.54 | 9.09137 | 51.621
183.57 | 9.09712 | 51.6206
183.59 | 9.10057 | 51.6204
183.6 | 9.10254 | 51.6203
183.62 | 9.10629 | 51.6202
183.64 | 9.11017 | 51.6205
183.66 | 9.11369 | 51.6206
183.69 | 9.11946 | 51.6216
183.71 | 9.12317 | 51.6219
183.72 | 9.12506 | 51.6221
183.74 | 9.12892 | 51.622
183.76 | 9.13243 | 51.6225
183.78 | 9.13648 | 51.6226
183.81 | 9.14193 | 51.6227
183.83 | 9.14585 | 51.6236
183.84 | 9.1475 | 51.624
183.85 | 9.14936 | 51.6242
183.88 | 9.1551 | 51.6252
183.9 | 9.15892 | 51.6258
183.93 | 9.16467 | 51.6261
183.95 | 9.16826 | 51.6259
183.96 | 9.17018 | 51.6254
183.97 | 9.17225 | 51.6261
184 | 9.17804 | 51.6267
184.02 | 9.18152 | 51.6264
184.04 | 9.18553 | 51.6276
184.07 | 9.19115 | 51.6282
184.08 | 9.19313 | 51.6278
184.09 | 9.19492 | 51.6273
184.12 | 9.20072 | 51.6285
184.14 | 9.20438 | 51.6279
184.16 | 9.20827 | 51.6287
184.19 | 9.21426 | 51.6291
184.2 | 9.21595 | 51.6293
184.21 | 9.21784 | 51.6292
184.24 | 9.22353 | 51.63
184.26 | 9.22731 | 51.6298
184.28 | 9.23108 | 51.6309
184.3 | 9.23493 | 51.6314
184.32 | 9.23851 | 51.6309
184.33 | 9.24054 | 51.6313
184.35 | 9.2442 | 51.6311
184.38 | 9.24997 | 51.6316
184.4 | 9.25397 | 51.6316
184.42 | 9.25786 | 51.6328
184.44 | 9.26159 | 51.6327
184.45 | 9.26353 | 51.6327
184.47 | 9.26754 | 51.6331
184.5 | 9.27321 | 51.6332
184.52 | 9.27716 | 51.6325
184.54 | 9.28095 | 51.6318
184.56 | 9.28471 | 51.6314
184.57 | 9.28679 | 51.6309
184.59 | 9.29084 | 51.631
184.61 | 9.29443 | 51.631
184.62 | 9.2966 | 51.6313
184.64 | 9.30044 | 51.6318
184.66 | 9.30422 | 51.633
184.68 | 9.30804 | 51.6342
184.69 | 9.31006 | 51.6342
184.71 | 9.31386 | 51.6356
184.73 | 9.31785 | 51.6357
184.74 | 9.31973 | 51.6359
184.76 | 9.32362 | 51.6359
184.78 | 9.32731 | 51.636
184.8 | 9.3313 | 51.6358
184.83 | 9.33712 | 51.6365
184.85 | 9.34079 | 51.6361
184.86 | 9.34284 | 51.6364
184.88 | 9.34674 | 51.6368
184.9 | 9.35034 | 51.637
184.92 | 9.35449 | 51.6369
184.95 | 9.36008 | 51.6373
184.97 | 9.36387 | 51.6375
184.98 | 9.36585 | 51.6372
185 | 9.36967 | 51.6369
185.02 | 9.3735 | 51.6374
185.04 | 9.37728 | 51.6376
185.07 | 9.38324 | 51.6384
185.09 | 9.38722 | 51.6392
185.1 | 9.38891 | 51.6392
185.11 | 9.39075 | 51.6396
185.14 | 9.39674 | 51.6403
185.16 | 9.40064 | 51.6398
185.19 | 9.40628 | 51.6402
185.21 | 9.41021 | 51.6395
185.22 | 9.41214 | 51.6393
185.23 | 9.41417 | 51.6387
185.26 | 9.42018 | 51.6386
185.27 | 9.42222 | 51.639
185.28 | 9.42416 | 51.6385
185.3 | 9.42801 | 51.6385
185.33 | 9.43396 | 51.6386
185.35 | 9.43789 | 51.6391
185.38 | 9.44387 | 51.6392
185.39 | 9.44568 | 51.6392
185.4 | 9.44764 | 51.6396
185.42 | 9.45164 | 51.6403
185.45 | 9.4574 | 51.6413
185.47 | 9.46128 | 51.6423
185.5 | 9.46734 | 51.6426
185.51 | 9.46933 | 51.6428
185.52 | 9.47133 | 51.6422
185.54 | 9.47516 | 51.6412
185.57 | 9.48122 | 51.6418
185.59 | 9.48526 | 51.6415
185.61 | 9.48886 | 51.6416
185.63 | 9.49296 | 51.6419
185.64 | 9.49479 | 51.642
185.66 | 9.49882 | 51.6421
185.69 | 9.5047 | 51.6414
185.71 | 9.50866 | 51.6428
185.73 | 9.51256 | 51.6432
185.75 | 9.51667 | 51.6437
185.76 | 9.51861 | 51.6447
185.78 | 9.52249 | 51.6443
185.8 | 9.52667 | 51.6445
185.83 | 9.53254 | 51.6439
185.85 | 9.53628 | 51.6437
185.86 | 9.53831 | 51.6437
185.88 | 9.54213 | 51.6436
185.9 | 9.54605 | 51.6436
185.92 | 9.55009 | 51.6438
185.95 | 9.55589 | 51.6435
185.97 | 9.55969 | 51.6431
185.98 | 9.56178 | 51.6429
186 | 9.56565 | 51.6436
186.02 | 9.56953 | 51.6432
186.04 | 9.57353 | 51.644
186.07 | 9.57935 | 51.6454
186.09 | 9.58333 | 51.6454
186.1 | 9.58519 | 51.6461
186.11 | 9.58723 | 51.6457
186.14 | 9.59311 | 51.6453
186.16 | 9.59707 | 51.6452
186.19 | 9.60286 | 51.645
186.21 | 9.60663 | 51.645
186.22 | 9.60856 | 51.6453
186.23 | 9.61052 | 51.6453
186.26 | 9.61638 | 51.6446
186.28 | 9.62004 | 51.6448
186.3 | 9.62407 | 51.6447
186.33 | 9.62966 | 51.6452
186.34 | 9.63161 | 51.6455
186.35 | 9.63356 | 51.6451
186.38 | 9.63967 | 51.6456
186.39 | 9.64165 | 51.6455
186.4 | 9.64362 | 51.6452
186.42 | 9.64743 | 51.6453
186.45 | 9.65323 | 51.6455
186.47 | 9.65738 | 51.6457
186.5 | 9.66318 | 51.6461
186.51 | 9.66532 | 51.6456
186.52 | 9.6672 | 51.6467
186.54 | 9.67117 | 51.6466
186.57 | 9.67684 | 51.6475
186.59 | 9.68107 | 51.6471
186.61 | 9.68503 | 51.6471
186.62 | 9.68708 | 51.6474
186.64 | 9.691 | 51.6471
186.66 | 9.69504 | 51.6466
186.68 | 9.69906 | 51.6472
186.69 | 9.70101 | 51.6464
186.71 | 9.70508 | 51.6476
186.73 | 9.7089 | 51.6477
186.74 | 9.71075 | 51.6471
186.76 | 9.71476 | 51.6474
186.78 | 9.71867 | 51.6475
186.79 | 9.72076 | 51.648
186.8 | 9.72255 | 51.6472
186.83 | 9.72839 | 51.6474
186.85 | 9.7322 | 51.6478
186.88 | 9.73803 | 51.6476
186.9 | 9.74189 | 51.6474
186.91 | 9.74402 | 51.6477
186.92 | 9.74598 | 51.6482
186.95 | 9.75194 | 51.6479
186.97 | 9.75587 | 51.6488
187 | 9.76187 | 51.6483
187.02 | 9.76588 | 51.6477
187.04 | 9.76989 | 51.6472
187.07 | 9.77598 | 51.6479
187.09 | 9.77984 | 51.6474
187.11 | 9.78405 | 51.6488
187.13 | 9.78783 | 51.6487
187.14 | 9.78992 | 51.6482
187.16 | 9.79371 | 51.6489
187.18 | 9.79789 | 51.6482
187.19 | 9.79991 | 51.6487
187.21 | 9.80379 | 51.6488
187.23 | 9.80773 | 51.6483
187.24 | 9.80963 | 51.6489
187.26 | 9.81381 | 51.6485
187.28 | 9.81785 | 51.6483
187.29 | 9.8197 | 51.6488
187.3 | 9.82164 | 51.6488
187.33 | 9.82766 | 51.6488
187.34 | 9.82971 | 51.6493
187.35 | 9.83172 | 51.6494
187.38 | 9.83775 | 51.6499
187.39 | 9.83978 | 51.65
187.4 | 9.84184 | 51.6504
187.42 | 9.84602 | 51.6498
187.44 | 9.85022 | 51.6497
187.45 | 9.85228 | 51.6502
187.47 | 9.85637 | 51.6494
187.49 | 9.86065 | 51.6487
187.5 | 9.86265 | 51.6484
187.52 | 9.86664 | 51.6474
187.54 | 9.87075 | 51.6477
187.57 | 9.87694 | 51.6478
187.59 | 9.88093 | 51.6492
187.61 | 9.88502 | 51.6497
187.64 | 9.89102 | 51.6506
187.66 | 9.89525 | 51.6494
187.69 | 9.90133 | 51.6509
187.71 | 9.90542 | 51.6503
187.73 | 9.9096 | 51.6506
187.74 | 9.91166 | 51.6511
187.76 | 9.91571 | 51.651
187.78 | 9.91975 | 51.6518
187.79 | 9.92173 | 51.6512
187.8 | 9.92384 | 51.652
187.83 | 9.92989 | 51.6522
187.84 | 9.93175 | 51.6509
187.85 | 9.93377 | 51.6507
187.88 | 9.93982 | 51.6504
187.9 | 9.94375 | 51.6487
187.92 | 9.94768 | 51.6479
187.95 | 9.95388 | 51.6477
187.97 | 9.95823 | 51.6485
188 | 9.9643 | 51.6481
188.02 | 9.96846 | 51.6491
188.04 | 9.97274 | 51.6487
188.05 | 9.9748 | 51.6486
188.07 | 9.97906 | 51.649
188.09 | 9.98318 | 51.6485
188.1 | 9.98532 | 51.6492
188.11 | 9.98733 | 51.6491
188.14 | 9.9934 | 51.6485
188.15 | 9.99547 | 51.6491
188.16 | 9.99749 | 51.6491
188.19 | 10.0038 | 51.6484
188.2 | 10.0058 | 51.6487
188.21 | 10.008 | 51.6488
188.23 | 10.012 | 51.6484
188.25 | 10.0162 | 51.6486
188.26 | 10.0183 | 51.6491
188.28 | 10.0225 | 51.6475
188.3 | 10.0265 | 51.6474
188.33 | 10.0327 | 51.6468
188.35 | 10.0369 | 51.6481
188.38 | 10.0428 | 51.6481
188.4 | 10.0469 | 51.6493
188.42 | 10.0512 | 51.6491
188.45 | 10.0574 | 51.6487
188.47 | 10.0614 | 51.6487
188.5 | 10.0678 | 51.6487
188.52 | 10.0718 | 51.648
188.54 | 10.0759 | 51.6483
188.55 | 10.0781 | 51.648
188.57 | 10.0823 | 51.6468
188.59 | 10.0864 | 51.6476
188.6 | 10.0884 | 51.6465
188.61 | 10.0903 | 51.6465
188.64 | 10.0965 | 51.6477
188.65 | 10.0988 | 51.6471
188.66 | 10.1008 | 51.6466
188.69 | 10.1069 | 51.6478
188.7 | 10.1089 | 51.648
188.71 | 10.1109 | 51.6475
188.73 | 10.1151 | 51.6489
188.75 | 10.1193 | 51.6483
188.76 | 10.1214 | 51.6483
188.78 | 10.1256 | 51.6487
188.8 | 10.1299 | 51.6476
188.83 | 10.1362 | 51.6474
188.85 | 10.1405 | 51.6465
188.88 | 10.1468 | 51.646
188.9 | 10.1509 | 51.6455
188.92 | 10.1551 | 51.6464
188.95 | 10.1614 | 51.6462
188.97 | 10.1653 | 51.6466
189 | 10.1718 | 51.6464
189.02 | 10.176 | 51.6463
189.04 | 10.1802 | 51.6458
189.05 | 10.1823 | 51.6463
189.07 | 10.1866 | 51.6462
189.09 | 10.1908 | 51.6471
189.1 | 10.1932 | 51.6471
189.11 | 10.1952 | 51.6476
189.14 | 10.2015 | 51.6471
189.15 | 10.2036 | 51.6466
189.16 | 10.2056 | 51.647
189.19 | 10.2121 | 51.6459
189.2 | 10.2142 | 51.6455
189.21 | 10.2162 | 51.6448
189.23 | 10.2202 | 51.6449
189.25 | 10.2245 | 51.6452
189.26 | 10.2268 | 51.6439
189.28 | 10.2306 | 51.6446
189.3 | 10.2351 | 51.6458
189.33 | 10.2414 | 51.6456
189.35 | 10.2455 | 51.6459
189.37 | 10.2498 | 51.646
189.4 | 10.2559 | 51.6457
189.42 | 10.2601 | 51.6464
189.45 | 10.2664 | 51.6462
189.47 | 10.2705 | 51.6459
189.49 | 10.2746 | 51.6449
189.5 | 10.2766 | 51.6448
189.52 | 10.2809 | 51.6434
189.54 | 10.2851 | 51.6428
189.55 | 10.2871 | 51.6425
189.56 | 10.2892 | 51.6426
189.59 | 10.2956 | 51.6435
189.6 | 10.2976 | 51.6434
189.61 | 10.2997 | 51.6442
189.64 | 10.306 | 51.6438
189.65 | 10.3078 | 51.6433
189.66 | 10.3099 | 51.644
189.68 | 10.3139 | 51.6435
189.7 | 10.3182 | 51.643
189.71 | 10.3204 | 51.6427
189.73 | 10.3244 | 51.6429
189.75 | 10.3284 | 51.6432
189.76 | 10.3306 | 51.6426
189.78 | 10.3351 | 51.6425
189.8 | 10.3392 | 51.6425
189.83 | 10.3458 | 51.6421
189.85 | 10.3498 | 51.6412
189.87 | 10.3541 | 51.6409
189.9 | 10.3603 | 51.6404
189.92 | 10.3648 | 51.6398
189.95 | 10.371 | 51.6405
189.97 | 10.3753 | 51.6396
189.99 | 10.3795 | 51.6395
190 | 10.3817 | 51.6401
190.02 | 10.3859 | 51.6398
190.04 | 10.3903 | 51.6399
190.05 | 10.3922 | 51.64
190.06 | 10.3943 | 51.6407
190.09 | 10.4003 | 51.6406
190.1 | 10.4026 | 51.6397
190.11 | 10.4047 | 51.6398
190.14 | 10.4111 | 51.6399
190.15 | 10.4132 | 51.6394
190.16 | 10.4153 | 51.6387
190.18 | 10.4195 | 51.6393
190.2 | 10.4238 | 51.6385
190.21 | 10.4259 | 51.6376
190.23 | 10.4303 | 51.6383
190.25 | 10.4349 | 51.6367
190.26 | 10.4371 | 51.6368
190.28 | 10.4415 | 51.6367
190.3 | 10.4458 | 51.6366
190.33 | 10.4519 | 51.6362
190.35 | 10.4564 | 51.6366
190.37 | 10.4602 | 51.6373
190.4 | 10.4667 | 51.6367
190.42 | 10.4708 | 51.6366
190.45 | 10.4771 | 51.6367
190.47 | 10.4815 | 51.6362
190.49 | 10.4858 | 51.6363
190.5 | 10.488 | 51.6364
190.52 | 10.492 | 51.6366
190.54 | 10.4961 | 51.637
190.55 | 10.4983 | 51.6364
190.56 | 10.5004 | 51.6369
190.59 | 10.5067 | 51.6364
190.6 | 10.5089 | 51.6368
190.61 | 10.511 | 51.6356
190.64 | 10.5172 | 51.6351
190.65 | 10.5194 | 51.6359
190.66 | 10.5216 | 51.6347
190.68 | 10.5257 | 51.6347
190.7 | 10.5302 | 51.6337
190.71 | 10.5324 | 51.6342
190.73 | 10.5367 | 51.6341
190.75 | 10.5408 | 51.6331
190.76 | 10.5429 | 51.6334
190.78 | 10.5477 | 51.6337
190.8 | 10.5519 | 51.633
190.83 | 10.5586 | 51.6334
190.85 | 10.5626 | 51.6333
190.87 | 10.5668 | 51.6326
190.9 | 10.5735 | 51.6324
190.92 | 10.5775 | 51.6319
190.95 | 10.5841 | 51.6303
190.97 | 10.5881 | 51.6314
190.99 | 10.5927 | 51.6303
191 | 10.5952 | 51.63
191.02 | 10.5993 | 51.6308
191.04 | 10.6034 | 51.6299
191.05 | 10.6059 | 51.6309
191.06 | 10.6082 | 51.6303
191.09 | 10.6141 | 51.6291
191.1 | 10.6167 | 51.6298
191.11 | 10.619 | 51.6302
191.14 | 10.6251 | 51.6302
191.15 | 10.6273 | 51.6297
191.16 | 10.6298 | 51.6299
191.18 | 10.634 | 51.6289
191.2 | 10.6379 | 51.6306
191.21 | 10.6403 | 51.6296
191.23 | 10.6448 | 51.6287
191.25 | 10.6489 | 51.6284
191.26 | 10.6511 | 51.6275
191.28 | 10.6558 | 51.6272
191.3 | 10.6601 | 51.6266
191.33 | 10.6666 | 51.6266
191.35 | 10.671 | 51.627
191.37 | 10.6753 | 51.6272
191.4 | 10.6819 | 51.6269
191.42 | 10.6864 | 51.6262
191.45 | 10.6927 | 51.625
191.47 | 10.6974 | 51.624
191.49 | 10.7016 | 51.6228
191.5 | 10.704 | 51.6219
191.52 | 10.7085 | 51.6224
191.54 | 10.7126 | 51.6225
191.55 | 10.7146 | 51.6217
191.56 | 10.7169 | 51.6222
191.59 | 10.7234 | 51.6228
191.6 | 10.7255 | 51.6232
191.61 | 10.7278 | 51.6232
191.64 | 10.7346 | 51.6218
191.65 | 10.7364 | 51.6222
191.66 | 10.7384 | 51.6217
191.68 | 10.7432 | 51.6208
191.7 | 10.7474 | 51.6205
191.71 | 10.7495 | 51.6207
191.73 | 10.7541 | 51.619
191.75 | 10.7584 | 51.6203
191.76 | 10.7604 | 51.6203
191.78 | 10.7647 | 51.6201
191.8 | 10.7693 | 51.6203
191.83 | 10.7757 | 51.6194
191.85 | 10.7805 | 51.6187
191.87 | 10.7845 | 51.6174
191.9 | 10.7913 | 51.6169
191.92 | 10.7956 | 51.6168
191.95 | 10.8024 | 51.6165
191.97 | 10.8068 | 51.6164
191.99 | 10.8108 | 51.6161
192 | 10.813 | 51.616
192.02 | 10.8178 | 51.6162
192.04 | 10.822 | 51.6159
192.05 | 10.8242 | 51.6144
192.06 | 10.8266 | 51.615
192.09 | 10.8331 | 51.6136
192.1 | 10.8352 | 51.6133
192.11 | 10.8374 | 51.6127
192.14 | 10.8442 | 51.6109
192.15 | 10.8463 | 51.6117
192.16 | 10.8486 | 51.6117
192.18 | 10.8532 | 51.6106
192.2 | 10.8577 | 51.6101
192.21 | 10.8597 | 51.6107
192.23 | 10.8641 | 51.6096
192.25 | 10.8688 | 51.6102
192.26 | 10.8711 | 51.6105
192.28 | 10.8756 | 51.6097
192.3 | 10.88 | 51.6105
192.33 | 10.8865 | 51.609
192.35 | 10.8912 | 51.6084
192.37 | 10.8955 | 51.6073
192.4 | 10.9023 | 51.6071
192.42 | 10.9069 | 51.6074
192.45 | 10.9133 | 51.6072
192.47 | 10.9181 | 51.6066
192.49 | 10.9222 | 51.605
192.5 | 10.9245 | 51.6052
192.52 | 10.9293 | 51.6051
192.54 | 10.9334 | 51.6049
192.55 | 10.9354 | 51.6034
192.56 | 10.9377 | 51.6042
192.59 | 10.9447 | 51.604
192.6 | 10.9467 | 51.6041
192.61 | 10.949 | 51.6041
192.64 | 10.9558 | 51.6022
192.65 | 10.9578 | 51.6036
192.66 | 10.9599 | 51.6037
192.68 | 10.9648 | 51.6031
192.7 | 10.9691 | 51.6013
192.71 | 10.9712 | 51.6016
192.73 | 10.9759 | 51.6
192.75 | 10.9804 | 51.5994
192.76 | 10.9824 | 51.5983
192.78 | 10.9868 | 51.5968
192.8 | 10.9914 | 51.5977
192.83 | 10.9979 | 51.5976
192.85 | 11.0026 | 51.598
192.87 | 11.0069 | 51.5973
192.9 | 11.0138 | 51.5977
192.92 | 11.0181 | 51.5975
192.95 | 11.025 | 51.596
192.97 | 11.0293 | 51.5955
192.99 | 11.0337 | 51.5947
193 | 11.0361 | 51.5942
193.02 | 11.0407 | 51.5944
193.04 | 11.045 | 51.5929
193.05 | 11.0473 | 51.592
193.06 | 11.0495 | 51.5925
193.09 | 11.056 | 51.5906
193.1 | 11.0582 | 51.5903
193.11 | 11.0604 | 51.5896
193.14 | 11.0671 | 51.5889
193.15 | 11.0694 | 51.5896
193.16 | 11.0718 | 51.5894
193.18 | 11.0763 | 51.5875
193.2 | 11.0805 | 51.5879
193.21 | 11.0828 | 51.5884
193.23 | 11.0876 | 51.5863
193.25 | 11.092 | 51.5866
193.26 | 11.0941 | 51.5858
193.28 | 11.0986 | 51.5854
193.3 | 11.1029 | 51.585
193.33 | 11.1096 | 51.584
193.35 | 11.1141 | 51.5834
193.37 | 11.1186 | 51.5835
193.4 | 11.1254 | 51.5828
193.42 | 11.1296 | 51.5824
193.45 | 11.1364 | 51.5804
193.47 | 11.1407 | 51.58
193.49 | 11.1452 | 51.58
193.5 | 11.1475 | 51.5792
193.52 | 11.1517 | 51.5806
193.54 | 11.1561 | 51.5794
193.55 | 11.1585 | 51.5795
193.56 | 11.1606 | 51.5789
193.59 | 11.1673 | 51.5766
193.6 | 11.1696 | 51.5768
193.61 | 11.1719 | 51.5765
193.64 | 11.1784 | 51.5746
193.65 | 11.1807 | 51.5741
193.66 | 11.1831 | 51.5738
193.68 | 11.1875 | 51.5726
193.7 | 11.192 | 51.5731
193.71 | 11.1942 | 51.5722
193.73 | 11.1985 | 51.5717
193.75 | 11.2031 | 51.5724
193.76 | 11.2055 | 51.5719
193.78 | 11.2099 | 51.5718
193.8 | 11.2144 | 51.5708
193.83 | 11.2212 | 51.5697
193.85 | 11.2256 | 51.5688
193.87 | 11.2303 | 51.568
193.9 | 11.237 | 51.5673
193.92 | 11.2416 | 51.5681
193.95 | 11.2481 | 51.5664
193.97 | 11.2529 | 51.5672
193.99 | 11.2574 | 51.5651
194 | 11.2595 | 51.5652
194.02 | 11.2642 | 51.5636
194.04 | 11.2684 | 51.5624
194.05 | 11.2704 | 51.5628
194.06 | 11.2729 | 51.5628
194.09 | 11.2798 | 51.5605
194.1 | 11.2819 | 51.5602
194.11 | 11.2842 | 51.56
194.14 | 11.2909 | 51.5592
194.15 | 11.2931 | 51.5595
194.16 | 11.2954 | 51.5592
194.18 | 11.3001 | 51.5588
194.2 | 11.3045 | 51.5572
194.21 | 11.3069 | 51.5566
194.23 | 11.3113 | 51.5557
194.25 | 11.3154 | 51.5548
194.26 | 11.3176 | 51.5539
194.28 | 11.3224 | 51.5553
194.3 | 11.3268 | 51.5544
194.32 | 11.3313 | 51.5537
194.35 | 11.3379 | 51.5519
194.37 | 11.3424 | 51.5516
194.4 | 11.3491 | 51.5505
194.42 | 11.3536 | 51.5505
194.44 | 11.358 | 51.5487
194.45 | 11.3603 | 51.5491
194.47 | 11.3647 | 51.5479
194.49 | 11.369 | 51.547
194.5 | 11.371 | 51.5466
194.52 | 11.3756 | 51.5453
194.54 | 11.3803 | 51.5448
194.55 | 11.3824 | 51.5448
194.56 | 11.3845 | 51.5433
194.59 | 11.3909 | 51.5426
194.6 | 11.3928 | 51.5418
194.61 | 11.3948 | 51.5412
194.63 | 11.3991 | 51.5407
194.65 | 11.4032 | 51.5399
194.66 | 11.4053 | 51.5389
194.68 | 11.4099 | 51.5388
194.7 | 11.4141 | 51.5375
194.71 | 11.4163 | 51.5374
194.73 | 11.4202 | 51.5375
194.75 | 11.4236 | 51.5356
194.76 | 11.4258 | 51.5362
194.78 | 11.4306 | 51.5358
194.8 | 11.4349 | 51.5356
194.81 | 11.437 | 51.5349
194.82 | 11.4392 | 51.5349
194.85 | 11.4455 | 51.5332
194.86 | 11.4476 | 51.533
194.87 | 11.4496 | 51.5318
194.9 | 11.4563 | 51.5303
194.91 | 11.4584 | 51.5307
194.92 | 11.4606 | 51.53
194.94 | 11.4651 | 51.529
194.96 | 11.4691 | 51.528
194.97 | 11.4717 | 51.5269
194.99 | 11.4762 | 51.5266
195.01 | 11.4805 | 51.5252
195.02 | 11.4827 | 51.5242
195.04 | 11.4871 | 51.5238
195.06 | 11.4916 | 51.5222
195.09 | 11.4983 | 51.5218
195.11 | 11.5026 | 51.5206
195.13 | 11.5073 | 51.5202
195.16 | 11.5136 | 51.5182
195.18 | 11.5184 | 51.5168
195.21 | 11.525 | 51.5162
195.23 | 11.5296 | 51.5162
195.25 | 11.5338 | 51.5161
195.26 | 11.5361 | 51.5163
195.28 | 11.5407 | 51.5146
195.3 | 11.545 | 51.5141
195.31 | 11.5474 | 51.5132
195.32 | 11.5495 | 51.512
195.35 | 11.5558 | 51.5112
195.36 | 11.5582 | 51.5095
195.37 | 11.5605 | 51.5083
195.4 | 11.5671 | 51.5075
195.41 | 11.5695 | 51.507
195.42 | 11.5717 | 51.5064
195.44 | 11.576 | 51.5056
195.46 | 11.5804 | 51.5041
195.47 | 11.5825 | 51.5045
195.49 | 11.5868 | 51.5039
195.51 | 11.5911 | 51.5033
195.52 | 11.5934 | 51.5033
195.54 | 11.5972 | 51.5017
195.56 | 11.6018 | 51.5005
195.59 | 11.608 | 51.4983
195.61 | 11.6127 | 51.4988
195.63 | 11.6168 | 51.4974
195.66 | 11.6235 | 51.4968
195.68 | 11.6278 | 51.4944
195.71 | 11.6344 | 51.4926
195.73 | 11.6385 | 51.4916
195.75 | 11.6432 | 51.4906
195.76 | 11.6452 | 51.49
195.78 | 11.6496 | 51.4895
195.8 | 11.6542 | 51.4882
195.81 | 11.6562 | 51.487
195.82 | 11.6583 | 51.4874
195.85 | 11.6649 | 51.4853
195.86 | 11.667 | 51.4847
195.87 | 11.6692 | 51.4843
195.9 | 11.6756 | 51.4816
195.91 | 11.6777 | 51.482
195.92 | 11.6798 | 51.4821
195.94 | 11.6844 | 51.4795
195.96 | 11.6885 | 51.4791
195.97 | 11.6909 | 51.4779
195.99 | 11.6953 | 51.4769
196.01 | 11.6995 | 51.4765
196.02 | 11.7018 | 51.4749
196.04 | 11.706 | 51.4745
196.06 | 11.7104 | 51.4721
196.09 | 11.7168 | 51.4705
196.11 | 11.7211 | 51.4686
196.13 | 11.7253 | 51.4679
196.16 | 11.7315 | 51.4664
196.18 | 11.7353 | 51.4662
196.21 | 11.7362 | 51.4636
196.23 | 11.7393 | 51.4624
196.24 | 11.7416 | 51.4608
196.25 | 11.7436 | 51.4592
196.28 | 11.7496 | 51.4573
196.29 | 11.752 | 51.4562
196.3 | 11.7542 | 51.4562
196.32 | 11.7582 | 51.4549
196.34 | 11.7624 | 51.4534
196.35 | 11.7646 | 51.4535
196.37 | 11.7685 | 51.4518
196.39 | 11.7728 | 51.4507
196.4 | 11.7748 | 51.4498
196.42 | 11.7792 | 51.447
196.44 | 11.7832 | 51.446
196.47 | 11.7894 | 51.4424
196.49 | 11.7933 | 51.4416
196.52 | 11.7995 | 51.4387
196.54 | 11.8034 | 51.4377
196.56 | 11.8075 | 51.4361
196.59 | 11.8136 | 51.4338
196.61 | 11.8177 | 51.4332
196.63 | 11.8219 | 51.4305
196.64 | 11.8241 | 51.4291
196.66 | 11.828 | 51.4288
196.68 | 11.8322 | 51.4264
196.69 | 11.8342 | 51.4252
196.71 | 11.8379 | 51.4239
196.73 | 11.8421 | 51.4215
196.75 | 11.8461 | 51.4207
196.78 | 11.8521 | 51.4176
196.8 | 11.8561 | 51.4162
196.82 | 11.8602 | 51.4135
196.85 | 11.8664 | 51.4123
196.87 | 11.8702 | 51.4109
196.9 | 11.8763 | 51.4077
196.91 | 11.8783 | 51.4072
196.92 | 11.8801 | 51.4067
196.94 | 11.8842 | 51.4042
196.97 | 11.8902 | 51.4021
196.99 | 11.8943 | 51.3997
197.02 | 11.9002 | 51.3982
197.04 | 11.904 | 51.3966
197.06 | 11.908 | 51.3953
197.08 | 11.912 | 51.393
197.09 | 11.9139 | 51.3927
197.11 | 11.9179 | 51.3899
197.13 | 11.9217 | 51.3886
197.14 | 11.9236 | 51.3882
197.16 | 11.9277 | 51.3854
197.18 | 11.9314 | 51.3844
197.2 | 11.9355 | 51.3823
197.21 | 11.9373 | 51.3815
197.23 | 11.9412 | 51.3801
197.25 | 11.9451 | 51.3767
197.26 | 11.947 | 51.3762
197.28 | 11.9511 | 51.3728
197.3 | 11.9547 | 51.3696
197.32 | 11.9588 | 51.3669
197.35 | 11.9643 | 51.3622
197.37 | 11.9682 | 51.3599
197.38 | 11.9699 | 51.3585
197.4 | 11.9737 | 51.3575
197.42 | 11.9774 | 51.3546
197.44 | 11.9811 | 51.3529
197.47 | 11.9868 | 51.3488
197.49 | 11.9908 | 51.3468
197.5 | 11.9923 | 51.345
197.52 | 11.9961 | 51.3422
197.54 | 11.9997 | 51.3399
197.56 | 12.0033 | 51.3374
197.59 | 12.0088 | 51.333
197.61 | 12.0126 | 51.3312
197.62 | 12.0142 | 51.3303
197.63 | 12.0161 | 51.3284
197.66 | 12.0214 | 51.3246
197.68 | 12.0251 | 51.3211
197.71 | 12.0301 | 51.3171
197.73 | 12.0339 | 51.313
197.74 | 12.0357 | 51.3115
197.75 | 12.0372 | 51.3104
197.78 | 12.0423 | 51.3044
197.8 | 12.0456 | 51.3003
197.81 | 12.0472 | 51.2978
197.82 | 12.0489 | 51.2963
197.85 | 12.054 | 51.2898
197.87 | 12.0571 | 51.2871
197.88 | 12.0592 | 51.2852
197.9 | 12.0624 | 51.2806
197.92 | 12.0657 | 51.2768
197.94 | 12.0688 | 51.2726
197.95 | 12.0705 | 51.2712
197.97 | 12.0736 | 51.2675
197.99 | 12.0768 | 51.2632
198.02 | 12.0814 | 51.2577
198.04 | 12.0845 | 51.2538
198.06 | 12.0878 | 51.2501
198.09 | 12.0923 | 51.2446
198.11 | 12.0955 | 51.2395
198.13 | 12.0985 | 51.2357
198.16 | 12.1029 | 51.2269
198.18 | 12.106 | 51.2222
198.21 | 12.1105 | 51.2144
198.23 | 12.1132 | 51.2093
198.25 | 12.116 | 51.2043
198.28 | 12.1203 | 51.1966
198.3 | 12.1231 | 51.1914
198.31 | 12.1243 | 51.1893
198.32 | 12.1258 | 51.1859
198.35 | 12.13 | 51.1774
198.37 | 12.1326 | 51.1711
198.39 | 12.1351 | 51.1665
198.4 | 12.1364 | 51.1637
198.42 | 12.1388 | 51.1574
198.44 | 12.1413 | 51.1526
198.47 | 12.1453 | 51.1436
198.49 | 12.1476 | 51.1363
198.52 | 12.1511 | 51.1269
198.53 | 12.1521 | 51.1227
198.54 | 12.1542 | 51.1181
198.56 | 12.1584 | 51.1107
198.59 | 12.1647 | 51.0982
198.61 | 12.1689 | 51.0905
198.63 | 12.1731 | 51.0814
198.66 | 12.1794 | 51.0702
198.68 | 12.1836 | 51.0612
198.71 | 12.1899 | 51.0472
198.73 | 12.194 | 51.0395
198.75 | 12.1982 | 51.0299
198.78 | 12.2045 | 51.0173
198.8 | 12.2087 | 51.0078
198.82 | 12.2129 | 50.998
198.85 | 12.2192 | 50.9801
198.87 | 12.2234 | 50.9695
198.9 | 12.2297 | 50.9528
198.92 | 12.2339 | 50.9411
198.93 | 12.236 | 50.9355
198.94 | 12.2381 | 50.9305
198.97 | 12.2444 | 50.9125
198.99 | 12.2486 | 50.9025
199.02 | 12.2549 | 50.8841
199.04 | 12.2591 | 50.8719
199.06 | 12.2634 | 50.8581
199.09 | 12.2697 | 50.836
199.11 | 12.2739 | 50.8215
199.12 | 12.276 | 50.8142
199.13 | 12.2781 | 50.8062
199.16 | 12.2844 | 50.7853
199.18 | 12.2886 | 50.7699
199.21 | 12.2949 | 50.7478
199.23 | 12.2991 | 50.7315
199.25 | 12.3034 | 50.7151
199.28 | 12.3097 | 50.6899
199.3 | 12.3139 | 50.6723
199.32 | 12.3181 | 50.6546
199.35 | 12.3244 | 50.6283
199.37 | 12.3287 | 50.6103
199.39 | 12.3329 | 50.59
199.42 | 12.3392 | 50.5628
199.44 | 12.3434 | 50.5419
199.47 | 12.3498 | 50.5113
199.49 | 12.354 | 50.4909
199.51 | 12.3582 | 50.4704
199.54 | 12.3646 | 50.4394
199.56 | 12.3688 | 50.417
199.58 | 12.373 | 50.3959
199.61 | 12.3793 | 50.3597
199.63 | 12.3836 | 50.3354
199.66 | 12.3899 | 50.2974
199.68 | 12.3942 | 50.2717
199.69 | 12.3963 | 50.2583
199.7 | 12.3984 | 50.2455
199.71 | 12.4005 | 50.2327
199.72 | 12.4026 | 50.2201
199.73 | 12.4047 | 50.2069
199.74 | 12.4069 | 50.1946
199.75 | 12.409 | 50.1824
199.76 | 12.4111 | 50.1693
199.78 | 12.4153 | 50.1414
199.79 | 12.4174 | 50.1294
199.8 | 12.4196 | 50.1165
199.82 | 12.4238 | 50.0882
199.84 | 12.428 | 50.061
199.85 | 12.4302 | 50.0458
199.86 | 12.4323 | 50.0309
199.87 | 12.4344 | 50.017
199.88 | 12.4365 | 50.0042
199.89 | 12.4386 | 49.9898
199.9 | 12.4408 | 49.9746
199.92 | 12.445 | 49.9472
199.94 | 12.4492 | 49.9154
199.96 | 12.4535 | 49.8859
199.97 | 12.4556 | 49.8707
199.98 | 12.4577 | 49.8532
199.99 | 12.4598 | 49.8361
200 | 12.462 | 49.8202
200.01 | 12.4641 | 49.8038
200.02 | 12.4662 | 49.7863
200.04 | 12.4705 | 49.755
200.06 | 12.4747 | 49.7229
200.08 | 12.479 | 49.6896
200.1 | 12.4832 | 49.658
200.11 | 12.4853 | 49.6408
200.12 | 12.4875 | 49.6243
200.13 | 12.4896 | 49.608
200.14 | 12.4917 | 49.5903
200.16 | 12.496 | 49.553
200.17 | 12.4981 | 49.5362
200.18 | 12.5002 | 49.5189
200.19 | 12.5023 | 49.4998
200.2 | 12.5045 | 49.4805
200.23 | 12.5108 | 49.4219
200.25 | 12.5151 | 49.3819
200.28 | 12.5215 | 49.3177
200.3 | 12.5257 | 49.2752
200.31 | 12.5278 | 49.2533
200.32 | 12.53 | 49.2305
200.34 | 12.5342 | 49.1864
200.35 | 12.5364 | 49.1647
200.37 | 12.5406 | 49.1184
200.39 | 12.5449 | 49.0734
200.41 | 12.5492 | 49.0248
200.42 | 12.5513 | 49.0013
200.43 | 12.5534 | 48.9777
200.44 | 12.5555 | 48.9518
200.45 | 12.5577 | 48.9253
200.46 | 12.5598 | 48.899
200.47 | 12.5619 | 48.8734
200.48 | 12.5641 | 48.8459
200.49 | 12.5662 | 48.8168
200.51 | 12.5705 | 48.7615
200.54 | 12.5769 | 48.6718
200.56 | 12.5811 | 48.6134
200.58 | 12.5854 | 48.5508
200.61 | 12.5918 | 48.4558
200.63 | 12.5961 | 48.3898
200.66 | 12.6025 | 48.2843
200.68 | 12.6067 | 48.2108
200.7 | 12.611 | 48.1315
200.73 | 12.6174 | 48.0043
200.75 | 12.6217 | 47.907
200.78 | 12.6281 | 47.746
200.8 | 12.6324 | 47.621
200.82 | 12.6367 | 47.4795
200.85 | 12.6431 | 47.2295
200.87 | 12.6474 | 47.0305
200.89 | 12.6516 | 46.791
200.92 | 12.6581 | 46.223

## fi 14a
Specimen number in a sub-series | 2
Initial gauge length | 140 | mm
Diameter | 14 | mm
Initial cross section | 153.938 | mm²
Elasticity modulus | 196.726 | GPa
Proof stress at non-proportional elongation 0.2% | 81.7995 | kN
Test time | Strain | Standard force
s | mm | kN
5.34058e-07 | -1.25977e-06 | 1.02609
0.0200201 | 2.54431e-05 | 1.02736
0.0499883 | 0.000112526 | 1.0259
0.0599981 | 0.00026416 | 1.02468
0.0700079 | 0.000429145 | 1.02429
0.0999761 | 0.000398628 | 1.02353
0.119996 | 0.000673763 | 1.02368
0.140015 | 0.000714771 | 1.02414
0.169983 | 0.00102448 | 1.02538
0.190003 | 0.000999681 | 1.02571
0.219971 | 0.00120258 | 1.02576
0.239991 | 0.00113904 | 1.02604
0.26001 | 0.00129568 | 1.02561
0.289979 | 0.00146877 | 1.02694
0.309998 | 0.00150119 | 1.02845
0.330018 | 0.00179588 | 1.03086
0.359986 | 0.00180446 | 1.03474
0.380005 | 0.00214874 | 1.03805
0.409974 | 0.00198638 | 1.0451
0.429993 | 0.00242793 | 1.04993
0.450013 | 0.00239693 | 1.05848
0.479981 | 0.0027765 | 1.07144
0.500001 | 0.00279271 | 1.08073
0.52002 | 0.00290596 | 1.09116
0.549988 | 0.00322162 | 1.10654
0.570008 | 0.00331151 | 1.11854
0.580018 | 0.0034908 | 1.12594
0.599976 | 0.00358569 | 1.14238
0.619996 | 0.00367104 | 1.15938
0.640015 | 0.00413357 | 1.17819
0.669983 | 0.00417828 | 1.20782
0.690003 | 0.00453781 | 1.22613
0.719971 | 0.00463634 | 1.25613
0.739991 | 0.00506931 | 1.27963
0.76001 | 0.00507959 | 1.30369
0.789979 | 0.00546869 | 1.34232
0.809998 | 0.00554546 | 1.37157
0.830018 | 0.00592502 | 1.39876
0.859986 | 0.00617941 | 1.43951
0.880005 | 0.00646885 | 1.46838
0.890015 | 0.00663575 | 1.48251
0.909974 | 0.00672647 | 1.51057
0.929993 | 0.00704833 | 1.54188
0.950013 | 0.00734445 | 1.57188
0.979981 | 0.00766953 | 1.62113
1 | 0.00797137 | 1.65401
1.02002 | 0.00826128 | 1.68682
1.04999 | 0.00865134 | 1.73807
1.06 | 0.00867852 | 1.75419
1.07001 | 0.0088044 | 1.76963
1.09998 | 0.00923451 | 1.81819
1.12 | 0.00951537 | 1.85307
1.14002 | 0.00976618 | 1.88907
1.16998 | 0.010115 | 1.94007
1.19 | 0.0104774 | 1.97494
1.21997 | 0.0107764 | 2.02313
1.23999 | 0.0111168 | 2.05407
1.26001 | 0.0111126 | 2.08769
1.28998 | 0.0117229 | 2.13788
1.31 | 0.0117106 | 2.17038
1.32001 | 0.0118871 | 2.18763
1.33002 | 0.0121465 | 2.20676
1.35999 | 0.0123206 | 2.25682
1.38001 | 0.0127364 | 2.29232
1.39002 | 0.0129262 | 2.31132
1.40997 | 0.0129496 | 2.34757
1.42999 | 0.0132901 | 2.38232
1.45001 | 0.0135325 | 2.41869
1.47998 | 0.0137872 | 2.47082
1.48999 | 0.0140599 | 2.48819
1.5 | 0.0141553 | 2.50519
1.52002 | 0.0141074 | 2.54032
1.54999 | 0.0147256 | 2.59219
1.57001 | 0.0146496 | 2.62632
1.58997 | 0.0152132 | 2.65957
1.59998 | 0.0153195 | 2.67551
1.62 | 0.015181 | 2.70701
1.64002 | 0.0156369 | 2.73988
1.66998 | 0.0157598 | 2.78976
1.69 | 0.0161966 | 2.82538
1.70001 | 0.0164398 | 2.84351
1.71997 | 0.01634 | 2.87888
1.73999 | 0.0167277 | 2.91188
1.76001 | 0.0169906 | 2.94551
1.78998 | 0.0172247 | 2.99638
1.79999 | 0.0175032 | 3.01326
1.81 | 0.0175335 | 3.02976
1.83002 | 0.0174856 | 3.06313
1.85999 | 0.0181274 | 3.11538
1.88001 | 0.0181206 | 3.14701
1.89996 | 0.0185688 | 3.17913
1.90997 | 0.0187167 | 3.19526
1.92999 | 0.0186308 | 3.22888
1.95001 | 0.0190533 | 3.26051
1.97998 | 0.0191556 | 3.31213
2 | 0.0195447 | 3.34726
2.01001 | 0.0197488 | 3.36451
2.02002 | 0.0197137 | 3.38113
2.04999 | 0.0200871 | 3.43101
2.07001 | 0.0203155 | 3.46401
2.09998 | 0.0206451 | 3.51538
2.10999 | 0.0208225 | 3.53288
2.12 | 0.0208455 | 3.54976
2.14002 | 0.0209633 | 3.58501
2.16998 | 0.0214034 | 3.63638
2.19 | 0.0215302 | 3.66901
2.20996 | 0.0218964 | 3.70019
2.21997 | 0.0219594 | 3.71694
2.23999 | 0.0221206 | 3.75013
2.26001 | 0.0224305 | 3.78251
2.28998 | 0.0226591 | 3.83363
2.31 | 0.0228895 | 3.86876
2.32001 | 0.0229224 | 3.88601
2.33002 | 0.0229705 | 3.90226
2.35999 | 0.0234474 | 3.95576
2.38001 | 0.0235325 | 3.99001
2.40997 | 0.023965 | 4.04276
2.42999 | 0.0241462 | 4.07963
2.45001 | 0.0243493 | 4.11401
2.47998 | 0.0246335 | 4.16713
2.5 | 0.0247352 | 4.20188
2.52002 | 0.0250433 | 4.23588
2.54999 | 0.0252564 | 4.28738
2.57001 | 0.0255931 | 4.32013
2.59998 | 0.0257426 | 4.36769
2.62 | 0.0260468 | 4.39982
2.64002 | 0.0262294 | 4.43482
2.66998 | 0.02648 | 4.48694
2.69 | 0.0266774 | 4.52194
2.71997 | 0.0269661 | 4.57369
2.72998 | 0.0271463 | 4.59019
2.73999 | 0.0272093 | 4.60744
2.76001 | 0.0273662 | 4.64182
2.78998 | 0.0277534 | 4.69232
2.81 | 0.0278795 | 4.72682
2.83002 | 0.0281432 | 4.76094
2.83997 | 0.0282204 | 4.77707
2.85999 | 0.0283356 | 4.80857
2.88001 | 0.0286169 | 4.84169
2.90997 | 0.0288233 | 4.88913
2.92999 | 0.0291103 | 4.91969
2.95001 | 0.0292124 | 4.95182
2.95996 | 0.0293363 | 4.96882
2.97998 | 0.0296105 | 5.00169
3 | 0.0296835 | 5.03469
3.02002 | 0.0299467 | 5.06794
3.04998 | 0.0301074 | 5.11985
3.07 | 0.0304049 | 5.15673
3.09002 | 0.0305334 | 5.18966
3.11999 | 0.0309564 | 5.24066
3.14001 | 0.0310725 | 5.27441
3.16997 | 0.0314018 | 5.32104
3.17998 | 0.0315052 | 5.33866
3.18999 | 0.0315275 | 5.35716
3.21001 | 0.03168 | 5.39016
3.23998 | 0.0319936 | 5.43929
3.26 | 0.0321268 | 5.47591
3.28002 | 0.0325025 | 5.50929
3.28997 | 0.0325155 | 5.52516
3.30999 | 0.0326222 | 5.55816
3.33001 | 0.0329951 | 5.59204
3.35998 | 0.0330704 | 5.64173
3.38 | 0.0334347 | 5.67573
3.40002 | 0.0334796 | 5.7111
3.40996 | 0.0335754 | 5.7296
3.42998 | 0.0339273 | 5.76473
3.45 | 0.0340256 | 5.79873
3.47997 | 0.034402 | 5.85098
3.49999 | 0.0345556 | 5.8836
3.52001 | 0.0346851 | 5.91698
3.54998 | 0.0349936 | 5.9656
3.57 | 0.0351057 | 5.99729
3.59002 | 0.0354671 | 6.03229
3.61999 | 0.0355732 | 6.08404
3.63 | 0.0357525 | 6.10116
3.64001 | 0.0359595 | 6.11929
3.66997 | 0.0360904 | 6.17073
3.68999 | 0.0364156 | 6.20323
3.71001 | 0.0365674 | 6.23948
3.73998 | 0.036797 | 6.29023
3.76 | 0.0369636 | 6.32223
3.78002 | 0.037112 | 6.3561
3.80999 | 0.0374934 | 6.40435
3.83001 | 0.0376075 | 6.43685
3.84997 | 0.037967 | 6.47085
3.85998 | 0.0380276 | 6.48798
3.88 | 0.0381234 | 6.52123
3.90002 | 0.0383828 | 6.5526
3.92998 | 0.0385355 | 6.60135
3.95 | 0.0388301 | 6.63266
3.97997 | 0.0389824 | 6.68191
3.99999 | 0.0392952 | 6.71616
4.02001 | 0.0394664 | 6.75091
4.04998 | 0.0396393 | 6.80429
4.07 | 0.0399169 | 6.83729
4.08001 | 0.0400075 | 6.85341
4.09002 | 0.0401105 | 6.86941
4.11999 | 0.0402964 | 6.91691
4.14001 | 0.0405448 | 6.94748
4.16997 | 0.0407952 | 6.99785
4.18999 | 0.0410121 | 7.02923
4.21001 | 0.0411933 | 7.06135
4.23998 | 0.0414775 | 7.11548
4.26 | 0.0416065 | 7.14885
4.28002 | 0.0417496 | 7.1851
4.29998 | 0.0420204 | 7.22285
4.30999 | 0.0420805 | 7.24098
4.33001 | 0.0421926 | 7.27323
4.35998 | 0.0425592 | 7.32685
4.38 | 0.0426873 | 7.3611
4.40002 | 0.0429495 | 7.39435
4.41997 | 0.0430265 | 7.43035
4.42998 | 0.0431152 | 7.44823
4.45 | 0.0434052 | 7.48223
4.47997 | 0.0435625 | 7.53223
4.49999 | 0.0438362 | 7.56648
4.52001 | 0.0440064 | 7.59735
4.53002 | 0.0441104 | 7.61304
4.54998 | 0.0442725 | 7.64598
4.57 | 0.0444063 | 7.68123
4.59002 | 0.0446657 | 7.71498
4.61999 | 0.0448564 | 7.76685
4.64001 | 0.0450834 | 7.79998
4.65002 | 0.0451892 | 7.8176
4.66997 | 0.0453824 | 7.8496
4.68999 | 0.0455674 | 7.88535
4.71001 | 0.0456954 | 7.91835
4.73998 | 0.0460855 | 7.96735
4.76 | 0.0462404 | 7.99979
4.78002 | 0.0463933 | 8.03085
4.80999 | 0.0467175 | 8.08073
4.83001 | 0.0468963 | 8.11385
4.85998 | 0.0471055 | 8.16473
4.88 | 0.047333 | 8.19773
4.90002 | 0.0475733 | 8.22935
4.92998 | 0.0477831 | 8.27623
4.95 | 0.0480063 | 8.3091
4.97997 | 0.0481894 | 8.35654
4.99999 | 0.0483775 | 8.39304
5.02001 | 0.0486073 | 8.42891
5.04998 | 0.0488853 | 8.47823
5.07 | 0.0490455 | 8.51198
5.09002 | 0.0492151 | 8.54485
5.10998 | 0.0495021 | 8.57466
5.11999 | 0.0495524 | 8.59154
5.14001 | 0.0496325 | 8.62554
5.16997 | 0.0499792 | 8.67491
5.18999 | 0.0501303 | 8.70866
5.21001 | 0.0503554 | 8.74366
5.23998 | 0.0505521 | 8.79154
5.26 | 0.0508525 | 8.82716
5.28002 | 0.0509755 | 8.86029
5.30999 | 0.0512926 | 8.91066
5.33001 | 0.0514164 | 8.94554
5.34997 | 0.0515802 | 8.98129
5.35998 | 0.0517289 | 8.99766
5.38 | 0.0518756 | 9.03216
5.40002 | 0.0520534 | 9.06716
5.42998 | 0.0523474 | 9.12066
5.45 | 0.0524665 | 9.15429
5.46001 | 0.0526124 | 9.17179
5.47997 | 0.0528174 | 9.20379
5.49999 | 0.0529693 | 9.23373
5.52001 | 0.0531763 | 9.2656
5.54998 | 0.0533932 | 9.31391
5.57 | 0.0535954 | 9.34791
5.58001 | 0.0536665 | 9.36616
5.59002 | 0.0537475 | 9.38429
5.61999 | 0.0540174 | 9.43566
5.64001 | 0.0541605 | 9.46798
5.66997 | 0.0544075 | 9.51923
5.68999 | 0.0545422 | 9.55023
5.71001 | 0.0547625 | 9.58285
5.73998 | 0.0549801 | 9.62985
5.76 | 0.0551852 | 9.65785
5.78002 | 0.0552466 | 9.68635
5.80999 | 0.0555122 | 9.72116
5.83001 | 0.0555656 | 9.7416
5.85998 | 0.0557623 | 9.76948
5.86999 | 0.0557676 | 9.77848
5.88 | 0.0557895 | 9.78698
5.90002 | 0.0559636 | 9.80804
5.92998 | 0.0561256 | 9.84498
5.95 | 0.0563001 | 9.87379
5.97997 | 0.0565924 | 9.92266
5.99999 | 0.0567164 | 9.95429
6.01 | 0.0568175 | 9.97129
6.02001 | 0.0568895 | 9.98641
6.04998 | 0.0571175 | 10.0322
6.07 | 0.0573135 | 10.0616
6.09002 | 0.0573864 | 10.0924
6.11999 | 0.0577331 | 10.1354
6.14001 | 0.0578025 | 10.1613
6.15996 | 0.0578504 | 10.1875
6.16997 | 0.0579491 | 10.1999
6.18999 | 0.0580736 | 10.2222
6.21001 | 0.0582223 | 10.243
6.23998 | 0.0582976 | 10.2758
6.26 | 0.0584602 | 10.2947
6.28002 | 0.0586104 | 10.3169
6.30999 | 0.0586774 | 10.3569
6.33001 | 0.0589091 | 10.3844
6.35998 | 0.0591595 | 10.4292
6.38 | 0.0592334 | 10.462
6.40002 | 0.0594746 | 10.4939
6.42998 | 0.0597205 | 10.5429
6.45 | 0.0598835 | 10.575
6.46001 | 0.0599965 | 10.591
6.47997 | 0.0601553 | 10.6226
6.49999 | 0.0603265 | 10.6534
6.52001 | 0.0604436 | 10.686
6.54998 | 0.0606634 | 10.7365
6.57 | 0.0608866 | 10.7707
6.59002 | 0.0609565 | 10.8055
6.59997 | 0.0610571 | 10.8237
6.61999 | 0.0613289 | 10.8602
6.64001 | 0.0614863 | 10.8929
6.66997 | 0.0617176 | 10.9415
6.68999 | 0.0618754 | 10.9753
6.71001 | 0.0620432 | 11.0065
6.71996 | 0.0621305 | 11.0215
6.73998 | 0.0622695 | 11.0564
6.76 | 0.0623475 | 11.0896
6.78002 | 0.0626021 | 11.1201
6.80999 | 0.0628365 | 11.1665
6.83001 | 0.0629795 | 11.1972
6.84997 | 0.0632318 | 11.2282
6.85998 | 0.0632875 | 11.2452
6.88 | 0.0633365 | 11.2784
6.90002 | 0.0635769 | 11.3115
6.92998 | 0.0638205 | 11.3618
6.95 | 0.0640551 | 11.3963
6.97997 | 0.0642134 | 11.4459
6.98998 | 0.0643193 | 11.4616
6.99999 | 0.0644528 | 11.4776
7.02001 | 0.0646524 | 11.5099
7.04998 | 0.0648071 | 11.5579
7.07 | 0.0650961 | 11.591
7.09002 | 0.0651426 | 11.622
7.11999 | 0.0654618 | 11.6692
7.14001 | 0.0655535 | 11.7055
7.16997 | 0.0658663 | 11.7552
7.18999 | 0.0659666 | 11.7905
7.21001 | 0.0660973 | 11.8255
7.23998 | 0.0663735 | 11.8749
7.26 | 0.0664534 | 11.9092
7.27001 | 0.0665773 | 11.926
7.28002 | 0.0667204 | 11.9438
7.30999 | 0.0669173 | 11.9965
7.33001 | 0.0671634 | 12.0314
7.35998 | 0.0673065 | 12.0827
7.38 | 0.067555 | 12.114
7.39001 | 0.0676193 | 12.13
7.40002 | 0.0676456 | 12.1461
7.42998 | 0.0678932 | 12.1915
7.45 | 0.0680825 | 12.2235
7.47997 | 0.0683452 | 12.275
7.49999 | 0.0684234 | 12.3085
7.52001 | 0.0686704 | 12.3433
7.54998 | 0.0688764 | 12.3944
7.57 | 0.0690972 | 12.4265
7.59002 | 0.0692364 | 12.4619
7.61999 | 0.0695001 | 12.5099
7.64001 | 0.0695936 | 12.5423
7.65996 | 0.0697602 | 12.5759
7.66997 | 0.0698832 | 12.5922
7.68999 | 0.0700575 | 12.6225
7.71001 | 0.0701906 | 12.6555
7.73998 | 0.0704705 | 12.7041
7.76 | 0.0705664 | 12.7342
7.78002 | 0.0708201 | 12.7657
7.80999 | 0.0709295 | 12.8119
7.83001 | 0.0711932 | 12.8434
7.85998 | 0.0713655 | 12.8916
7.88 | 0.0715791 | 12.9234
7.90002 | 0.0717606 | 12.9586
7.91997 | 0.0718604 | 12.994
7.92998 | 0.0719892 | 13.0105
7.95 | 0.0721823 | 13.0436
7.97997 | 0.072372 | 13.0931
7.99999 | 0.0726361 | 13.125
8.02001 | 0.0726996 | 13.1562
8.04002 | 0.0728836 | 13.1892
8.06999 | 0.0731754 | 13.2363
8.09001 | 0.0733523 | 13.2686
8.11998 | 0.0735305 | 13.3186
8.14 | 0.0737475 | 13.3509
8.16002 | 0.0739056 | 13.3851
8.18998 | 0.0741554 | 13.4371
8.21 | 0.0743624 | 13.4707
8.23997 | 0.0746065 | 13.5246
8.25999 | 0.0747572 | 13.5599
8.28001 | 0.0748695 | 13.5943
8.29002 | 0.0749691 | 13.6124
8.30998 | 0.0751766 | 13.6456
8.33 | 0.0752365 | 13.6774
8.35002 | 0.0754192 | 13.7108
8.37999 | 0.0756895 | 13.7581
8.40001 | 0.0758822 | 13.7886
8.41002 | 0.0760071 | 13.8046
8.42997 | 0.0761065 | 13.8382
8.44999 | 0.0762953 | 13.8699
8.47001 | 0.0764951 | 13.9042
8.49998 | 0.0766595 | 13.9553
8.52 | 0.0769227 | 13.9891
8.54002 | 0.0769995 | 14.0228
8.54997 | 0.0770706 | 14.0409
8.56999 | 0.0773457 | 14.0749
8.59001 | 0.0774704 | 14.1071
8.61998 | 0.0777665 | 14.156
8.64 | 0.0779355 | 14.1883
8.66002 | 0.0780934 | 14.2187
8.68998 | 0.0783275 | 14.2671
8.71 | 0.0785073 | 14.2987
8.73997 | 0.0787805 | 14.3437
8.75999 | 0.0788954 | 14.3751
8.78001 | 0.0790604 | 14.4063
8.79002 | 0.0791892 | 14.4218
8.80998 | 0.0793096 | 14.4526
8.83 | 0.0794123 | 14.4844
8.85002 | 0.079687 | 14.5182
8.87999 | 0.0799025 | 14.5716
8.90001 | 0.0800694 | 14.6062
8.91996 | 0.0802563 | 14.6404
8.92997 | 0.0803436 | 14.6571
8.94999 | 0.0804635 | 14.689
8.97001 | 0.0806194 | 14.7176
8.99998 | 0.0808874 | 14.7649
9.02 | 0.0810562 | 14.7951
9.04002 | 0.0812024 | 14.8251
9.05998 | 0.0813363 | 14.8588
9.06999 | 0.0814503 | 14.876
9.09001 | 0.0816663 | 14.9092
9.11998 | 0.0818006 | 14.9626
9.14 | 0.082059 | 14.9979
9.16002 | 0.0822204 | 15.0313
9.18998 | 0.0823933 | 15.0824
9.21 | 0.0826488 | 15.1174
9.23997 | 0.0828734 | 15.1681
9.25999 | 0.0830322 | 15.2045
9.28001 | 0.0832301 | 15.2378
9.29997 | 0.0834065 | 15.2701
9.30998 | 0.0834962 | 15.2866
9.33 | 0.0836154 | 15.3186
9.35002 | 0.0837923 | 15.3494
9.37999 | 0.0840531 | 15.3936
9.40001 | 0.0842162 | 15.4271
9.42997 | 0.0844232 | 15.476
9.44999 | 0.0846501 | 15.5105
9.47001 | 0.0848175 | 15.5475
9.49998 | 0.0850635 | 15.5964
9.52 | 0.0852495 | 15.6326
9.54002 | 0.0853892 | 15.6671
9.54997 | 0.0854395 | 15.6834
9.56999 | 0.0855561 | 15.7138
9.59001 | 0.0858117 | 15.7463
9.61998 | 0.0860735 | 15.7909
9.64 | 0.0862294 | 15.8224
9.66002 | 0.0863324 | 15.8541
9.66996 | 0.0864454 | 15.8704
9.68998 | 0.0866795 | 15.9012
9.71 | 0.0867555 | 15.9343
9.73997 | 0.0871327 | 15.9816
9.75999 | 0.0872535 | 16.0126
9.78001 | 0.0874533 | 16.0449
9.80998 | 0.0877075 | 16.0913
9.83 | 0.0879173 | 16.1246
9.85002 | 0.0880325 | 16.1606
9.87999 | 0.0883133 | 16.2103
9.90001 | 0.0884702 | 16.2423
9.92997 | 0.0887134 | 16.2908
9.94999 | 0.0888893 | 16.3204
9.97001 | 0.0890205 | 16.3533
9.99998 | 0.0892732 | 16.4008
10.02 | 0.0894134 | 16.4314
10.03 | 0.0894873 | 16.4484
10.04 | 0.0895765 | 16.4666
10.07 | 0.0898473 | 16.5158
10.09 | 0.0899365 | 16.5502
10.12 | 0.0902258 | 16.6031
10.14 | 0.0903955 | 16.6356
10.16 | 0.0905395 | 16.6706
10.19 | 0.0907606 | 16.7213
10.21 | 0.0909723 | 16.7558
10.24 | 0.0912004 | 16.8078
10.26 | 0.0913888 | 16.8389
10.28 | 0.0916353 | 16.8709
10.31 | 0.0918163 | 16.918
10.33 | 0.0920375 | 16.9461
10.35 | 0.0921875 | 16.9766
10.38 | 0.0924455 | 17.0254
10.4 | 0.0925135 | 17.0581
10.41 | 0.0926404 | 17.0759
10.43 | 0.0929055 | 17.1117
10.45 | 0.0929755 | 17.1476
10.47 | 0.093135 | 17.1828
10.5 | 0.0934366 | 17.2363
10.52 | 0.0936225 | 17.2681
10.53 | 0.0937093 | 17.2838
10.54 | 0.0937434 | 17.2991
10.57 | 0.0939992 | 17.3474
10.59 | 0.0941995 | 17.3776
10.62 | 0.0944072 | 17.4249
10.64 | 0.0946022 | 17.4547
10.66 | 0.0947772 | 17.4835
10.69 | 0.0949593 | 17.5277
10.71 | 0.0951291 | 17.5574
10.74 | 0.0954026 | 17.6057
10.76 | 0.0954862 | 17.6381
10.78 | 0.0957666 | 17.6698
10.79 | 0.0958424 | 17.6871
10.81 | 0.0959475 | 17.7226
10.83 | 0.0962103 | 17.7568
10.85 | 0.0963176 | 17.7888
10.88 | 0.0966227 | 17.8372
10.9 | 0.0967195 | 17.8687
10.92 | 0.0968955 | 17.8993
10.93 | 0.0970252 | 17.9151
10.95 | 0.0971375 | 17.9458
10.97 | 0.0973072 | 17.9749
11 | 0.0976062 | 18.0243
11.02 | 0.0977252 | 18.0579
11.04 | 0.0979355 | 18.0906
11.07 | 0.0981274 | 18.1449
11.09 | 0.0983353 | 18.1789
11.12 | 0.0984955 | 18.2283
11.14 | 0.0987249 | 18.2645
11.16 | 0.0989034 | 18.299
11.18 | 0.0990062 | 18.3325
11.19 | 0.0991202 | 18.3498
11.21 | 0.0993233 | 18.384
11.24 | 0.0995055 | 18.4316
11.26 | 0.0997505 | 18.4636
11.28 | 0.0998226 | 18.4953
11.3 | 0.100029 | 18.5234
11.31 | 0.10016 | 18.5391
11.33 | 0.100235 | 18.5722
11.35 | 0.100447 | 18.6036
11.38 | 0.100683 | 18.6518
11.4 | 0.100809 | 18.6866
11.42 | 0.101066 | 18.7193
11.43 | 0.101095 | 18.7361
11.45 | 0.10128 | 18.7729
11.47 | 0.101455 | 18.8084
11.5 | 0.101709 | 18.8584
11.52 | 0.101873 | 18.8924
11.54 | 0.102029 | 18.9241
11.55 | 0.102103 | 18.9389
11.57 | 0.10225 | 18.9704
11.59 | 0.102426 | 19.0025
11.62 | 0.10264 | 19.0469
11.64 | 0.102846 | 19.0781
11.66 | 0.102973 | 19.1094
11.69 | 0.103215 | 19.1558
11.71 | 0.103415 | 19.1879
11.74 | 0.103585 | 19.2364
11.76 | 0.10382 | 19.2706
11.78 | 0.103931 | 19.3069
11.81 | 0.104218 | 19.3579
11.83 | 0.10427 | 19.3904
11.85 | 0.104503 | 19.421
11.88 | 0.104767 | 19.4653
11.9 | 0.104895 | 19.4954
11.93 | 0.105215 | 19.5421
11.94 | 0.10523 | 19.5573
11.95 | 0.105303 | 19.5717
11.97 | 0.105576 | 19.6038
12 | 0.105677 | 19.6506
12.02 | 0.105993 | 19.685
12.04 | 0.106079 | 19.7193
12.07 | 0.106357 | 19.7713
12.09 | 0.10655 | 19.8081
12.12 | 0.106735 | 19.8615
12.14 | 0.106962 | 19.8961
12.16 | 0.106984 | 19.9308
12.19 | 0.107397 | 19.9789
12.21 | 0.107431 | 20.0112
12.24 | 0.107817 | 20.0596
12.26 | 0.10786 | 20.0883
12.28 | 0.108109 | 20.1183
12.31 | 0.108292 | 20.1653
12.33 | 0.108438 | 20.1963
12.35 | 0.108713 | 20.23
12.38 | 0.108946 | 20.2841
12.4 | 0.109057 | 20.3171
12.43 | 0.109362 | 20.3706
12.44 | 0.109476 | 20.3879
12.45 | 0.109549 | 20.404
12.47 | 0.109625 | 20.4342
12.5 | 0.10987 | 20.4823
12.52 | 0.110132 | 20.5126
12.54 | 0.110183 | 20.5421
12.57 | 0.110529 | 20.5884
12.59 | 0.11068 | 20.6179
12.62 | 0.11093 | 20.6634
12.64 | 0.110971 | 20.6943
12.66 | 0.111257 | 20.7248
12.69 | 0.111414 | 20.7747
12.71 | 0.111583 | 20.8071
12.74 | 0.111943 | 20.8579
12.76 | 0.11198 | 20.8938
12.78 | 0.112248 | 20.925
12.81 | 0.11248 | 20.9742
12.82 | 0.112587 | 20.9894
12.83 | 0.11267 | 21.005
12.85 | 0.112739 | 21.0339
12.88 | 0.11311 | 21.0781
12.9 | 0.11324 | 21.1072
12.93 | 0.11344 | 21.1534
12.94 | 0.113596 | 21.171
12.95 | 0.11369 | 21.1871
12.97 | 0.113813 | 21.2201
13 | 0.113999 | 21.273
13.02 | 0.114292 | 21.308
13.04 | 0.114378 | 21.3418
13.07 | 0.114637 | 21.3951
13.09 | 0.114817 | 21.4302
13.11 | 0.114963 | 21.4637
13.14 | 0.115234 | 21.5136
13.16 | 0.115346 | 21.5461
13.18 | 0.115667 | 21.5776
13.19 | 0.115709 | 21.5939
13.21 | 0.115763 | 21.6257
13.23 | 0.116066 | 21.6544
13.26 | 0.116196 | 21.7005
13.28 | 0.11649 | 21.7321
13.3 | 0.116574 | 21.7637
13.32 | 0.116699 | 21.7976
13.33 | 0.116855 | 21.8157
13.35 | 0.117027 | 21.8514
13.38 | 0.117229 | 21.9023
13.4 | 0.117407 | 21.9398
13.42 | 0.117556 | 21.9738
13.43 | 0.1177 | 21.9896
13.45 | 0.117864 | 22.0211
13.47 | 0.117922 | 22.0522
13.5 | 0.1183 | 22.0937
13.52 | 0.118336 | 22.1226
13.54 | 0.118533 | 22.1513
13.56 | 0.118786 | 22.1824
13.57 | 0.118826 | 22.197
13.59 | 0.118947 | 22.2277
13.61 | 0.119209 | 22.2589
13.64 | 0.119323 | 22.3071
13.66 | 0.11961 | 22.3367
13.69 | 0.119807 | 22.3879
13.71 | 0.12003 | 22.4226
13.73 | 0.120292 | 22.4572
13.76 | 0.120516 | 22.5071
13.78 | 0.120792 | 22.5384
13.79 | 0.120861 | 22.5531
13.8 | 0.120892 | 22.568
13.83 | 0.121262 | 22.6117
13.85 | 0.121333 | 22.6416
13.88 | 0.121684 | 22.6866
13.9 | 0.121724 | 22.7183
13.92 | 0.121858 | 22.7517
13.93 | 0.12207 | 22.7666
13.95 | 0.122201 | 22.7996
13.97 | 0.122203 | 22.8351
14 | 0.12264 | 22.8859
14.02 | 0.12263 | 22.9201
14.04 | 0.122995 | 22.9571
14.07 | 0.123079 | 23.0066
14.09 | 0.123427 | 23.0411
14.11 | 0.12343 | 23.0756
14.14 | 0.123807 | 23.1247
14.16 | 0.123894 | 23.1574
14.19 | 0.124099 | 23.2041
14.21 | 0.12434 | 23.2326
14.23 | 0.124488 | 23.262
14.26 | 0.124648 | 23.3081
14.28 | 0.12483 | 23.3407
14.3 | 0.125126 | 23.3748
14.33 | 0.125147 | 23.4278
14.35 | 0.125492 | 23.4632
14.38 | 0.125675 | 23.5131
14.4 | 0.125809 | 23.5441
14.42 | 0.125923 | 23.5769
14.44 | 0.1262 | 23.6069
14.45 | 0.126279 | 23.6224
14.47 | 0.126354 | 23.6522
14.5 | 0.126649 | 23.7025
14.52 | 0.12682 | 23.7316
14.54 | 0.126894 | 23.7606
14.57 | 0.127185 | 23.8066
14.58 | 0.127335 | 23.821
14.59 | 0.127405 | 23.8357
14.61 | 0.127471 | 23.8663
14.64 | 0.127776 | 23.9173
14.66 | 0.127969 | 23.9502
14.69 | 0.128117 | 24.0028
14.71 | 0.12829 | 24.0364
14.72 | 0.128439 | 24.0531
14.73 | 0.128545 | 24.0685
14.76 | 0.12866 | 24.1145
14.78 | 0.128883 | 24.1442
14.8 | 0.129069 | 24.1731
14.83 | 0.12931 | 24.2168
14.85 | 0.129397 | 24.2446
14.86 | 0.129486 | 24.2591
14.88 | 0.129722 | 24.2912
14.9 | 0.129832 | 24.3225
14.92 | 0.129945 | 24.3554
14.95 | 0.130289 | 24.4093
14.97 | 0.1304 | 24.4444
14.98 | 0.130493 | 24.4611
15 | 0.130626 | 24.4972
15.02 | 0.130776 | 24.5338
15.04 | 0.130997 | 24.5678
15.07 | 0.131133 | 24.6199
15.09 | 0.131412 | 24.6528
15.11 | 0.131503 | 24.6842
15.14 | 0.131757 | 24.7288
15.16 | 0.131948 | 24.7563
15.19 | 0.132186 | 24.7986
15.21 | 0.132283 | 24.8289
15.23 | 0.132449 | 24.8602
15.24 | 0.132585 | 24.8776
15.26 | 0.132726 | 24.9121
15.28 | 0.132779 | 24.9453
15.3 | 0.133089 | 24.9801
15.33 | 0.133206 | 25.0352
15.35 | 0.133485 | 25.0698
15.37 | 0.133603 | 25.1024
15.38 | 0.133633 | 25.1198
15.4 | 0.133906 | 25.1517
15.42 | 0.13403 | 25.1793
15.45 | 0.134279 | 25.2209
15.47 | 0.134426 | 25.2509
15.5 | 0.134646 | 25.2936
15.52 | 0.134852 | 25.3249
15.54 | 0.134888 | 25.3571
15.57 | 0.135213 | 25.4041
15.59 | 0.135356 | 25.4356
15.61 | 0.135599 | 25.4672
15.63 | 0.13565 | 25.5004
15.64 | 0.135729 | 25.5171
15.66 | 0.135985 | 25.5518
15.69 | 0.136216 | 25.6041
15.71 | 0.136332 | 25.6382
15.73 | 0.136515 | 25.6678
15.75 | 0.136719 | 25.6956
15.76 | 0.136777 | 25.7087
15.78 | 0.136826 | 25.7376
15.8 | 0.13707 | 25.7649
15.83 | 0.137331 | 25.8075
15.85 | 0.137486 | 25.8415
15.88 | 0.13776 | 25.8904
15.9 | 0.137927 | 25.9237
15.92 | 0.138041 | 25.9592
15.95 | 0.138259 | 26.0105
15.97 | 0.138453 | 26.0459
16 | 0.138543 | 26.0987
16.02 | 0.138829 | 26.1331
16.04 | 0.13906 | 26.1659
16.07 | 0.139157 | 26.2132
16.09 | 0.139395 | 26.2436
16.11 | 0.139622 | 26.274
16.14 | 0.139776 | 26.316
16.16 | 0.139923 | 26.3464
16.19 | 0.140257 | 26.3927
16.21 | 0.140379 | 26.4241
16.23 | 0.140488 | 26.4593
16.26 | 0.140815 | 26.5106
16.28 | 0.140892 | 26.5456
16.29 | 0.141006 | 26.5638
16.3 | 0.141135 | 26.5826
16.33 | 0.141402 | 26.6323
16.35 | 0.141528 | 26.6626
16.38 | 0.141698 | 26.7078
16.4 | 0.141982 | 26.7359
16.41 | 0.142043 | 26.7497
16.42 | 0.142071 | 26.765
16.45 | 0.142327 | 26.8098
16.47 | 0.142529 | 26.8383
16.5 | 0.14279 | 26.8839
16.52 | 0.1429 | 26.9136
16.54 | 0.143107 | 26.9444
16.57 | 0.143331 | 26.9924
16.59 | 0.143384 | 27.0244
16.61 | 0.143652 | 27.0604
16.64 | 0.143875 | 27.1119
16.66 | 0.144019 | 27.1453
16.67 | 0.144112 | 27.1614
16.69 | 0.144304 | 27.1925
16.71 | 0.1445 | 27.2202
16.73 | 0.144577 | 27.2496
16.76 | 0.144892 | 27.2924
16.78 | 0.14505 | 27.3209
16.79 | 0.145122 | 27.3352
16.8 | 0.145206 | 27.3506
16.83 | 0.14544 | 27.3992
16.85 | 0.145607 | 27.4331
16.88 | 0.145842 | 27.4851
16.9 | 0.145987 | 27.5187
16.92 | 0.146155 | 27.5518
16.95 | 0.146412 | 27.6058
16.97 | 0.146583 | 27.6388
17 | 0.146817 | 27.6904
17.02 | 0.146936 | 27.7227
17.04 | 0.14715 | 27.7529
17.05 | 0.147239 | 27.7682
17.07 | 0.147323 | 27.8004
17.09 | 0.147533 | 27.8304
17.11 | 0.147696 | 27.8586
17.14 | 0.147936 | 27.9046
17.16 | 0.148102 | 27.9347
17.18 | 0.148246 | 27.9668
17.19 | 0.148349 | 27.9844
17.21 | 0.148511 | 28.0201
17.23 | 0.148646 | 28.0543
17.26 | 0.148905 | 28.1081
17.28 | 0.149027 | 28.1417
17.3 | 0.149111 | 28.1716
17.32 | 0.149376 | 28.203
17.33 | 0.149457 | 28.2184
17.35 | 0.149513 | 28.2477
17.38 | 0.149837 | 28.2915
17.4 | 0.149945 | 28.3239
17.42 | 0.1501 | 28.3522
17.45 | 0.150303 | 28.3965
17.46 | 0.150377 | 28.4121
17.47 | 0.150479 | 28.4271
17.5 | 0.150695 | 28.4721
17.52 | 0.150826 | 28.5034
17.54 | 0.151088 | 28.5354
17.57 | 0.151173 | 28.5853
17.59 | 0.151412 | 28.6203
17.61 | 0.151586 | 28.6548
17.64 | 0.151822 | 28.703
17.66 | 0.151991 | 28.7332
17.69 | 0.152235 | 28.7759
17.71 | 0.152349 | 28.8032
17.73 | 0.152446 | 28.8317
17.76 | 0.152767 | 28.875
17.78 | 0.152813 | 28.9071
17.8 | 0.152987 | 28.9405
17.83 | 0.153252 | 28.9921
17.85 | 0.153436 | 29.0272
17.86 | 0.153535 | 29.0455
17.88 | 0.153583 | 29.079
17.9 | 0.153755 | 29.1144
17.92 | 0.153959 | 29.1502
17.95 | 0.154063 | 29.2005
17.97 | 0.15434 | 29.2345
18 | 0.154521 | 29.2821
18.01 | 0.154606 | 29.298
18.02 | 0.154716 | 29.3136
18.04 | 0.154788 | 29.3438
18.06 | 0.154977 | 29.372
18.09 | 0.155184 | 29.413
18.11 | 0.155323 | 29.4436
18.14 | 0.155585 | 29.4901
18.15 | 0.155654 | 29.5076
18.16 | 0.155745 | 29.525
18.18 | 0.155867 | 29.5602
18.21 | 0.156144 | 29.6131
18.23 | 0.156269 | 29.6485
18.26 | 0.15644 | 29.6965
18.28 | 0.156655 | 29.7273
18.3 | 0.156803 | 29.759
18.33 | 0.157003 | 29.8018
18.35 | 0.157117 | 29.8312
18.37 | 0.157263 | 29.8621
18.4 | 0.157413 | 29.9048
18.42 | 0.157545 | 29.9363
18.43 | 0.157688 | 29.952
18.45 | 0.15781 | 29.9833
18.47 | 0.157913 | 30.0142
18.49 | 0.158108 | 30.0467
18.52 | 0.158373 | 30.094
18.54 | 0.1585 | 30.1278
18.56 | 0.158597 | 30.1632
18.58 | 0.15875 | 30.1968
18.59 | 0.15887 | 30.2126
18.61 | 0.15891 | 30.2446
18.64 | 0.159196 | 30.2875
18.66 | 0.159216 | 30.3152
18.68 | 0.159415 | 30.3443
18.71 | 0.159537 | 30.3867
18.73 | 0.159832 | 30.416
18.76 | 0.160022 | 30.4672
18.78 | 0.160202 | 30.4984
18.8 | 0.160425 | 30.5319
18.83 | 0.16054 | 30.5858
18.85 | 0.160793 | 30.6176
18.87 | 0.160786 | 30.6536
18.88 | 0.160903 | 30.6715
18.9 | 0.161133 | 30.708
18.92 | 0.161034 | 30.7415
18.95 | 0.161506 | 30.7906
18.97 | 0.161447 | 30.821
18.99 | 0.161726 | 30.8522
19.02 | 0.1619 | 30.8968
19.03 | 0.16202 | 30.9113
19.04 | 0.162133 | 30.9259
19.06 | 0.162295 | 30.9551
19.09 | 0.162493 | 30.9995
19.11 | 0.162756 | 31.0296
19.14 | 0.162873 | 31.0816
19.16 | 0.16308 | 31.1155
19.18 | 0.16307 | 31.1507
19.21 | 0.16342 | 31.2058
19.23 | 0.16351 | 31.2365
19.26 | 0.163767 | 31.283
19.28 | 0.163893 | 31.3135
19.3 | 0.164127 | 31.3428
19.33 | 0.164348 | 31.3877
19.35 | 0.16448 | 31.4192
19.37 | 0.164683 | 31.4472
19.4 | 0.164853 | 31.4912
19.42 | 0.165037 | 31.5209
19.45 | 0.165205 | 31.5671
19.47 | 0.165366 | 31.5997
19.49 | 0.165458 | 31.6313
19.52 | 0.165776 | 31.6847
19.54 | 0.165861 | 31.7193
19.56 | 0.165987 | 31.7509
19.59 | 0.166187 | 31.7965
19.6 | 0.166211 | 31.8113
19.61 | 0.166335 | 31.825
19.64 | 0.166467 | 31.8668
19.66 | 0.166672 | 31.8972
19.68 | 0.166895 | 31.9266
19.71 | 0.167073 | 31.9722
19.73 | 0.167305 | 32.0037
19.76 | 0.167483 | 32.0531
19.78 | 0.167682 | 32.0872
19.8 | 0.167794 | 32.122
19.83 | 0.16809 | 32.1746
19.85 | 0.168165 | 32.2088
19.87 | 0.168314 | 32.2423
19.9 | 0.168497 | 32.294
19.92 | 0.168703 | 32.3259
19.95 | 0.168912 | 32.3731
19.97 | 0.169077 | 32.4047
19.99 | 0.169232 | 32.4333
20 | 0.169342 | 32.4462
20.02 | 0.169449 | 32.472
20.04 | 0.169646 | 32.5023
20.06 | 0.169736 | 32.5316
20.09 | 0.170024 | 32.5787
20.11 | 0.170093 | 32.6151
20.14 | 0.170349 | 32.6681
20.16 | 0.17047 | 32.7031
20.18 | 0.170659 | 32.7391
20.21 | 0.170816 | 32.7867
20.23 | 0.171017 | 32.818
20.26 | 0.171242 | 32.8621
20.28 | 0.171373 | 32.8914
20.3 | 0.171547 | 32.921
20.33 | 0.171751 | 32.9617
20.35 | 0.171893 | 32.9893
20.37 | 0.172017 | 33.0187
20.4 | 0.172227 | 33.064
20.42 | 0.172336 | 33.0947
20.43 | 0.172435 | 33.1115
20.45 | 0.172616 | 33.1447
20.47 | 0.172786 | 33.1785
20.49 | 0.172893 | 33.2128
20.52 | 0.173107 | 33.265
20.54 | 0.173256 | 33.2976
20.56 | 0.173398 | 33.3278
20.58 | 0.173502 | 33.3567
20.59 | 0.173599 | 33.3705
20.61 | 0.173716 | 33.3977
20.64 | 0.173862 | 33.4368
20.66 | 0.174105 | 33.4648
20.68 | 0.174261 | 33.4941
20.71 | 0.174429 | 33.5414
20.72 | 0.174513 | 33.5583
20.73 | 0.17454 | 33.5763
20.76 | 0.174799 | 33.6293
20.78 | 0.174841 | 33.6649
20.8 | 0.174965 | 33.699
20.83 | 0.175226 | 33.752
20.85 | 0.175353 | 33.7853
20.87 | 0.175602 | 33.8189
20.9 | 0.175761 | 33.8672
20.92 | 0.175957 | 33.8982
20.95 | 0.176109 | 33.9411
20.97 | 0.176313 | 33.9679
20.99 | 0.176311 | 33.9973
21.02 | 0.176655 | 34.0418
21.04 | 0.176732 | 34.0717
21.06 | 0.176885 | 34.1059
21.09 | 0.177066 | 34.156
21.11 | 0.177297 | 34.1907
21.14 | 0.177429 | 34.2449
21.16 | 0.177637 | 34.2792
21.17 | 0.177746 | 34.2958
21.18 | 0.177838 | 34.3122
21.21 | 0.17799 | 34.3605
21.23 | 0.178197 | 34.3905
21.26 | 0.17835 | 34.4342
21.28 | 0.178523 | 34.4625
21.3 | 0.178608 | 34.4892
21.32 | 0.178824 | 34.518
21.33 | 0.178852 | 34.532
21.35 | 0.178946 | 34.5607
21.37 | 0.179137 | 34.5925
21.4 | 0.179329 | 34.639
21.42 | 0.179495 | 34.6714
21.45 | 0.179658 | 34.7235
21.47 | 0.179845 | 34.7583
21.49 | 0.179944 | 34.7924
21.52 | 0.180145 | 34.8418
21.54 | 0.180253 | 34.8711
21.56 | 0.180393 | 34.8975
21.59 | 0.180688 | 34.9372
21.61 | 0.180817 | 34.9635
21.62 | 0.180922 | 34.9775
21.64 | 0.181115 | 35.0067
21.66 | 0.181151 | 35.0392
21.68 | 0.181379 | 35.0707
21.71 | 0.181527 | 35.1225
21.73 | 0.181697 | 35.1571
21.76 | 0.18183 | 35.2078
21.78 | 0.182042 | 35.2453
21.8 | 0.182206 | 35.2801
21.83 | 0.182407 | 35.3307
21.85 | 0.182636 | 35.3641
21.87 | 0.182777 | 35.3941
21.9 | 0.182998 | 35.4381
21.91 | 0.183097 | 35.451
21.92 | 0.183135 | 35.4651
21.95 | 0.183367 | 35.5054
21.97 | 0.183466 | 35.535
21.99 | 0.183623 | 35.5652
22.02 | 0.183899 | 35.6133
22.04 | 0.184039 | 35.6468
22.06 | 0.18417 | 35.6795
22.09 | 0.18438 | 35.732
22.11 | 0.184537 | 35.7683
22.14 | 0.184735 | 35.8179
22.16 | 0.184873 | 35.8508
22.18 | 0.185083 | 35.8795
22.21 | 0.185196 | 35.9209
22.23 | 0.185432 | 35.9478
22.26 | 0.185543 | 35.9903
22.28 | 0.185747 | 36.0187
22.3 | 0.185821 | 36.0492
22.33 | 0.186096 | 36.0937
22.34 | 0.186199 | 36.1088
22.35 | 0.186216 | 36.1245
22.37 | 0.186372 | 36.156
22.4 | 0.186643 | 36.2057
22.42 | 0.186694 | 36.2417
22.45 | 0.187032 | 36.2943
22.47 | 0.187001 | 36.3265
22.49 | 0.187267 | 36.3579
22.52 | 0.187338 | 36.3995
22.54 | 0.187652 | 36.4257
22.56 | 0.187754 | 36.452
22.59 | 0.188044 | 36.4913
22.61 | 0.188198 | 36.5201
22.64 | 0.188376 | 36.5686
22.66 | 0.188596 | 36.6017
22.68 | 0.188646 | 36.637
22.71 | 0.188977 | 36.6893
22.73 | 0.189 | 36.7245
22.76 | 0.18932 | 36.7762
22.78 | 0.189365 | 36.8105
22.79 | 0.18946 | 36.8275
22.8 | 0.189575 | 36.8447
22.83 | 0.189806 | 36.8912
22.85 | 0.189902 | 36.9215
22.87 | 0.190164 | 36.9501
22.9 | 0.190277 | 36.9907
22.92 | 0.190493 | 37.0187
22.95 | 0.190652 | 37.0629
22.97 | 0.190862 | 37.0917
22.99 | 0.190908 | 37.1227
23.02 | 0.1912 | 37.1748
23.04 | 0.191365 | 37.2097
23.06 | 0.191523 | 37.2468
23.09 | 0.191756 | 37.3016
23.11 | 0.19181 | 37.3335
23.13 | 0.191936 | 37.3641
23.16 | 0.192233 | 37.4064
23.18 | 0.192364 | 37.4349
23.21 | 0.192625 | 37.4758
23.23 | 0.192703 | 37.5039
23.25 | 0.192888 | 37.5328
23.28 | 0.193037 | 37.5754
23.3 | 0.19323 | 37.6058
23.32 | 0.19332 | 37.6362
23.35 | 0.193608 | 37.6844
23.36 | 0.193634 | 37.7013
23.37 | 0.193666 | 37.7186
23.4 | 0.193975 | 37.7706
23.42 | 0.194103 | 37.8043
23.44 | 0.194227 | 37.8363
23.47 | 0.194517 | 37.8807
23.49 | 0.194625 | 37.9081
23.5 | 0.19472 | 37.9222
23.52 | 0.194839 | 37.9501
23.54 | 0.194977 | 37.9782
23.56 | 0.195153 | 38.0059
23.59 | 0.195322 | 38.0529
23.61 | 0.195499 | 38.0829
23.63 | 0.195603 | 38.1151
23.65 | 0.195765 | 38.1495
23.66 | 0.195842 | 38.1666
23.68 | 0.196049 | 38.2014
23.71 | 0.196225 | 38.2555
23.73 | 0.196392 | 38.2901
23.75 | 0.196507 | 38.323
23.78 | 0.196711 | 38.3714
23.8 | 0.196842 | 38.4014
23.82 | 0.197055 | 38.432
23.85 | 0.197272 | 38.4771
23.87 | 0.197395 | 38.5044
23.9 | 0.197646 | 38.5457
23.92 | 0.197786 | 38.5741
23.93 | 0.19789 | 38.588
23.94 | 0.197963 | 38.6029
23.97 | 0.19818 | 38.6515
23.99 | 0.19828 | 38.6866
24.02 | 0.198548 | 38.7405
24.04 | 0.198633 | 38.7761
24.06 | 0.198819 | 38.8099
24.08 | 0.198942 | 38.8424
24.09 | 0.199037 | 38.8578
24.11 | 0.199183 | 38.8866
24.13 | 0.19931 | 38.9154
24.16 | 0.199498 | 38.9579
24.18 | 0.19964 | 38.9861
24.21 | 0.199833 | 39.0279
24.23 | 0.200043 | 39.0579
24.25 | 0.200144 | 39.0876
24.28 | 0.200357 | 39.1325
24.3 | 0.200546 | 39.1653
24.32 | 0.200705 | 39.1978
24.35 | 0.200866 | 39.2469
24.37 | 0.201065 | 39.283
24.4 | 0.20123 | 39.333
24.42 | 0.201376 | 39.3637
24.44 | 0.201487 | 39.3931
24.47 | 0.201727 | 39.4306
24.49 | 0.201787 | 39.4545
24.52 | 0.202066 | 39.4908
24.54 | 0.202111 | 39.5156
24.56 | 0.202329 | 39.5469
24.59 | 0.202412 | 39.5944
24.61 | 0.202672 | 39.6297
24.63 | 0.202673 | 39.6661
24.66 | 0.203052 | 39.7167
24.68 | 0.203046 | 39.7516
24.69 | 0.203137 | 39.7691
24.71 | 0.203403 | 39.8012
24.73 | 0.203491 | 39.8336
24.75 | 0.203626 | 39.8657
24.78 | 0.203918 | 39.9113
24.8 | 0.203975 | 39.9431
24.82 | 0.204186 | 39.9712
24.85 | 0.204306 | 40.01
24.87 | 0.204567 | 40.0377
24.9 | 0.204641 | 40.0798
24.92 | 0.204839 | 40.1118
24.94 | 0.205035 | 40.1461
24.97 | 0.205215 | 40.1971
24.99 | 0.205449 | 40.2326
25.02 | 0.205555 | 40.2847
25.04 | 0.205726 | 40.3172
25.06 | 0.205743 | 40.3493
25.09 | 0.206143 | 40.3925
25.11 | 0.206158 | 40.4188
25.12 | 0.20622 | 40.4323
25.13 | 0.206323 | 40.4456
25.16 | 0.206483 | 40.4849
25.18 | 0.206716 | 40.5126
25.21 | 0.20694 | 40.5575
25.23 | 0.207069 | 40.587
25.25 | 0.20714 | 40.6185
25.28 | 0.207406 | 40.6673
25.3 | 0.20755 | 40.6995
25.32 | 0.207675 | 40.7335
25.35 | 0.207936 | 40.7841
25.37 | 0.207967 | 40.8156
25.4 | 0.208373 | 40.8609
25.42 | 0.208393 | 40.8885
25.43 | 0.20854 | 40.9013
25.44 | 0.20865 | 40.9143
25.47 | 0.208521 | 40.954
25.49 | 0.208957 | 40.9799
25.52 | 0.209047 | 41.0245
25.54 | 0.209365 | 41.0571
25.56 | 0.209413 | 41.0904
25.59 | 0.209656 | 41.1441
25.61 | 0.209828 | 41.1772
25.63 | 0.209967 | 41.2104
25.66 | 0.210267 | 41.2616
25.68 | 0.210174 | 41.2957
25.71 | 0.210567 | 41.3458
25.73 | 0.210588 | 41.3782
25.74 | 0.210755 | 41.3931
25.75 | 0.210906 | 41.4073
25.78 | 0.21103 | 41.4482
25.8 | 0.211242 | 41.4736
25.82 | 0.211375 | 41.4999
25.85 | 0.211642 | 41.5424
25.87 | 0.211835 | 41.5721
25.9 | 0.211959 | 41.6224
25.92 | 0.212165 | 41.6564
25.94 | 0.212184 | 41.6896
25.97 | 0.212497 | 41.7429
25.99 | 0.212609 | 41.7769
26.02 | 0.21282 | 41.8247
26.03 | 0.212853 | 41.8403
26.04 | 0.212959 | 41.8554
26.06 | 0.213153 | 41.8829
26.09 | 0.213389 | 41.9226
26.11 | 0.21347 | 41.9494
26.13 | 0.213633 | 41.9771
26.16 | 0.213818 | 42.0201
26.17 | 0.213901 | 42.0349
26.18 | 0.213965 | 42.0504
26.21 | 0.214251 | 42.0954
26.23 | 0.214303 | 42.1259
26.25 | 0.214556 | 42.1575
26.28 | 0.21472 | 42.2074
26.3 | 0.214942 | 42.2419
26.32 | 0.214888 | 42.2763
26.35 | 0.215285 | 42.3241
26.37 | 0.215368 | 42.353
26.4 | 0.215613 | 42.3938
26.42 | 0.215678 | 42.4201
26.44 | 0.215756 | 42.447
26.46 | 0.215986 | 42.4737
26.47 | 0.215956 | 42.4877
26.49 | 0.216065 | 42.5181
26.52 | 0.216298 | 42.5639
26.54 | 0.216379 | 42.5973
26.56 | 0.216653 | 42.6318
26.59 | 0.216827 | 42.6845
26.61 | 0.217027 | 42.7198
26.63 | 0.21717 | 42.7541
26.66 | 0.2173 | 42.804
26.68 | 0.217382 | 42.8352
26.71 | 0.217759 | 42.8793
26.73 | 0.217814 | 42.9083
26.75 | 0.217943 | 42.9366
26.76 | 0.218046 | 42.9501
26.78 | 0.218203 | 42.9768
26.8 | 0.218286 | 43.0048
26.82 | 0.218422 | 43.0333
26.85 | 0.218736 | 43.0787
26.87 | 0.218798 | 43.1118
26.9 | 0.219077 | 43.1633
26.92 | 0.219253 | 43.1991
26.94 | 0.219417 | 43.2347
26.97 | 0.219546 | 43.2847
26.99 | 0.219765 | 43.3157
27.02 | 0.219786 | 43.3602
27.04 | 0.219989 | 43.3864
27.05 | 0.22015 | 43.3991
27.06 | 0.220186 | 43.4121
27.09 | 0.220373 | 43.4533
27.11 | 0.220507 | 43.4794
27.13 | 0.220696 | 43.5096
27.16 | 0.220952 | 43.5555
27.18 | 0.221 | 43.5866
27.2 | 0.221242 | 43.6175
27.21 | 0.221337 | 43.6331
27.23 | 0.221398 | 43.6654
27.25 | 0.221476 | 43.6993
27.28 | 0.221743 | 43.7504
27.3 | 0.221957 | 43.7826
27.32 | 0.22196 | 43.8148
27.35 | 0.222237 | 43.8564
27.36 | 0.222246 | 43.8699
27.37 | 0.22231 | 43.8826
27.4 | 0.222589 | 43.9216
27.42 | 0.222769 | 43.9463
27.44 | 0.222947 | 43.9741
27.47 | 0.223067 | 44.0191
27.49 | 0.223248 | 44.051
27.52 | 0.223396 | 44.1015
27.54 | 0.223593 | 44.1345
27.56 | 0.223638 | 44.1678
27.59 | 0.22395 | 44.2183
27.61 | 0.223883 | 44.2507
27.63 | 0.224119 | 44.2828
27.64 | 0.224252 | 44.299
27.66 | 0.224324 | 44.3279
27.68 | 0.224479 | 44.3556
27.71 | 0.224686 | 44.3946
27.73 | 0.224806 | 44.4184
27.75 | 0.225059 | 44.4418
27.78 | 0.225033 | 44.4782
27.8 | 0.225345 | 44.5038
27.82 | 0.225183 | 44.5318
27.85 | 0.225622 | 44.5759
27.87 | 0.225599 | 44.6067
27.9 | 0.225925 | 44.6552
27.92 | 0.225995 | 44.6853
27.94 | 0.226172 | 44.715
27.97 | 0.226273 | 44.7563
27.99 | 0.226428 | 44.7808
28.02 | 0.22658 | 44.8169
28.04 | 0.226713 | 44.8404
28.06 | 0.226895 | 44.8636
28.08 | 0.226937 | 44.8876
28.11 | 0.227187 | 44.9247
28.13 | 0.227322 | 44.9506
28.15 | 0.227487 | 44.977
28.16 | 0.227533 | 44.9895
28.18 | 0.22761 | 45.017
28.2 | 0.227757 | 45.0466
28.23 | 0.227874 | 45.0922
28.25 | 0.228086 | 45.1237
28.28 | 0.228146 | 45.1649
28.3 | 0.228376 | 45.1894
28.32 | 0.228434 | 45.2124
28.34 | 0.228549 | 45.2332
28.35 | 0.228606 | 45.2428
28.37 | 0.228735 | 45.263
28.39 | 0.228847 | 45.2831
28.42 | 0.229033 | 45.3153
28.44 | 0.229087 | 45.3394
28.47 | 0.22934 | 45.3777
28.49 | 0.229241 | 45.4056
28.51 | 0.229492 | 45.4342
28.52 | 0.229616 | 45.4488
28.54 | 0.229673 | 45.4768
28.56 | 0.229805 | 45.5054
28.58 | 0.229869 | 45.5319
28.61 | 0.230132 | 45.5695
28.63 | 0.230203 | 45.592
28.66 | 0.23028 | 45.6253
28.68 | 0.230477 | 45.646
28.7 | 0.23049 | 45.6651
28.72 | 0.230625 | 45.6831
28.73 | 0.230646 | 45.6927
28.75 | 0.230776 | 45.7142
28.78 | 0.230877 | 45.7465
28.8 | 0.231 | 45.7707
28.82 | 0.231216 | 45.7982
28.85 | 0.23135 | 45.8405
28.87 | 0.231516 | 45.8688
28.89 | 0.231558 | 45.897
28.91 | 0.231735 | 45.9229
28.92 | 0.231764 | 45.9348
28.94 | 0.231643 | 45.9576
28.97 | 0.23196 | 45.9874
28.99 | 0.231826 | 46.0073
29.01 | 0.231949 | 46.0265
29.04 | 0.232118 | 46.0543
29.06 | 0.232305 | 46.0734
29.08 | 0.232449 | 46.0932
29.11 | 0.232547 | 46.1251
29.13 | 0.232742 | 46.1467
29.16 | 0.232738 | 46.185
29.18 | 0.23297 | 46.2109
29.2 | 0.23298 | 46.2373
29.23 | 0.233203 | 46.2762
29.25 | 0.23318 | 46.2975
29.28 | 0.233483 | 46.3284
29.3 | 0.233526 | 46.3453
29.32 | 0.233639 | 46.3622
29.34 | 0.233759 | 46.3809
29.35 | 0.233852 | 46.3903
29.37 | 0.233929 | 46.409
29.39 | 0.234075 | 46.4302
29.42 | 0.234223 | 46.465
29.44 | 0.23434 | 46.491
29.47 | 0.234497 | 46.5321
29.49 | 0.234597 | 46.5602
29.51 | 0.234746 | 46.5891
29.52 | 0.234771 | 46.6027
29.54 | 0.234763 | 46.6286
29.56 | 0.235006 | 46.6547
29.58 | 0.235096 | 46.6805
29.61 | 0.235283 | 46.7164
29.63 | 0.235394 | 46.7393
29.66 | 0.23558 | 46.7697
29.68 | 0.235666 | 46.7871
29.7 | 0.235713 | 46.8035
29.71 | 0.235789 | 46.8125
29.73 | 0.235916 | 46.8329
29.75 | 0.235867 | 46.8542
29.78 | 0.236098 | 46.8927
29.8 | 0.236183 | 46.9219
29.82 | 0.236346 | 46.9489
29.85 | 0.236505 | 46.989
29.87 | 0.236626 | 47.0142
29.89 | 0.236717 | 47.037
29.91 | 0.236857 | 47.0597
29.92 | 0.236946 | 47.0709
29.94 | 0.237048 | 47.0923
29.97 | 0.237187 | 47.1262
29.99 | 0.237259 | 47.1489
30.01 | 0.237423 | 47.1709
30.04 | 0.237548 | 47.2077
30.06 | 0.2377 | 47.2322
30.08 | 0.237882 | 47.2564
30.11 | 0.238025 | 47.2969
30.13 | 0.238222 | 47.3264
30.16 | 0.238307 | 47.3738
30.18 | 0.23849 | 47.4058
30.2 | 0.238561 | 47.4367
30.23 | 0.238787 | 47.4776
30.24 | 0.23891 | 47.4896
30.25 | 0.23894 | 47.5007
30.28 | 0.239117 | 47.5343
30.3 | 0.239294 | 47.5571
30.32 | 0.239338 | 47.5795
30.35 | 0.239645 | 47.6188
30.37 | 0.239687 | 47.6472
30.39 | 0.23984 | 47.6752
30.4 | 0.239937 | 47.6905
30.42 | 0.239962 | 47.7212
30.44 | 0.240173 | 47.7517
30.47 | 0.24033 | 47.8017
30.49 | 0.240536 | 47.8352
30.51 | 0.240656 | 47.8676
30.54 | 0.240865 | 47.9164
30.56 | 0.240966 | 47.946
30.58 | 0.241051 | 47.9734
30.61 | 0.241254 | 48.0134
30.63 | 0.241342 | 48.0391
30.66 | 0.241483 | 48.0756
30.68 | 0.241603 | 48.1022
30.7 | 0.241856 | 48.1307
30.73 | 0.242043 | 48.1759
30.75 | 0.242257 | 48.2069
30.78 | 0.242365 | 48.2569
30.8 | 0.242593 | 48.2904
30.82 | 0.242598 | 48.3233
30.85 | 0.242886 | 48.3728
30.87 | 0.242803 | 48.404
30.89 | 0.243016 | 48.4307
30.9 | 0.243252 | 48.4437
30.92 | 0.243234 | 48.4695
30.94 | 0.243356 | 48.4932
30.97 | 0.243676 | 48.5311
30.99 | 0.243753 | 48.5582
31.01 | 0.243987 | 48.5872
31.04 | 0.244031 | 48.6322
31.06 | 0.244296 | 48.6612
31.08 | 0.244146 | 48.6906
31.11 | 0.24462 | 48.7386
31.13 | 0.244581 | 48.7731
31.16 | 0.244897 | 48.8232
31.18 | 0.244972 | 48.8555
31.2 | 0.245168 | 48.8866
31.22 | 0.245347 | 48.914
31.23 | 0.245396 | 48.9266
31.25 | 0.245509 | 48.9512
31.28 | 0.245798 | 48.989
31.3 | 0.245794 | 49.0145
31.32 | 0.246039 | 49.0413
31.35 | 0.246276 | 49.0867
31.36 | 0.246379 | 49.1027
31.37 | 0.246472 | 49.1194
31.39 | 0.246542 | 49.1523
31.42 | 0.246767 | 49.2019
31.44 | 0.246869 | 49.2363
31.47 | 0.247107 | 49.2863
31.49 | 0.247285 | 49.3197
31.51 | 0.247376 | 49.353
31.52 | 0.247442 | 49.3695
31.54 | 0.24764 | 49.3992
31.56 | 0.247742 | 49.4277
31.58 | 0.247916 | 49.4537
31.61 | 0.248063 | 49.4905
31.63 | 0.248285 | 49.5164
31.66 | 0.248326 | 49.5591
31.68 | 0.24857 | 49.5887
31.7 | 0.24875 | 49.6208
31.73 | 0.248917 | 49.6689
31.75 | 0.249082 | 49.7025
31.78 | 0.249276 | 49.7549
31.8 | 0.249446 | 49.7896
31.82 | 0.249497 | 49.823
31.83 | 0.24962 | 49.8391
31.85 | 0.249775 | 49.8679
31.87 | 0.249821 | 49.8952
31.89 | 0.25007 | 49.9227
31.92 | 0.250127 | 49.9617
31.94 | 0.250372 | 49.9879
31.97 | 0.250517 | 50.0307
31.98 | 0.250635 | 50.0445
31.99 | 0.250779 | 50.0589
32.01 | 0.250856 | 50.0889
32.04 | 0.251093 | 50.135
32.06 | 0.251256 | 50.1679
32.08 | 0.251288 | 50.2014
32.11 | 0.251587 | 50.2515
32.13 | 0.251717 | 50.2852
32.16 | 0.251916 | 50.3307
32.18 | 0.252029 | 50.3594
32.2 | 0.252255 | 50.3855
32.23 | 0.252415 | 50.4219
32.25 | 0.252582 | 50.4467
32.27 | 0.252745 | 50.4722
32.28 | 0.252803 | 50.4858
32.3 | 0.252863 | 50.5152
32.32 | 0.25305 | 50.5464
32.35 | 0.253253 | 50.5972
32.37 | 0.253424 | 50.6316
32.39 | 0.253553 | 50.6645
32.42 | 0.253773 | 50.7161
32.44 | 0.253843 | 50.7499
32.47 | 0.254117 | 50.7991
32.49 | 0.254247 | 50.832
32.51 | 0.254293 | 50.862
32.54 | 0.25461 | 50.9044
32.56 | 0.254716 | 50.9311
32.57 | 0.254792 | 50.944
32.58 | 0.254882 | 50.9562
32.61 | 0.255036 | 50.9957
32.63 | 0.255149 | 51.0247
32.66 | 0.255282 | 51.0682
32.68 | 0.255489 | 51.1
32.7 | 0.255607 | 51.1334
32.73 | 0.255813 | 51.1845
32.75 | 0.255953 | 51.2193
32.78 | 0.256097 | 51.2709
32.8 | 0.25623 | 51.3034
32.82 | 0.256401 | 51.3321
32.85 | 0.256587 | 51.3725
32.87 | 0.256674 | 51.3975
32.89 | 0.256846 | 51.4227
32.92 | 0.257021 | 51.4622
32.94 | 0.257129 | 51.4911
32.97 | 0.257367 | 51.5342
32.99 | 0.257445 | 51.5639
33.01 | 0.257663 | 51.5948
33.04 | 0.257791 | 51.6427
33.05 | 0.257883 | 51.6594
33.06 | 0.257987 | 51.6767
33.08 | 0.258054 | 51.7097
33.11 | 0.25834 | 51.7584
33.13 | 0.258445 | 51.7891
33.15 | 0.258568 | 51.8171
33.18 | 0.258796 | 51.8565
33.2 | 0.25889 | 51.8811
33.23 | 0.259155 | 51.9195
33.25 | 0.259282 | 51.9449
33.27 | 0.25943 | 51.9735
33.3 | 0.25958 | 52.0196
33.32 | 0.259808 | 52.0524
33.34 | 0.259843 | 52.0879
33.36 | 0.25998 | 52.1236
33.37 | 0.260093 | 52.1411
33.39 | 0.260157 | 52.1756
33.42 | 0.260466 | 52.2256
33.44 | 0.260533 | 52.257
33.46 | 0.260705 | 52.2889
33.49 | 0.260867 | 52.3332
33.51 | 0.260981 | 52.3609
33.54 | 0.261213 | 52.3999
33.56 | 0.261323 | 52.4245
33.58 | 0.26154 | 52.4499
33.61 | 0.261716 | 52.4932
33.63 | 0.261862 | 52.5235
33.65 | 0.261897 | 52.556
33.66 | 0.262012 | 52.5725
33.68 | 0.262237 | 52.6069
33.7 | 0.262251 | 52.6417
33.73 | 0.262555 | 52.6925
33.75 | 0.262593 | 52.7244
33.77 | 0.262839 | 52.7569
33.8 | 0.262993 | 52.7976
33.81 | 0.263073 | 52.8111
33.82 | 0.263166 | 52.8248
33.84 | 0.263281 | 52.8505
33.87 | 0.263483 | 52.8893
33.89 | 0.263601 | 52.9167
33.92 | 0.263825 | 52.9594
33.94 | 0.263961 | 52.9879
33.96 | 0.264084 | 53.0176
33.99 | 0.264373 | 53.0652
34.01 | 0.264509 | 53.0961
34.04 | 0.264764 | 53.1462
34.06 | 0.26487 | 53.179
34.08 | 0.265036 | 53.2096
34.09 | 0.265104 | 53.2253
34.11 | 0.265215 | 53.2554
34.13 | 0.265403 | 53.2827
34.15 | 0.265517 | 53.3069
34.18 | 0.265747 | 53.3415
34.2 | 0.265915 | 53.366
34.23 | 0.266123 | 53.4072
34.25 | 0.266276 | 53.4375
34.27 | 0.266406 | 53.4704
34.3 | 0.266592 | 53.521
34.32 | 0.26672 | 53.5544
34.34 | 0.266913 | 53.5891
34.37 | 0.267062 | 53.6405
34.38 | 0.267141 | 53.6572
34.39 | 0.26724 | 53.6737
34.42 | 0.26745 | 53.7218
34.44 | 0.267612 | 53.7523
34.46 | 0.267699 | 53.7805
34.49 | 0.267982 | 53.8199
34.51 | 0.26805 | 53.8446
34.53 | 0.268182 | 53.869
34.54 | 0.268307 | 53.8824
34.56 | 0.268467 | 53.9107
34.58 | 0.268613 | 53.9398
34.61 | 0.268789 | 53.9872
34.63 | 0.268962 | 54.0203
34.65 | 0.269136 | 54.0542
34.67 | 0.26919 | 54.0882
34.68 | 0.269273 | 54.1049
34.7 | 0.26952 | 54.1394
34.73 | 0.26972 | 54.189
34.75 | 0.269808 | 54.2177
34.77 | 0.269943 | 54.244
34.8 | 0.270225 | 54.2817
34.82 | 0.270292 | 54.3052
34.84 | 0.270528 | 54.3303
34.87 | 0.270765 | 54.3708
34.89 | 0.270905 | 54.3986
34.92 | 0.271117 | 54.4421
34.94 | 0.271276 | 54.4711
34.96 | 0.271419 | 54.5015
34.99 | 0.271619 | 54.5514
35.01 | 0.271815 | 54.5859
35.04 | 0.271967 | 54.6352
35.06 | 0.272085 | 54.6666
35.08 | 0.272352 | 54.6957
35.11 | 0.272497 | 54.7345
35.13 | 0.272705 | 54.7585
35.15 | 0.272852 | 54.7815
35.18 | 0.273081 | 54.8173
35.2 | 0.273235 | 54.845
35.22 | 0.273375 | 54.8739
35.23 | 0.273486 | 54.8899
35.25 | 0.273663 | 54.9236
35.27 | 0.273757 | 54.958
35.3 | 0.274082 | 55.0084
35.32 | 0.274134 | 55.042
35.34 | 0.274341 | 55.0756
35.35 | 0.274447 | 55.0917
35.37 | 0.274487 | 55.1252
35.39 | 0.274719 | 55.157
35.42 | 0.274914 | 55.2012
35.44 | 0.275053 | 55.2294
35.46 | 0.275257 | 55.2541
35.49 | 0.275442 | 55.2899
35.5 | 0.275552 | 55.3024
35.51 | 0.275607 | 55.3144
35.54 | 0.275832 | 55.3537
35.56 | 0.276007 | 55.3825
35.58 | 0.276046 | 55.4154
35.61 | 0.276372 | 55.4654
35.63 | 0.27651 | 55.5003
35.64 | 0.276603 | 55.5172
35.65 | 0.276686 | 55.5339
35.68 | 0.276842 | 55.5828
35.7 | 0.277062 | 55.6145
35.73 | 0.277185 | 55.6554
35.75 | 0.277386 | 55.6826
35.77 | 0.277576 | 55.7077
35.78 | 0.277612 | 55.7203
35.8 | 0.277715 | 55.7432
35.82 | 0.277973 | 55.7696
35.84 | 0.278113 | 55.7978
35.87 | 0.278335 | 55.8389
35.89 | 0.27844 | 55.8672
35.91 | 0.278656 | 55.8982
35.92 | 0.27874 | 55.9133
35.94 | 0.278882 | 55.9433
35.96 | 0.279044 | 55.9765
35.99 | 0.279319 | 56.028
36.01 | 0.279392 | 56.0593
36.04 | 0.279712 | 56.1047
36.06 | 0.279853 | 56.1316
36.08 | 0.280035 | 56.1562
36.11 | 0.280255 | 56.1914
36.13 | 0.280472 | 56.2146
36.15 | 0.28054 | 56.2384
36.18 | 0.280813 | 56.2804
36.2 | 0.280931 | 56.3117
36.23 | 0.281192 | 56.3607
36.25 | 0.281276 | 56.3955
36.27 | 0.281455 | 56.4293
36.3 | 0.281744 | 56.4775
36.32 | 0.281863 | 56.5106
36.34 | 0.282059 | 56.5407
36.37 | 0.282256 | 56.5857
36.39 | 0.282437 | 56.6164
36.42 | 0.282683 | 56.6571
36.44 | 0.282869 | 56.6817
36.46 | 0.282933 | 56.7057
36.49 | 0.283275 | 56.7426
36.51 | 0.283362 | 56.7687
36.54 | 0.283682 | 56.8122
36.56 | 0.283756 | 56.8445
36.58 | 0.283963 | 56.8794
36.61 | 0.284158 | 56.9294
36.63 | 0.284343 | 56.9637
36.65 | 0.284479 | 56.9963
36.68 | 0.284742 | 57.0395
36.7 | 0.284849 | 57.0659
36.72 | 0.284977 | 57.0919
36.73 | 0.285097 | 57.1043
36.75 | 0.285299 | 57.1287
36.77 | 0.285426 | 57.1535
36.8 | 0.285688 | 57.1929
36.82 | 0.285815 | 57.2212
36.84 | 0.286043 | 57.2502
36.87 | 0.28624 | 57.2935
36.89 | 0.286442 | 57.3252
36.92 | 0.286672 | 57.374
36.94 | 0.286847 | 57.4058
36.96 | 0.287042 | 57.4369
36.97 | 0.287094 | 57.4532
36.99 | 0.287243 | 57.4825
37.01 | 0.287452 | 57.5089
37.04 | 0.28758 | 57.5469
37.06 | 0.287838 | 57.5711
37.08 | 0.287922 | 57.5945
37.11 | 0.288136 | 57.6324
37.13 | 0.288329 | 57.6582
37.15 | 0.288383 | 57.6866
37.18 | 0.288727 | 57.7332
37.2 | 0.288846 | 57.7641
37.23 | 0.289075 | 57.8147
37.25 | 0.289163 | 57.849
37.27 | 0.289362 | 57.8809
37.3 | 0.28964 | 57.928
37.32 | 0.289775 | 57.9582
37.34 | 0.289978 | 57.9872
37.37 | 0.290123 | 58.0286
37.38 | 0.290229 | 58.0424
37.39 | 0.29033 | 58.0554
37.42 | 0.290507 | 58.0924
37.44 | 0.290746 | 58.1167
37.46 | 0.290893 | 58.1434
37.49 | 0.291216 | 58.1841
37.5 | 0.291273 | 58.1999
37.51 | 0.291288 | 58.2154
37.54 | 0.29157 | 58.2639
37.56 | 0.291646 | 58.2957
37.58 | 0.291873 | 58.3297
37.61 | 0.292094 | 58.378
37.63 | 0.292272 | 58.4075
37.64 | 0.292402 | 58.4219
37.65 | 0.29248 | 58.4357
37.68 | 0.292685 | 58.474
37.7 | 0.29292 | 58.4988
37.73 | 0.293129 | 58.5352
37.75 | 0.293303 | 58.5607
37.77 | 0.293429 | 58.5882
37.8 | 0.293629 | 58.6293
37.82 | 0.293802 | 58.6583
37.84 | 0.29397 | 58.6879
37.87 | 0.294193 | 58.7329
37.89 | 0.294359 | 58.7649
37.91 | 0.294483 | 58.7982
37.92 | 0.294597 | 58.8146
37.94 | 0.294756 | 58.846
37.96 | 0.294899 | 58.8755
37.99 | 0.295197 | 58.9158
38.01 | 0.295335 | 58.9392
38.03 | 0.295509 | 58.9617
38.04 | 0.295552 | 58.973
38.06 | 0.295707 | 58.9957
38.08 | 0.295899 | 59.0193
38.1 | 0.29603 | 59.0452
38.13 | 0.296268 | 59.0876
38.15 | 0.296403 | 59.1184
38.16 | 0.296526 | 59.1351
38.18 | 0.296697 | 59.1682
38.2 | 0.296783 | 59.2023
38.22 | 0.297059 | 59.2364
38.25 | 0.29724 | 59.2847
38.27 | 0.29743 | 59.315
38.28 | 0.297575 | 59.3308
38.3 | 0.297772 | 59.3588
38.32 | 0.297927 | 59.3853
38.34 | 0.298117 | 59.4118
38.37 | 0.298316 | 59.4496
38.39 | 0.298585 | 59.4734
38.41 | 0.298735 | 59.4981
38.44 | 0.298997 | 59.5385
38.46 | 0.299115 | 59.5651
38.49 | 0.299372 | 59.6101
38.51 | 0.299556 | 59.6436
38.52 | 0.29962 | 59.661
38.53 | 0.299716 | 59.6775
38.56 | 0.299876 | 59.7268
38.58 | 0.300045 | 59.7598
38.6 | 0.300262 | 59.7894
38.63 | 0.300427 | 59.8269
38.65 | 0.300515 | 59.851
38.66 | 0.300635 | 59.8632
38.68 | 0.300889 | 59.8879
38.7 | 0.30104 | 59.9115
38.72 | 0.301213 | 59.9356
38.75 | 0.301479 | 59.9768
38.77 | 0.301612 | 60.0033
38.78 | 0.3017 | 60.0169
38.8 | 0.301865 | 60.0438
38.82 | 0.302042 | 60.0737
38.84 | 0.302201 | 60.1047
38.87 | 0.302455 | 60.1536
38.89 | 0.302617 | 60.1853
38.91 | 0.302765 | 60.2164
38.94 | 0.30302 | 60.2586
38.96 | 0.303193 | 60.2824
38.99 | 0.30343 | 60.3173
39.01 | 0.303572 | 60.34
39.03 | 0.303752 | 60.3625
39.04 | 0.303846 | 60.3744
39.06 | 0.303977 | 60.3988
39.08 | 0.304112 | 60.4259
39.1 | 0.304276 | 60.4559
39.13 | 0.304529 | 60.5036
39.15 | 0.304723 | 60.536
39.17 | 0.304893 | 60.5695
39.18 | 0.304973 | 60.5861
39.2 | 0.305197 | 60.6186
39.22 | 0.305341 | 60.6493
39.25 | 0.305606 | 60.6956
39.27 | 0.305697 | 60.7251
39.3 | 0.305927 | 60.7652
39.32 | 0.306095 | 60.7902
39.34 | 0.306249 | 60.8131
39.37 | 0.306458 | 60.8461
39.39 | 0.306612 | 60.8709
39.41 | 0.306793 | 60.897
39.44 | 0.306999 | 60.9394
39.46 | 0.307129 | 60.9714
39.49 | 0.307351 | 61.0192
39.51 | 0.307495 | 61.0516
39.53 | 0.307636 | 61.0842
39.56 | 0.307879 | 61.1293
39.58 | 0.30801 | 61.1572
39.6 | 0.308156 | 61.1825
39.63 | 0.308409 | 61.2186
39.65 | 0.308566 | 61.2429
39.68 | 0.30871 | 61.2791
39.7 | 0.308889 | 61.3043
39.72 | 0.309047 | 61.3313
39.75 | 0.309236 | 61.3716
39.77 | 0.309439 | 61.3993
39.8 | 0.309626 | 61.4439
39.82 | 0.309729 | 61.4756
39.84 | 0.309904 | 61.5073
39.86 | 0.31012 | 61.5386
39.87 | 0.310186 | 61.5538
39.89 | 0.310329 | 61.5826
39.91 | 0.310517 | 61.6098
39.94 | 0.31067 | 61.6474
39.96 | 0.31084 | 61.6706
39.99 | 0.311092 | 61.7038
40 | 0.311169 | 61.7156
40.01 | 0.311232 | 61.7269
40.03 | 0.311335 | 61.7501
40.06 | 0.311589 | 61.7894
40.08 | 0.311756 | 61.8203
40.1 | 0.311816 | 61.8507
40.13 | 0.312106 | 61.9004
40.15 | 0.312233 | 61.9348
40.18 | 0.312446 | 61.9824
40.2 | 0.312547 | 62.0121
40.22 | 0.312763 | 62.0385
40.25 | 0.312996 | 62.0785
40.27 | 0.31315 | 62.1038
40.29 | 0.313289 | 62.1278
40.3 | 0.313325 | 62.1389
40.32 | 0.313496 | 62.1626
40.34 | 0.313643 | 62.1853
40.37 | 0.313859 | 62.223
40.39 | 0.313989 | 62.2486
40.41 | 0.314085 | 62.2764
40.43 | 0.314295 | 62.3075
40.44 | 0.314367 | 62.3234
40.46 | 0.31443 | 62.3548
40.49 | 0.314749 | 62.405
40.51 | 0.314869 | 62.4379
40.53 | 0.315013 | 62.4673
40.56 | 0.315256 | 62.5053
40.57 | 0.315325 | 62.5163
40.58 | 0.315377 | 62.5271
40.6 | 0.315506 | 62.5506
40.63 | 0.315662 | 62.5848
40.65 | 0.315869 | 62.609
40.68 | 0.316036 | 62.6486
40.7 | 0.31621 | 62.6738
40.72 | 0.316376 | 62.7
40.75 | 0.316567 | 62.7408
40.77 | 0.316733 | 62.7684
40.8 | 0.31692 | 62.8161
40.82 | 0.317036 | 62.8469
40.84 | 0.317137 | 62.8774
40.87 | 0.317416 | 62.9214
40.89 | 0.317549 | 62.9467
40.91 | 0.31767 | 62.9695
40.94 | 0.317896 | 63.0018
40.96 | 0.318043 | 63.0229
40.99 | 0.318203 | 63.0573
41.01 | 0.318407 | 63.0824
41.02 | 0.318465 | 63.095
41.03 | 0.318534 | 63.1097
41.06 | 0.318747 | 63.1543
41.08 | 0.31888 | 63.1855
41.1 | 0.319054 | 63.216
41.13 | 0.319227 | 63.2634
41.15 | 0.319427 | 63.2934
41.16 | 0.319497 | 63.3087
41.18 | 0.319605 | 63.3368
41.2 | 0.319811 | 63.3662
41.22 | 0.319903 | 63.3934
41.25 | 0.320181 | 63.431
41.27 | 0.320243 | 63.4542
41.3 | 0.320531 | 63.4857
41.32 | 0.320642 | 63.5087
41.34 | 0.320815 | 63.5348
41.37 | 0.320996 | 63.5741
41.39 | 0.321177 | 63.6025
41.41 | 0.321352 | 63.6341
41.44 | 0.321553 | 63.679
41.46 | 0.32172 | 63.7094
41.49 | 0.321892 | 63.7533
41.51 | 0.32207 | 63.7801
41.53 | 0.322205 | 63.8047
41.56 | 0.32243 | 63.8398
41.58 | 0.322528 | 63.8629
41.59 | 0.322626 | 63.8747
41.6 | 0.322724 | 63.8855
41.63 | 0.322909 | 63.9204
41.65 | 0.323083 | 63.9464
41.68 | 0.323273 | 63.9824
41.7 | 0.32344 | 64.0084
41.72 | 0.323537 | 64.0351
41.74 | 0.323642 | 64.0631
41.75 | 0.32375 | 64.0779
41.77 | 0.32392 | 64.1096
41.8 | 0.324093 | 64.1564
41.82 | 0.324283 | 64.1854
41.84 | 0.32443 | 64.2114
41.87 | 0.324647 | 64.2464
41.89 | 0.324784 | 64.2676
41.91 | 0.324912 | 64.2873
41.94 | 0.325125 | 64.3201
41.96 | 0.325225 | 64.3437
41.99 | 0.325475 | 64.3819
42.01 | 0.325557 | 64.4099
42.03 | 0.325699 | 64.4385
42.06 | 0.325974 | 64.4838
42.08 | 0.326089 | 64.5148
42.1 | 0.326277 | 64.5452
42.13 | 0.326426 | 64.5896
42.15 | 0.326615 | 64.6176
42.16 | 0.326702 | 64.6311
42.18 | 0.326852 | 64.6573
42.2 | 0.326975 | 64.6815
42.22 | 0.327115 | 64.7051
42.25 | 0.327349 | 64.7358
42.27 | 0.327463 | 64.7565
42.3 | 0.327689 | 64.7923
42.31 | 0.327745 | 64.8049
42.32 | 0.327772 | 64.8179
42.34 | 0.327937 | 64.8458
42.37 | 0.328163 | 64.8893
42.39 | 0.328303 | 64.9193
42.41 | 0.328483 | 64.9479
42.44 | 0.328637 | 64.9928
42.46 | 0.32882 | 65.0225
42.49 | 0.32901 | 65.0599
42.51 | 0.329176 | 65.0838
42.53 | 0.329237 | 65.1057
42.56 | 0.329525 | 65.137
42.58 | 0.329615 | 65.1589
42.6 | 0.329762 | 65.1819
42.61 | 0.329872 | 65.1937
42.63 | 0.32997 | 65.2177
42.65 | 0.330095 | 65.242
42.68 | 0.330352 | 65.2791
42.7 | 0.330476 | 65.3081
42.72 | 0.330635 | 65.3383
42.75 | 0.330827 | 65.3846
42.77 | 0.330924 | 65.4159
42.8 | 0.331187 | 65.4562
42.82 | 0.331267 | 65.4803
42.84 | 0.331475 | 65.5023
42.87 | 0.331676 | 65.5314
42.89 | 0.331817 | 65.5527
42.91 | 0.331892 | 65.5736
42.92 | 0.331969 | 65.5852
42.94 | 0.332175 | 65.6075
42.96 | 0.332316 | 65.633
42.99 | 0.33252 | 65.6729
43.01 | 0.332656 | 65.7015
43.03 | 0.332808 | 65.7309
43.06 | 0.332939 | 65.7765
43.07 | 0.33303 | 65.7909
43.08 | 0.333145 | 65.8053
43.1 | 0.333285 | 65.8351
43.13 | 0.333472 | 65.8754
43.15 | 0.333642 | 65.9001
43.17 | 0.333774 | 65.9236
43.2 | 0.333992 | 65.9549
43.21 | 0.334062 | 65.9645
43.22 | 0.334147 | 65.9744
43.25 | 0.334363 | 66.0041
43.27 | 0.334476 | 66.0272
43.29 | 0.33465 | 66.0514
43.32 | 0.334867 | 66.0916
43.34 | 0.335019 | 66.1209
43.36 | 0.335076 | 66.1508
43.39 | 0.3354 | 66.1947
43.41 | 0.33547 | 66.2233
43.44 | 0.335729 | 66.2627
43.46 | 0.335875 | 66.2858
43.48 | 0.336019 | 66.3075
43.49 | 0.336092 | 66.3176
43.51 | 0.336171 | 66.3384
43.53 | 0.336323 | 66.3596
43.56 | 0.336582 | 66.3911
43.58 | 0.336682 | 66.4133
43.6 | 0.336852 | 66.4368
43.63 | 0.337069 | 66.4719
43.64 | 0.337129 | 66.484
43.65 | 0.337197 | 66.4966
43.67 | 0.337345 | 66.5232
43.7 | 0.33756 | 66.566
43.72 | 0.337683 | 66.5944
43.75 | 0.337846 | 66.6351
43.77 | 0.338049 | 66.6606
43.79 | 0.338129 | 66.6819
43.82 | 0.3384 | 66.7118
43.84 | 0.338525 | 66.7307
43.86 | 0.338674 | 66.7503
43.89 | 0.338816 | 66.7813
43.91 | 0.339 | 66.8038
43.93 | 0.339133 | 66.8289
43.94 | 0.339158 | 66.842
43.96 | 0.339272 | 66.8676
43.98 | 0.339502 | 66.8946
44.01 | 0.339696 | 66.9376
44.03 | 0.339851 | 66.9646
44.06 | 0.340016 | 67.0053
44.08 | 0.340175 | 67.0309
44.1 | 0.340267 | 67.0554
44.13 | 0.340534 | 67.0907
44.15 | 0.340665 | 67.1109
44.17 | 0.340805 | 67.1303
44.2 | 0.34101 | 67.1585
44.22 | 0.341163 | 67.1775
44.23 | 0.341225 | 67.1882
44.25 | 0.341292 | 67.211
44.27 | 0.341463 | 67.2352
44.29 | 0.341593 | 67.2609
44.32 | 0.341799 | 67.3016
44.34 | 0.341969 | 67.3293
44.36 | 0.342095 | 67.3577
44.38 | 0.342247 | 67.3858
44.39 | 0.342288 | 67.3987
44.41 | 0.342421 | 67.4232
44.44 | 0.34264 | 67.4552
44.46 | 0.342722 | 67.4753
44.48 | 0.342925 | 67.4938
44.51 | 0.343107 | 67.5219
44.52 | 0.34319 | 67.5319
44.53 | 0.343267 | 67.5427
44.56 | 0.343457 | 67.5754
44.58 | 0.343552 | 67.5972
44.6 | 0.343659 | 67.619
44.63 | 0.343933 | 67.6543
44.65 | 0.34408 | 67.6794
44.67 | 0.344206 | 67.7064
44.7 | 0.344436 | 67.7485
44.72 | 0.3446 | 67.7747
44.75 | 0.344787 | 67.8095
44.77 | 0.344947 | 67.8299
44.79 | 0.345072 | 67.8473
44.82 | 0.345315 | 67.8719
44.84 | 0.345473 | 67.8886
44.86 | 0.345588 | 67.9072
44.89 | 0.345807 | 67.9396
44.91 | 0.34597 | 67.9639
44.94 | 0.346162 | 68.0027
44.96 | 0.346333 | 68.0295
44.98 | 0.34652 | 68.0572
45.01 | 0.346729 | 68.0969
45.03 | 0.34688 | 68.1223
45.06 | 0.347099 | 68.1592
45.08 | 0.347204 | 68.1819
45.1 | 0.347345 | 68.2026
45.13 | 0.347544 | 68.2319
45.15 | 0.347698 | 68.2496
45.17 | 0.347873 | 68.2674
45.2 | 0.348058 | 68.2974
45.22 | 0.348217 | 68.3189
45.25 | 0.3484 | 68.3533
45.27 | 0.348553 | 68.3786
45.29 | 0.348657 | 68.4052
45.32 | 0.348907 | 68.446
45.34 | 0.349053 | 68.4722
45.36 | 0.34918 | 68.4981
45.39 | 0.349407 | 68.5318
45.41 | 0.34953 | 68.5512
45.44 | 0.3497 | 68.5802
45.46 | 0.349812 | 68.5982
45.48 | 0.349975 | 68.6159
45.51 | 0.350132 | 68.6466
45.53 | 0.350307 | 68.6669
45.56 | 0.350469 | 68.6979
45.58 | 0.350657 | 68.7199
45.6 | 0.350763 | 68.7424
45.63 | 0.350984 | 68.7813
45.65 | 0.351067 | 68.8072
45.67 | 0.351196 | 68.8339
45.7 | 0.351364 | 68.8708
45.71 | 0.351423 | 68.8816
45.72 | 0.351519 | 68.8915
45.75 | 0.35173 | 68.9204
45.77 | 0.351827 | 68.9354
45.79 | 0.352027 | 68.9513
45.82 | 0.352177 | 68.9782
45.84 | 0.352313 | 68.9976
45.86 | 0.352479 | 69.0197
45.89 | 0.352635 | 69.0577
45.91 | 0.352778 | 69.0839
45.94 | 0.352972 | 69.1253
45.96 | 0.353119 | 69.1527
45.98 | 0.353204 | 69.18
46.01 | 0.35343 | 69.2184
46.03 | 0.35356 | 69.2425
46.06 | 0.353743 | 69.2757
46.08 | 0.353868 | 69.2949
46.1 | 0.353926 | 69.3118
46.13 | 0.354191 | 69.3359
46.15 | 0.354258 | 69.3542
46.17 | 0.354425 | 69.3745
46.2 | 0.354635 | 69.4078
46.22 | 0.354745 | 69.4325
46.25 | 0.354923 | 69.4716
46.27 | 0.355046 | 69.4978
46.29 | 0.355158 | 69.5242
46.32 | 0.35531 | 69.5614
46.34 | 0.355406 | 69.5851
46.35 | 0.355436 | 69.5958
46.36 | 0.355485 | 69.6058
46.39 | 0.355731 | 69.6349
46.41 | 0.355773 | 69.6531
46.44 | 0.356055 | 69.6804
46.46 | 0.356149 | 69.6992
46.48 | 0.356293 | 69.7198
46.51 | 0.356509 | 69.7521
46.53 | 0.356637 | 69.773
46.56 | 0.35678 | 69.8077
46.58 | 0.356975 | 69.8326
46.6 | 0.357115 | 69.8571
46.63 | 0.357299 | 69.8962
46.65 | 0.357436 | 69.9219
46.66 | 0.357495 | 69.9338
46.67 | 0.357536 | 69.9446
46.7 | 0.357742 | 69.9772
46.72 | 0.357875 | 69.9952
46.75 | 0.358063 | 70.0193
46.77 | 0.358179 | 70.0348
46.79 | 0.358253 | 70.0508
46.82 | 0.35846 | 70.0808
46.84 | 0.358614 | 70.1039
46.86 | 0.358733 | 70.1286
46.89 | 0.358854 | 70.1695
46.91 | 0.358956 | 70.1968
46.94 | 0.359156 | 70.2362
46.96 | 0.359266 | 70.2607
46.98 | 0.359373 | 70.2834
47 | 0.359526 | 70.3063
47.01 | 0.359612 | 70.3175
47.03 | 0.359713 | 70.3385
47.06 | 0.35994 | 70.3683
47.08 | 0.360052 | 70.3863
47.1 | 0.360202 | 70.4022
47.13 | 0.360321 | 70.4285
47.15 | 0.360447 | 70.449
47.17 | 0.36059 | 70.4712
47.2 | 0.360734 | 70.5056
47.22 | 0.360893 | 70.5309
47.25 | 0.361057 | 70.5699
47.27 | 0.361212 | 70.5951
47.29 | 0.36135 | 70.6204
47.32 | 0.361555 | 70.6557
47.34 | 0.361707 | 70.6738
47.36 | 0.361805 | 70.6929
47.39 | 0.361966 | 70.721
47.41 | 0.362072 | 70.7379
47.44 | 0.362315 | 70.7649
47.46 | 0.362393 | 70.7841
47.48 | 0.362483 | 70.8036
47.51 | 0.362725 | 70.8349
47.53 | 0.362846 | 70.8585
47.56 | 0.363016 | 70.8955
47.58 | 0.363126 | 70.9218
47.6 | 0.363279 | 70.9476
47.63 | 0.36349 | 70.9835
47.64 | 0.363557 | 70.9939
47.65 | 0.363626 | 71.0039
47.67 | 0.363737 | 71.0207
47.7 | 0.363911 | 71.0427
47.72 | 0.364043 | 71.058
47.75 | 0.364245 | 71.0831
47.77 | 0.364366 | 71.1015
47.79 | 0.364459 | 71.1227
47.82 | 0.364673 | 71.1573
47.84 | 0.364763 | 71.1814
47.86 | 0.364853 | 71.2069
47.89 | 0.365059 | 71.2459
47.91 | 0.365173 | 71.2699
47.94 | 0.365332 | 71.3059
47.96 | 0.365437 | 71.3282
47.98 | 0.365602 | 71.3495
48.01 | 0.365738 | 71.3792
48.03 | 0.36588 | 71.3963
48.06 | 0.36605 | 71.4204
48.08 | 0.366163 | 71.4378
48.1 | 0.366243 | 71.4558
48.12 | 0.366397 | 71.4745
48.15 | 0.36659 | 71.5063
48.17 | 0.366717 | 71.529
48.2 | 0.366873 | 71.5668
48.22 | 0.366942 | 71.5921
48.24 | 0.367109 | 71.6176
48.27 | 0.367281 | 71.6537
48.29 | 0.367396 | 71.6737
48.32 | 0.367595 | 71.701
48.33 | 0.367637 | 71.7091
48.34 | 0.36769 | 71.7171
48.36 | 0.367786 | 71.7324
48.39 | 0.367983 | 71.7548
48.41 | 0.368124 | 71.7724
48.43 | 0.368225 | 71.7921
48.46 | 0.368395 | 71.822
48.48 | 0.368523 | 71.8438
48.51 | 0.368729 | 71.8783
48.53 | 0.368905 | 71.9015
48.55 | 0.369023 | 71.9255
48.58 | 0.369213 | 71.9589
48.6 | 0.369328 | 71.9802
48.62 | 0.369447 | 71.9983
48.65 | 0.369669 | 72.0238
48.67 | 0.369787 | 72.0398
48.7 | 0.370005 | 72.0633
48.72 | 0.37014 | 72.0798
48.74 | 0.370262 | 72.0967
48.77 | 0.370492 | 72.1263
48.79 | 0.370636 | 72.149
48.82 | 0.370826 | 72.1852
48.84 | 0.370955 | 72.21
48.86 | 0.371082 | 72.2345
48.89 | 0.371274 | 72.269
48.91 | 0.37143 | 72.2904
48.93 | 0.371566 | 72.3117
48.95 | 0.371707 | 72.3319
48.96 | 0.371792 | 72.3414
48.98 | 0.371929 | 72.359
49.01 | 0.372054 | 72.3829
49.03 | 0.372213 | 72.398
49.05 | 0.372413 | 72.4134
49.08 | 0.372606 | 72.4381
49.1 | 0.372709 | 72.4564
49.12 | 0.372829 | 72.4765
49.15 | 0.373073 | 72.5109
49.17 | 0.373193 | 72.5351
49.2 | 0.373426 | 72.5719
49.22 | 0.373556 | 72.5958
49.24 | 0.373706 | 72.6176
49.25 | 0.37376 | 72.6268
49.27 | 0.373876 | 72.6455
49.29 | 0.374017 | 72.6623
49.32 | 0.374217 | 72.6849
49.34 | 0.374347 | 72.6987
49.36 | 0.374483 | 72.714
49.39 | 0.374668 | 72.7388
49.41 | 0.374817 | 72.7584
49.43 | 0.374947 | 72.7777
49.46 | 0.375133 | 72.8073
49.48 | 0.375256 | 72.8292
49.51 | 0.375471 | 72.863
49.53 | 0.375602 | 72.8856
49.55 | 0.375718 | 72.9086
49.56 | 0.37578 | 72.9189
49.58 | 0.375898 | 72.937
49.6 | 0.375986 | 72.9532
49.62 | 0.376169 | 72.9667
49.65 | 0.376367 | 72.9856
49.67 | 0.376503 | 73.0003
49.7 | 0.376653 | 73.0246
49.72 | 0.376812 | 73.0419
49.74 | 0.37695 | 73.0617
49.77 | 0.377117 | 73.0932
49.79 | 0.377233 | 73.1157
49.82 | 0.377416 | 73.1514
49.84 | 0.377574 | 73.1735
49.86 | 0.377666 | 73.1945
49.88 | 0.377822 | 73.2151
49.89 | 0.377857 | 73.2245
49.91 | 0.377972 | 73.2437
49.93 | 0.378125 | 73.2619
49.96 | 0.378302 | 73.2869
49.98 | 0.378458 | 73.3014
50.01 | 0.378625 | 73.3207
50.03 | 0.378803 | 73.3352
50.05 | 0.378896 | 73.3519
50.08 | 0.379144 | 73.3793
50.1 | 0.379243 | 73.4003
50.12 | 0.379386 | 73.423
50.15 | 0.379587 | 73.4557
50.17 | 0.379746 | 73.4788
50.19 | 0.379873 | 73.5016
50.2 | 0.379939 | 73.5114
50.22 | 0.38007 | 73.5296
50.24 | 0.380199 | 73.5452
50.27 | 0.380366 | 73.5673
50.29 | 0.380465 | 73.5804
50.32 | 0.380703 | 73.6007
50.34 | 0.38081 | 73.6171
50.36 | 0.380977 | 73.6337
50.39 | 0.381112 | 73.6595
50.41 | 0.381284 | 73.6769
50.43 | 0.381409 | 73.695
50.46 | 0.381602 | 73.725
50.48 | 0.381733 | 73.7461
50.51 | 0.381939 | 73.7782
50.53 | 0.382057 | 73.799
50.55 | 0.38216 | 73.8165
50.58 | 0.382402 | 73.8389
50.6 | 0.382532 | 73.8524
50.62 | 0.382664 | 73.8633
50.65 | 0.382897 | 73.8825
50.67 | 0.383044 | 73.8963
50.7 | 0.383197 | 73.9202
50.72 | 0.383337 | 73.9385
50.74 | 0.38353 | 73.9578
50.77 | 0.383663 | 73.99
50.79 | 0.383895 | 74.0119
50.8 | 0.38397 | 74.0226
50.82 | 0.384085 | 74.0446
50.84 | 0.384269 | 74.0645
50.86 | 0.384412 | 74.0834
50.89 | 0.384656 | 74.1112
50.91 | 0.384768 | 74.1265
50.93 | 0.384917 | 74.1414
50.96 | 0.385144 | 74.1604
50.98 | 0.385225 | 74.1713
51.01 | 0.385519 | 74.1919
51.03 | 0.385653 | 74.2063
51.05 | 0.385816 | 74.2235
51.08 | 0.386032 | 74.2524
51.1 | 0.386169 | 74.2732
51.12 | 0.386313 | 74.2945
51.15 | 0.386513 | 74.3269
51.17 | 0.386647 | 74.3464
51.2 | 0.386802 | 74.3699
51.22 | 0.386996 | 74.3831
51.24 | 0.387137 | 74.3952
51.27 | 0.38735 | 74.4117
51.29 | 0.387505 | 74.4242
51.32 | 0.38771 | 74.446
51.34 | 0.387829 | 74.4624
51.36 | 0.387962 | 74.4781
51.37 | 0.388052 | 74.4861
51.39 | 0.388179 | 74.5026
51.41 | 0.388283 | 74.5211
51.43 | 0.388447 | 74.5395
51.46 | 0.388639 | 74.5701
51.48 | 0.388783 | 74.5909
51.51 | 0.388991 | 74.6174
51.53 | 0.389153 | 74.633
51.55 | 0.389244 | 74.6445
51.58 | 0.38943 | 74.6596
51.6 | 0.389643 | 74.6693
51.62 | 0.389787 | 74.68
51.65 | 0.389993 | 74.6998
51.66 | 0.390064 | 74.7072
51.67 | 0.39014 | 74.7156
51.7 | 0.390373 | 74.7429
51.72 | 0.390487 | 74.7628
51.74 | 0.39062 | 74.7841
51.77 | 0.390869 | 74.8148
51.79 | 0.391007 | 74.8347
51.82 | 0.391253 | 74.8617
51.84 | 0.391355 | 74.8772
51.86 | 0.391545 | 74.8915
51.89 | 0.391777 | 74.9101
51.91 | 0.391907 | 74.9204
51.93 | 0.392026 | 74.9302
51.94 | 0.392143 | 74.9362
51.96 | 0.392325 | 74.9478
51.98 | 0.392483 | 74.9627
52.01 | 0.392723 | 74.9856
52.03 | 0.392896 | 75.0028
52.05 | 0.393043 | 75.0214
52.08 | 0.393232 | 75.0501
52.1 | 0.393453 | 75.0699
52.12 | 0.39359 | 75.0886
52.15 | 0.393843 | 75.1144
52.17 | 0.393977 | 75.1279
52.19 | 0.39415 | 75.1398
52.2 | 0.394226 | 75.1455
52.22 | 0.394367 | 75.157
52.24 | 0.394533 | 75.168
52.27 | 0.39477 | 75.1861
52.29 | 0.394922 | 75.1998
52.32 | 0.39516 | 75.2218
52.34 | 0.395327 | 75.236
52.36 | 0.395479 | 75.2504
52.39 | 0.395657 | 75.2775
52.41 | 0.395873 | 75.2962
52.43 | 0.39602 | 75.3157
52.45 | 0.396158 | 75.3357
52.46 | 0.396223 | 75.3447
52.48 | 0.396319 | 75.3604
52.51 | 0.396609 | 75.3794
52.53 | 0.396716 | 75.3895
52.55 | 0.396907 | 75.3979
52.58 | 0.397169 | 75.4117
52.6 | 0.397296 | 75.4219
52.62 | 0.397517 | 75.4339
52.65 | 0.39773 | 75.4568
52.67 | 0.397944 | 75.4738
52.69 | 0.39817 | 75.4925
52.7 | 0.398245 | 75.5027
52.72 | 0.398365 | 75.5232
52.74 | 0.3985 | 75.5419
52.77 | 0.398752 | 75.5696
52.79 | 0.398899 | 75.5844
52.82 | 0.39918 | 75.6038
52.84 | 0.399307 | 75.6168
52.86 | 0.399465 | 75.6277
52.89 | 0.39971 | 75.6419
52.91 | 0.399876 | 75.6522
52.93 | 0.399997 | 75.6626
52.95 | 0.400222 | 75.6752
52.96 | 0.400287 | 75.6818
52.98 | 0.400423 | 75.6968
53.01 | 0.400685 | 75.7209
53.03 | 0.40082 | 75.7397
53.05 | 0.400987 | 75.7574
53.08 | 0.401157 | 75.7848
53.1 | 0.401365 | 75.8018
53.12 | 0.401455 | 75.8157
53.15 | 0.401697 | 75.8331
53.17 | 0.401813 | 75.8433
53.19 | 0.401967 | 75.8523
53.22 | 0.402153 | 75.8672
53.24 | 0.402306 | 75.8777
53.27 | 0.40258 | 75.8963
53.29 | 0.402725 | 75.9106
53.31 | 0.40289 | 75.9236
53.34 | 0.403125 | 75.9457
53.36 | 0.403228 | 75.9621
53.38 | 0.403323 | 75.9792
53.41 | 0.403585 | 76.0043
53.43 | 0.403686 | 76.0211
53.46 | 0.403945 | 76.0432
53.48 | 0.404034 | 76.0535
53.5 | 0.404187 | 76.0631
53.52 | 0.404333 | 76.0703
53.53 | 0.404369 | 76.0739
53.55 | 0.404537 | 76.0817
53.58 | 0.404717 | 76.0943
53.6 | 0.404889 | 76.1053
53.62 | 0.40498 | 76.1193
53.65 | 0.405217 | 76.1428
53.67 | 0.405347 | 76.1616
53.69 | 0.405477 | 76.1808
53.72 | 0.405614 | 76.207
53.74 | 0.405788 | 76.223
53.77 | 0.405968 | 76.2432
53.79 | 0.406097 | 76.2551
53.81 | 0.406182 | 76.2655
53.84 | 0.406393 | 76.2797
53.86 | 0.406516 | 76.2876
53.88 | 0.406607 | 76.2953
53.91 | 0.406792 | 76.3089
53.93 | 0.406908 | 76.3207
53.96 | 0.407075 | 76.3402
53.98 | 0.407216 | 76.3553
54 | 0.407295 | 76.3721
54.03 | 0.407443 | 76.3963
54.05 | 0.407567 | 76.4119
54.08 | 0.407677 | 76.4326
54.1 | 0.40781 | 76.4446
54.12 | 0.407883 | 76.453
54.15 | 0.408068 | 76.4653
54.17 | 0.408141 | 76.4724
54.19 | 0.408236 | 76.4796
54.22 | 0.408428 | 76.4939
54.24 | 0.408506 | 76.5055
54.27 | 0.408666 | 76.5224
54.29 | 0.408737 | 76.535
54.31 | 0.408825 | 76.548
54.34 | 0.408946 | 76.5687
54.36 | 0.409047 | 76.5847
54.38 | 0.409117 | 76.5996
54.41 | 0.409255 | 76.6202
54.43 | 0.409343 | 76.6307
54.46 | 0.409471 | 76.6427
54.48 | 0.409549 | 76.6476
54.5 | 0.409667 | 76.6521
54.53 | 0.409759 | 76.661
54.55 | 0.409843 | 76.6685
54.58 | 0.409926 | 76.683
54.6 | 0.41003 | 76.6953
54.62 | 0.410094 | 76.7085
54.65 | 0.410202 | 76.7306
54.67 | 0.410264 | 76.7454
54.69 | 0.410346 | 76.7596
54.72 | 0.410446 | 76.7796
54.74 | 0.410534 | 76.7895
54.77 | 0.410652 | 76.8039
54.79 | 0.410734 | 76.8111
54.81 | 0.410823 | 76.816
54.84 | 0.410963 | 76.8206
54.86 | 0.411037 | 76.8243
54.88 | 0.411122 | 76.8299
54.91 | 0.411238 | 76.8416
54.93 | 0.41131 | 76.851
54.96 | 0.411419 | 76.87
54.98 | 0.411524 | 76.8833
55 | 0.411581 | 76.8955
55.03 | 0.411695 | 76.9131
55.05 | 0.411758 | 76.9213
55.08 | 0.411915 | 76.9288
55.1 | 0.412069 | 76.9327
55.12 | 0.412108 | 76.9358
55.15 | 0.412184 | 76.9393
55.17 | 0.412246 | 76.9424
55.19 | 0.41234 | 76.9486
55.22 | 0.412459 | 76.9571
55.24 | 0.412536 | 76.964
55.27 | 0.412606 | 76.9749
55.29 | 0.412713 | 76.9831
55.31 | 0.412786 | 76.9922
55.34 | 0.412932 | 77.0054
55.36 | 0.412993 | 77.015
55.38 | 0.413066 | 77.0218
55.41 | 0.413186 | 77.0273
55.43 | 0.413248 | 77.028
55.46 | 0.413363 | 77.0242
55.48 | 0.413439 | 77.023
55.5 | 0.4135 | 77.0223
55.53 | 0.413603 | 77.0269
55.55 | 0.41366 | 77.0337
55.58 | 0.41377 | 77.0439
55.6 | 0.413842 | 77.0527
55.62 | 0.413913 | 77.0605
55.65 | 0.414035 | 77.0701
55.67 | 0.4141 | 77.0753
55.69 | 0.41417 | 77.0799
55.72 | 0.414247 | 77.0863
55.74 | 0.414339 | 77.0902
55.77 | 0.414426 | 77.0928
55.78 | 0.414465 | 77.0931
55.79 | 0.414514 | 77.0929
55.81 | 0.414571 | 77.0922
55.84 | 0.414705 | 77.0943
55.86 | 0.414776 | 77.0992
55.88 | 0.414849 | 77.1039
55.91 | 0.414996 | 77.1159
55.93 | 0.415043 | 77.1272
55.96 | 0.415174 | 77.1436
55.98 | 0.415244 | 77.1559
56 | 0.415365 | 77.1667
56.03 | 0.415449 | 77.1781
56.05 | 0.415577 | 77.1819
56.08 | 0.41569 | 77.1871
56.1 | 0.415809 | 77.1904
56.12 | 0.415897 | 77.1939
56.15 | 0.416016 | 77.2026
56.17 | 0.416103 | 77.2104
56.19 | 0.416207 | 77.2194
56.22 | 0.416401 | 77.2342
56.24 | 0.416514 | 77.2467
56.27 | 0.416648 | 77.268
56.29 | 0.416759 | 77.2828
56.31 | 0.416866 | 77.2974
56.34 | 0.417065 | 77.3154
56.36 | 0.417159 | 77.3258
56.38 | 0.417261 | 77.3335
56.41 | 0.417453 | 77.3426
56.43 | 0.417566 | 77.3502
56.46 | 0.417745 | 77.3612
56.48 | 0.417874 | 77.3714
56.5 | 0.417953 | 77.3829
56.53 | 0.418138 | 77.404
56.55 | 0.41822 | 77.4194
56.58 | 0.418435 | 77.4454
56.6 | 0.418513 | 77.4635
56.61 | 0.41859 | 77.4715
56.62 | 0.418676 | 77.48
56.65 | 0.41881 | 77.5044
56.67 | 0.418974 | 77.5185
56.69 | 0.419103 | 77.5306
56.72 | 0.41933 | 77.5493
56.74 | 0.419515 | 77.5591
56.77 | 0.419743 | 77.5707
56.79 | 0.419867 | 77.5795
56.81 | 0.419933 | 77.5878
56.84 | 0.420186 | 77.607
56.86 | 0.420298 | 77.6212
56.88 | 0.420473 | 77.6383
56.91 | 0.420623 | 77.6662
56.93 | 0.420809 | 77.6836
56.96 | 0.420997 | 77.709
56.98 | 0.421149 | 77.7246
57 | 0.421302 | 77.7379
57.03 | 0.421507 | 77.7549
57.05 | 0.421615 | 77.7641
57.08 | 0.421845 | 77.7769
57.1 | 0.422022 | 77.7855
57.12 | 0.422125 | 77.7961
57.15 | 0.422357 | 77.8131
57.17 | 0.422543 | 77.8258
57.19 | 0.422693 | 77.839
57.22 | 0.422922 | 77.8633
57.24 | 0.423059 | 77.8815
57.27 | 0.42327 | 77.9076
57.29 | 0.42347 | 77.9252
57.31 | 0.423649 | 77.9404
57.34 | 0.423842 | 77.9583
57.36 | 0.423993 | 77.9681
57.38 | 0.424159 | 77.9772
57.41 | 0.424307 | 77.9893
57.43 | 0.424525 | 77.9987
57.46 | 0.424764 | 78.0147
57.48 | 0.424927 | 78.0274
57.5 | 0.425129 | 78.0403
57.53 | 0.425356 | 78.0633
57.55 | 0.425486 | 78.0802
57.58 | 0.425719 | 78.1067
57.6 | 0.425869 | 78.1245
57.62 | 0.425997 | 78.1393
57.65 | 0.426189 | 78.1594
57.67 | 0.426403 | 78.1717
57.69 | 0.426572 | 78.1809
57.72 | 0.426746 | 78.1939
57.73 | 0.426823 | 78.1976
57.74 | 0.426921 | 78.2016
57.77 | 0.427107 | 78.2133
57.79 | 0.427256 | 78.2248
57.81 | 0.42745 | 78.2373
57.84 | 0.427667 | 78.2572
57.86 | 0.427783 | 78.2726
57.88 | 0.427926 | 78.2879
57.91 | 0.428193 | 78.3107
57.93 | 0.428241 | 78.3267
57.96 | 0.42856 | 78.3487
57.98 | 0.42869 | 78.3601
58 | 0.428836 | 78.3696
58.03 | 0.429006 | 78.3809
58.05 | 0.429203 | 78.3874
58.08 | 0.42945 | 78.3997
58.1 | 0.42961 | 78.4099
58.12 | 0.429747 | 78.4212
58.14 | 0.429901 | 78.4328
58.17 | 0.430128 | 78.4534
58.19 | 0.430265 | 78.4696
58.22 | 0.430499 | 78.4932
58.24 | 0.430623 | 78.5084
58.26 | 0.430819 | 78.5224
58.27 | 0.430892 | 78.528
58.29 | 0.431034 | 78.5375
58.31 | 0.431173 | 78.5456
58.34 | 0.431402 | 78.5544
58.36 | 0.431565 | 78.5608
58.38 | 0.43166 | 78.5685
58.41 | 0.431982 | 78.5817
58.43 | 0.432133 | 78.5929
58.45 | 0.432333 | 78.6063
58.48 | 0.432559 | 78.626
58.5 | 0.43277 | 78.6415
58.52 | 0.432929 | 78.6579
58.53 | 0.432986 | 78.6657
58.55 | 0.4332 | 78.6808
58.57 | 0.433382 | 78.6961
58.6 | 0.433659 | 78.7157
58.62 | 0.433857 | 78.7279
58.64 | 0.434063 | 78.7391
58.67 | 0.434279 | 78.7518
58.69 | 0.43447 | 78.7582
58.72 | 0.434857 | 78.7663
58.73 | 0.434936 | 78.7694
58.74 | 0.435033 | 78.7731
58.76 | 0.435242 | 78.7817
58.79 | 0.435547 | 78.7983
58.81 | 0.435702 | 78.8117
58.84 | 0.43599 | 78.8366
58.86 | 0.436212 | 78.8532
58.88 | 0.436366 | 78.8688
58.91 | 0.436673 | 78.8899
58.93 | 0.436842 | 78.9008
58.94 | 0.43698 | 78.9051
58.95 | 0.437067 | 78.9094
58.98 | 0.437355 | 78.9214
59 | 0.437517 | 78.9286
59.03 | 0.4377 | 78.9393
59.05 | 0.437912 | 78.9468
59.07 | 0.43806 | 78.9565
59.1 | 0.438312 | 78.9736
59.12 | 0.438517 | 78.9838
59.14 | 0.438657 | 78.996
59.17 | 0.438926 | 79.0156
59.18 | 0.439027 | 79.0219
59.19 | 0.439113 | 79.0286
59.22 | 0.43929 | 79.0499
59.24 | 0.439373 | 79.0627
59.26 | 0.43955 | 79.074
59.29 | 0.43976 | 79.0878
59.31 | 0.439933 | 79.0933
59.34 | 0.440216 | 79.1016
59.36 | 0.440325 | 79.1068
59.38 | 0.440524 | 79.1141
59.41 | 0.440753 | 79.1288
59.43 | 0.440849 | 79.14
59.45 | 0.440928 | 79.154
59.47 | 0.44111 | 79.17
59.48 | 0.441232 | 79.1783
59.5 | 0.441363 | 79.1943
59.53 | 0.441572 | 79.2172
59.55 | 0.441624 | 79.2302
59.57 | 0.441788 | 79.2403
59.6 | 0.442056 | 79.2539
59.62 | 0.442146 | 79.2609
59.64 | 0.442356 | 79.266
59.67 | 0.442576 | 79.2731
59.69 | 0.442725 | 79.2782
59.72 | 0.442919 | 79.2892
59.74 | 0.443083 | 79.2993
59.75 | 0.443144 | 79.3043
59.76 | 0.44317 | 79.3111
59.79 | 0.443409 | 79.3323
59.81 | 0.443582 | 79.3489
59.84 | 0.443792 | 79.372
59.86 | 0.443912 | 79.3875
59.88 | 0.444044 | 79.4007
59.91 | 0.444236 | 79.4151
59.93 | 0.444314 | 79.4218
59.95 | 0.444517 | 79.4269
59.98 | 0.444664 | 79.435
60 | 0.444842 | 79.4419
60.03 | 0.445089 | 79.4546
60.04 | 0.445153 | 79.4591
60.05 | 0.445217 | 79.4643
60.07 | 0.44535 | 79.4734
60.1 | 0.445567 | 79.4864
60.12 | 0.445707 | 79.4969
60.14 | 0.445803 | 79.5091
60.17 | 0.4461 | 79.5281
60.19 | 0.446235 | 79.5399
60.22 | 0.446407 | 79.5558
60.24 | 0.446523 | 79.5638
60.26 | 0.446687 | 79.5701
60.29 | 0.446889 | 79.5781
60.31 | 0.447036 | 79.5833
60.33 | 0.447245 | 79.5889
60.34 | 0.447363 | 79.5922
60.36 | 0.447464 | 79.5978
60.38 | 0.447557 | 79.6061
60.41 | 0.44771 | 79.6231
60.43 | 0.44783 | 79.637
60.45 | 0.448017 | 79.6524
60.48 | 0.448263 | 79.6767
60.5 | 0.448335 | 79.6901
60.53 | 0.448557 | 79.7075
60.55 | 0.448658 | 79.7163
60.57 | 0.448874 | 79.7246
60.6 | 0.449025 | 79.734
60.62 | 0.449166 | 79.7381
60.64 | 0.449267 | 79.7422
60.67 | 0.449567 | 79.7488
60.69 | 0.449669 | 79.7555
60.72 | 0.449886 | 79.7694
60.74 | 0.449999 | 79.7813
60.76 | 0.450172 | 79.7962
60.79 | 0.450333 | 79.8186
60.81 | 0.450523 | 79.8337
60.84 | 0.450739 | 79.8524
60.86 | 0.450886 | 79.862
60.88 | 0.451026 | 79.8693
60.91 | 0.451175 | 79.8785
60.92 | 0.451289 | 79.8818
60.93 | 0.451369 | 79.8838
60.95 | 0.451497 | 79.8897
60.98 | 0.451731 | 79.8973
61 | 0.45186 | 79.9045
61.03 | 0.45205 | 79.9163
61.05 | 0.45219 | 79.9242
61.07 | 0.452279 | 79.9348
61.1 | 0.452517 | 79.9525
61.12 | 0.452601 | 79.9645
61.14 | 0.452742 | 79.9765
61.17 | 0.452897 | 79.9937
61.19 | 0.453062 | 80.0025
61.22 | 0.453237 | 80.0116
61.23 | 0.453302 | 80.0142
61.24 | 0.453389 | 80.0157
61.26 | 0.453487 | 80.0187
61.29 | 0.453677 | 80.0233
61.31 | 0.453816 | 80.0293
61.34 | 0.453996 | 80.0413
61.36 | 0.454133 | 80.0519
61.38 | 0.45423 | 80.0632
61.41 | 0.454425 | 80.0819
61.43 | 0.454525 | 80.0957
61.45 | 0.454697 | 80.1087
61.48 | 0.454837 | 80.1269
61.5 | 0.454989 | 80.1376
61.53 | 0.455207 | 80.1514
61.55 | 0.455334 | 80.1583
61.57 | 0.455447 | 80.1637
61.6 | 0.455653 | 80.1684
61.62 | 0.455781 | 80.1709
61.64 | 0.45588 | 80.1748
61.67 | 0.456106 | 80.1845
61.69 | 0.45621 | 80.1933
61.72 | 0.456443 | 80.2087
61.74 | 0.456546 | 80.221
61.76 | 0.456715 | 80.2325
61.79 | 0.457012 | 80.2494
61.81 | 0.457114 | 80.2604
61.84 | 0.457336 | 80.2724
61.86 | 0.457455 | 80.2783
61.88 | 0.457585 | 80.283
61.91 | 0.457846 | 80.2888
61.93 | 0.457985 | 80.2929
61.95 | 0.458102 | 80.2993
61.98 | 0.458376 | 80.3109
62 | 0.45857 | 80.3189
62.03 | 0.458788 | 80.3305
62.05 | 0.458959 | 80.3406
62.07 | 0.459107 | 80.3517
62.1 | 0.459347 | 80.3698
62.12 | 0.459612 | 80.3822
62.14 | 0.459826 | 80.3927
62.17 | 0.460102 | 80.4037
62.19 | 0.460253 | 80.4086
62.22 | 0.46047 | 80.4113
62.24 | 0.460653 | 80.4137
62.26 | 0.460847 | 80.4168
62.29 | 0.461065 | 80.4238
62.31 | 0.461216 | 80.4325
62.33 | 0.461477 | 80.4417
62.34 | 0.46156 | 80.4457
62.36 | 0.461675 | 80.4553
62.38 | 0.46187 | 80.4668
62.41 | 0.462113 | 80.4834
62.43 | 0.462313 | 80.4931
62.45 | 0.4625 | 80.5031
62.48 | 0.462786 | 80.5157
62.5 | 0.463013 | 80.5239
62.53 | 0.463254 | 80.5346
62.55 | 0.463389 | 80.5403
62.57 | 0.463535 | 80.5435
62.6 | 0.46381 | 80.5464
62.62 | 0.46395 | 80.5498
62.64 | 0.46415 | 80.555
62.67 | 0.464359 | 80.5672
62.69 | 0.464571 | 80.5783
62.72 | 0.464806 | 80.5975
62.74 | 0.46496 | 80.6088
62.76 | 0.465107 | 80.6199
62.79 | 0.465367 | 80.6352
62.81 | 0.46547 | 80.6405
62.82 | 0.465562 | 80.6423
62.84 | 0.465756 | 80.6457
62.86 | 0.465895 | 80.6488
62.88 | 0.46607 | 80.6507
62.91 | 0.466357 | 80.656
62.93 | 0.466517 | 80.6623
62.95 | 0.466662 | 80.6687
62.98 | 0.46687 | 80.6785
63 | 0.467073 | 80.6861
63.03 | 0.467265 | 80.6995
63.05 | 0.467453 | 80.7089
63.07 | 0.467614 | 80.7186
63.1 | 0.46784 | 80.7333
63.12 | 0.467989 | 80.7408
63.14 | 0.468142 | 80.7467
63.17 | 0.468363 | 80.7516
63.19 | 0.468495 | 80.7532
63.21 | 0.468653 | 80.7538
63.24 | 0.468859 | 80.756
63.26 | 0.468993 | 80.7612
63.29 | 0.469189 | 80.7717
63.31 | 0.46932 | 80.7816
63.33 | 0.469436 | 80.793
63.36 | 0.469641 | 80.8113
63.38 | 0.469755 | 80.8226
63.4 | 0.469898 | 80.8321
63.43 | 0.470086 | 80.8451
63.45 | 0.470205 | 80.8526
63.48 | 0.470367 | 80.8608
63.5 | 0.470515 | 80.8647
63.52 | 0.470624 | 80.8669
63.55 | 0.470831 | 80.8667
63.57 | 0.470936 | 80.8689
63.6 | 0.471142 | 80.8743
63.62 | 0.471242 | 80.8804
63.64 | 0.471355 | 80.8876
63.67 | 0.471485 | 80.9016
63.69 | 0.471629 | 80.9128
63.7 | 0.471721 | 80.9176
63.71 | 0.471783 | 80.9223
63.74 | 0.471891 | 80.9365
63.76 | 0.471999 | 80.943
63.79 | 0.472195 | 80.9479
63.81 | 0.472297 | 80.9494
63.83 | 0.472373 | 80.9498
63.86 | 0.472526 | 80.9506
63.88 | 0.47264 | 80.9525
63.9 | 0.472757 | 80.9554
63.93 | 0.472923 | 80.9609
63.95 | 0.473057 | 80.9646
63.98 | 0.473267 | 80.9718
64 | 0.473344 | 80.9792
64.02 | 0.473448 | 80.9884
64.05 | 0.473638 | 81.0021
64.07 | 0.473751 | 81.0097
64.1 | 0.473893 | 81.0165
64.12 | 0.474003 | 81.0176
64.14 | 0.474137 | 81.0166
64.17 | 0.474291 | 81.0138
64.19 | 0.474426 | 81.0129
64.21 | 0.474529 | 81.013
64.24 | 0.47471 | 81.0167
64.26 | 0.474806 | 81.0223
64.29 | 0.47495 | 81.0303
64.31 | 0.475058 | 81.0387
64.33 | 0.475199 | 81.0474
64.36 | 0.475336 | 81.0611
64.38 | 0.475452 | 81.0691
64.4 | 0.475596 | 81.0759
64.43 | 0.475799 | 81.0801
64.45 | 0.475909 | 81.0825
64.48 | 0.476051 | 81.084
64.5 | 0.476199 | 81.0825
64.52 | 0.476283 | 81.0812
64.55 | 0.476472 | 81.0806
64.57 | 0.476577 | 81.0815
64.6 | 0.476783 | 81.0873
64.62 | 0.476886 | 81.0932
64.64 | 0.47704 | 81.1012
64.67 | 0.477205 | 81.114
64.69 | 0.47738 | 81.1207
64.71 | 0.477459 | 81.1283
64.74 | 0.477567 | 81.1335
64.76 | 0.477706 | 81.1331
64.78 | 0.47782 | 81.1316
64.79 | 0.477872 | 81.1311
64.81 | 0.477992 | 81.1278
64.83 | 0.478113 | 81.1254
64.86 | 0.478257 | 81.1246
64.88 | 0.478339 | 81.125
64.9 | 0.478475 | 81.1264
64.93 | 0.478669 | 81.1285
64.95 | 0.478768 | 81.1323
64.98 | 0.478916 | 81.1413
65 | 0.479033 | 81.1473
65.02 | 0.47913 | 81.1545
65.05 | 0.479337 | 81.1626
65.07 | 0.479411 | 81.1644
65.1 | 0.479566 | 81.1628
65.12 | 0.479716 | 81.1579
65.14 | 0.479825 | 81.1534
65.17 | 0.480029 | 81.1478
65.19 | 0.480132 | 81.1465
65.21 | 0.480213 | 81.1465
65.24 | 0.480324 | 81.1503
65.26 | 0.480413 | 81.1538
65.29 | 0.48059 | 81.164
65.31 | 0.480697 | 81.1712
65.33 | 0.480777 | 81.1765
65.36 | 0.480956 | 81.1825
65.38 | 0.48106 | 81.1833
65.4 | 0.481093 | 81.1837
65.43 | 0.481235 | 81.1805
65.45 | 0.481364 | 81.1774
65.48 | 0.481503 | 81.1697
65.5 | 0.481553 | 81.1636
65.52 | 0.481646 | 81.1605
65.55 | 0.481769 | 81.1569
65.56 | 0.481826 | 81.1561
65.57 | 0.481867 | 81.1568
65.6 | 0.481985 | 81.1619
65.62 | 0.482054 | 81.1653
65.64 | 0.482131 | 81.1695
65.67 | 0.482227 | 81.175
65.69 | 0.482289 | 81.1759
65.71 | 0.482332 | 81.1751
65.74 | 0.482466 | 81.1698
65.76 | 0.482563 | 81.1652
65.79 | 0.482644 | 81.156
65.81 | 0.482707 | 81.1509
65.83 | 0.482777 | 81.1473
65.86 | 0.482914 | 81.1432
65.88 | 0.483027 | 81.1411
65.9 | 0.482991 | 81.1401
65.93 | 0.483072 | 81.1436
65.95 | 0.483096 | 81.1468
65.98 | 0.483232 | 81.1517
66 | 0.483297 | 81.1543
66.02 | 0.483455 | 81.1541
66.05 | 0.483477 | 81.1522
66.07 | 0.48355 | 81.1493
66.1 | 0.483626 | 81.1421
66.12 | 0.483713 | 81.1376
66.14 | 0.483768 | 81.1336
66.17 | 0.483859 | 81.1303
66.19 | 0.483917 | 81.132
66.21 | 0.483994 | 81.1348
66.24 | 0.484113 | 81.1433
66.26 | 0.484144 | 81.1511
66.29 | 0.48431 | 81.1613
66.31 | 0.484317 | 81.1676
66.33 | 0.484406 | 81.1728
66.36 | 0.484504 | 81.1769
66.38 | 0.484591 | 81.1806
66.4 | 0.484658 | 81.1812
66.43 | 0.484773 | 81.18
66.45 | 0.4848 | 81.179
66.48 | 0.484956 | 81.1772
66.5 | 0.485 | 81.1796
66.52 | 0.485096 | 81.1833
66.55 | 0.485211 | 81.1916
66.57 | 0.485293 | 81.2001
66.6 | 0.485426 | 81.2132
66.62 | 0.485525 | 81.2212
66.64 | 0.485612 | 81.2297
66.67 | 0.485692 | 81.2384
66.69 | 0.485804 | 81.2405
66.71 | 0.485876 | 81.2413
66.74 | 0.485986 | 81.2409
66.76 | 0.486089 | 81.2408
66.79 | 0.48619 | 81.244
66.81 | 0.486282 | 81.2479
66.83 | 0.486348 | 81.2527
66.86 | 0.486503 | 81.2603
66.88 | 0.48656 | 81.2669
66.9 | 0.486655 | 81.2751
66.93 | 0.486757 | 81.289
66.95 | 0.486887 | 81.2973
66.98 | 0.487006 | 81.3074
67 | 0.487108 | 81.3124
67.02 | 0.48719 | 81.3147
67.05 | 0.487306 | 81.315
67.07 | 0.487361 | 81.3139
67.1 | 0.487535 | 81.3134
67.12 | 0.4876 | 81.3144
67.14 | 0.487687 | 81.3174
67.17 | 0.487831 | 81.3265
67.19 | 0.487914 | 81.3344
67.21 | 0.488029 | 81.3427
67.24 | 0.488122 | 81.3588
67.26 | 0.488245 | 81.3664
67.29 | 0.488351 | 81.3765
67.31 | 0.488436 | 81.3821
67.33 | 0.488526 | 81.3864
67.36 | 0.488686 | 81.3924
67.38 | 0.488773 | 81.3945
67.4 | 0.488851 | 81.3952
67.43 | 0.489001 | 81.3935
67.45 | 0.489066 | 81.3936
67.48 | 0.489233 | 81.3986
67.5 | 0.489327 | 81.4024
67.52 | 0.489408 | 81.4091
67.55 | 0.489555 | 81.4215
67.57 | 0.489647 | 81.4279
67.6 | 0.48978 | 81.4394
67.62 | 0.489867 | 81.4451
67.64 | 0.489931 | 81.4485
67.67 | 0.490096 | 81.4501
67.69 | 0.490158 | 81.4503
67.71 | 0.490262 | 81.4502
67.74 | 0.490395 | 81.4503
67.76 | 0.490513 | 81.4525
67.79 | 0.490598 | 81.4577
67.81 | 0.49072 | 81.4615
67.83 | 0.49081 | 81.4644
67.86 | 0.49093 | 81.4709
67.88 | 0.491009 | 81.4768
67.9 | 0.491116 | 81.4833
67.93 | 0.491253 | 81.4925
67.95 | 0.491323 | 81.4987
67.98 | 0.491498 | 81.5039
68 | 0.491558 | 81.503
68.02 | 0.491661 | 81.502
68.05 | 0.491776 | 81.4993
68.07 | 0.491883 | 81.4973
68.09 | 0.491948 | 81.4974
68.1 | 0.491985 | 81.4984
68.12 | 0.492097 | 81.5015
68.14 | 0.492175 | 81.5057
68.16 | 0.492241 | 81.5111
68.19 | 0.492391 | 81.5214
68.21 | 0.492475 | 81.5287
68.24 | 0.492589 | 81.5378
68.26 | 0.492694 | 81.5424
68.28 | 0.492779 | 81.5461
68.31 | 0.492903 | 81.5485
68.33 | 0.492983 | 81.5494
68.36 | 0.493123 | 81.5475
68.38 | 0.493189 | 81.5447
68.4 | 0.493282 | 81.5418
68.43 | 0.49341 | 81.5397
68.45 | 0.493499 | 81.5402
68.47 | 0.493567 | 81.541
68.5 | 0.493694 | 81.5474
68.52 | 0.49376 | 81.5529
68.55 | 0.493899 | 81.5614
68.56 | 0.493969 | 81.5645
68.57 | 0.494002 | 81.5675
68.59 | 0.494049 | 81.5711
68.62 | 0.494177 | 81.571
68.64 | 0.494242 | 81.569
68.66 | 0.494336 | 81.5656
68.69 | 0.494426 | 81.5613
68.71 | 0.494536 | 81.5589
68.74 | 0.494627 | 81.5575
68.76 | 0.494734 | 81.558
68.78 | 0.494778 | 81.558
68.81 | 0.494906 | 81.5587
68.83 | 0.494938 | 81.5627
68.86 | 0.495099 | 81.5683
68.88 | 0.495142 | 81.5716
68.9 | 0.495226 | 81.5765
68.93 | 0.495328 | 81.5791
68.95 | 0.495427 | 81.5793
68.97 | 0.495503 | 81.5775
69 | 0.495577 | 81.5713
69.02 | 0.49568 | 81.5668
69.05 | 0.495756 | 81.5618
69.07 | 0.495839 | 81.5602
69.09 | 0.49592 | 81.5607
69.11 | 0.495972 | 81.5616
69.12 | 0.496016 | 81.5636
69.14 | 0.496073 | 81.5682
69.16 | 0.496126 | 81.5747
69.19 | 0.496263 | 81.5832
69.21 | 0.496321 | 81.5875
69.24 | 0.49642 | 81.5917
69.26 | 0.496487 | 81.5925
69.28 | 0.496546 | 81.5931
69.31 | 0.496659 | 81.5907
69.33 | 0.496726 | 81.5862
69.36 | 0.496832 | 81.5804
69.38 | 0.496883 | 81.5769
69.4 | 0.496957 | 81.5763
69.43 | 0.497063 | 81.5772
69.45 | 0.497114 | 81.5795
69.47 | 0.497171 | 81.5833
69.5 | 0.497307 | 81.5898
69.52 | 0.497346 | 81.595
69.55 | 0.497461 | 81.6006
69.57 | 0.497528 | 81.6022
69.59 | 0.497591 | 81.6018
69.62 | 0.497663 | 81.5991
69.64 | 0.497758 | 81.5972
69.66 | 0.49781 | 81.5945
69.69 | 0.49792 | 81.5915
69.71 | 0.497987 | 81.5905
69.74 | 0.498107 | 81.5915
69.76 | 0.498151 | 81.592
69.78 | 0.498245 | 81.5944
69.81 | 0.49834 | 81.6014
69.83 | 0.498399 | 81.6059
69.86 | 0.498517 | 81.6147
69.88 | 0.49858 | 81.6189
69.9 | 0.498686 | 81.62
69.93 | 0.498757 | 81.6193
69.95 | 0.498847 | 81.6156
69.97 | 0.498888 | 81.6118
70 | 0.49898 | 81.6068
70.02 | 0.499093 | 81.6044
70.05 | 0.499169 | 81.6039
70.07 | 0.499267 | 81.6056
70.09 | 0.49929 | 81.6094
70.12 | 0.499438 | 81.6179
70.14 | 0.499487 | 81.6252
70.16 | 0.499603 | 81.6327
70.19 | 0.499704 | 81.642
70.21 | 0.499756 | 81.6444
70.24 | 0.499895 | 81.6478
70.26 | 0.499955 | 81.649
70.28 | 0.500013 | 81.6479
70.31 | 0.500151 | 81.6458
70.33 | 0.500199 | 81.6436
70.36 | 0.500306 | 81.6418
70.38 | 0.500363 | 81.6429
70.4 | 0.500482 | 81.6444
70.43 | 0.500537 | 81.6504
70.45 | 0.50063 | 81.6558
70.47 | 0.500728 | 81.661
70.5 | 0.500818 | 81.6685
70.52 | 0.500896 | 81.674
70.55 | 0.501007 | 81.6762
70.57 | 0.501048 | 81.6746
70.59 | 0.501115 | 81.6735
70.62 | 0.501227 | 81.6691
70.64 | 0.501289 | 81.6667
70.66 | 0.501394 | 81.6666
70.69 | 0.501471 | 81.6685
70.71 | 0.501565 | 81.6702
70.74 | 0.501636 | 81.6725
70.76 | 0.501742 | 81.6766
70.78 | 0.501788 | 81.6814
70.81 | 0.501913 | 81.6899
70.83 | 0.501995 | 81.6959
70.84 | 0.502014 | 81.6983
70.86 | 0.502071 | 81.7015
70.88 | 0.502166 | 81.702
70.9 | 0.502197 | 81.7014
70.93 | 0.502336 | 81.6975
70.95 | 0.502385 | 81.6942
70.97 | 0.502457 | 81.6908
71 | 0.502566 | 81.6879
71.02 | 0.502615 | 81.6881
71.05 | 0.502724 | 81.6923
71.07 | 0.502773 | 81.6979
71.09 | 0.502887 | 81.7051
71.12 | 0.502975 | 81.7164
71.14 | 0.503066 | 81.7213
71.16 | 0.503102 | 81.7259
71.19 | 0.50325 | 81.7299
71.21 | 0.503283 | 81.731
71.24 | 0.503433 | 81.7306
71.26 | 0.503457 | 81.7283
71.28 | 0.503537 | 81.7248
71.31 | 0.50364 | 81.72
71.33 | 0.503723 | 81.7188
71.36 | 0.503854 | 81.7211
71.38 | 0.50391 | 81.7238
71.4 | 0.504026 | 81.7279
71.43 | 0.50408 | 81.7371
71.45 | 0.504205 | 81.743
71.47 | 0.504226 | 81.7478
71.5 | 0.504391 | 81.7539
71.52 | 0.50444 | 81.7545
71.55 | 0.504585 | 81.7501
71.57 | 0.504597 | 81.7476
71.59 | 0.50468 | 81.7441
71.62 | 0.504748 | 81.7404
71.64 | 0.504852 | 81.7401
71.66 | 0.504945 | 81.7398
71.69 | 0.50502 | 81.7412
71.71 | 0.505123 | 81.7418
71.74 | 0.5052 | 81.7458
71.76 | 0.505312 | 81.7516
71.78 | 0.505311 | 81.7555
71.81 | 0.505479 | 81.7634
71.83 | 0.505504 | 81.7662
71.86 | 0.505645 | 81.7651
71.88 | 0.50568 | 81.7615
71.9 | 0.505757 | 81.7565
71.93 | 0.505843 | 81.7499
71.95 | 0.505903 | 81.7462
71.97 | 0.50601 | 81.7454
72 | 0.506071 | 81.7463
72.02 | 0.506169 | 81.7484
72.05 | 0.506238 | 81.7553
72.07 | 0.506317 | 81.7597
72.09 | 0.506347 | 81.7653
72.12 | 0.506505 | 81.7713
72.14 | 0.506504 | 81.7731
72.16 | 0.50663 | 81.7733
72.19 | 0.506678 | 81.7729
72.21 | 0.506769 | 81.77
72.24 | 0.506824 | 81.7632
72.26 | 0.506912 | 81.7582
72.28 | 0.507042 | 81.7529
72.31 | 0.507066 | 81.7491
72.33 | 0.507167 | 81.7484
72.36 | 0.507227 | 81.7501
72.38 | 0.507301 | 81.7543
72.4 | 0.507322 | 81.7575
72.43 | 0.507424 | 81.7627
72.45 | 0.507454 | 81.7658
72.47 | 0.50757 | 81.7666
72.5 | 0.507676 | 81.7615
72.52 | 0.507717 | 81.7577
72.55 | 0.507734 | 81.7488
72.57 | 0.507882 | 81.7426
72.59 | 0.507828 | 81.7381
72.62 | 0.507992 | 81.7332
72.64 | 0.507996 | 81.7313
72.66 | 0.508052 | 81.7291
72.67 | 0.508073 | 81.7275
72.69 | 0.508107 | 81.7261
72.71 | 0.508166 | 81.7266
72.74 | 0.508247 | 81.7292
72.76 | 0.50829 | 81.7305
72.78 | 0.508372 | 81.7325
72.81 | 0.508393 | 81.7307
72.83 | 0.508466 | 81.7254
72.86 | 0.508507 | 81.7152
72.88 | 0.508586 | 81.7063
72.9 | 0.508611 | 81.698
72.93 | 0.508702 | 81.6887
72.95 | 0.508686 | 81.6845
72.97 | 0.508764 | 81.6825
73 | 0.508806 | 81.6811
73.02 | 0.508834 | 81.6826
73.05 | 0.508926 | 81.6834
73.07 | 0.508946 | 81.6831
73.09 | 0.508984 | 81.6827
73.12 | 0.509032 | 81.6796
73.14 | 0.50912 | 81.6766
73.16 | 0.509104 | 81.6723
73.19 | 0.509194 | 81.6616
73.21 | 0.509248 | 81.6527
73.23 | 0.509284 | 81.6437
73.26 | 0.509344 | 81.6324
73.28 | 0.509413 | 81.627
73.31 | 0.509468 | 81.6196
73.33 | 0.509515 | 81.617
73.35 | 0.509586 | 81.6167
73.38 | 0.50965 | 81.6151
73.4 | 0.509704 | 81.6152
73.42 | 0.509749 | 81.6142
73.45 | 0.50986 | 81.6067
73.47 | 0.509853 | 81.5994
73.5 | 0.50992 | 81.5862
73.52 | 0.509943 | 81.576
73.54 | 0.509975 | 81.5661
73.57 | 0.510045 | 81.5537
73.59 | 0.510066 | 81.5476
73.6 | 0.510084 | 81.5447
73.62 | 0.510104 | 81.5387
73.64 | 0.51013 | 81.5336
73.66 | 0.510173 | 81.5311
73.69 | 0.510216 | 81.5275
73.71 | 0.510234 | 81.5261
73.73 | 0.510266 | 81.5242
73.76 | 0.510301 | 81.5193
73.78 | 0.510332 | 81.5125
73.81 | 0.510407 | 81.4981
73.83 | 0.510388 | 81.487
73.85 | 0.51043 | 81.4753
73.88 | 0.510466 | 81.4594
73.9 | 0.510484 | 81.4508
73.92 | 0.510511 | 81.4445
73.95 | 0.51055 | 81.4374
73.97 | 0.510584 | 81.4337
74 | 0.510589 | 81.4314
74.02 | 0.510617 | 81.4295
74.04 | 0.510627 | 81.4272
74.07 | 0.51061 | 81.4216
74.09 | 0.510645 | 81.4155
74.12 | 0.510673 | 81.4046
74.14 | 0.510689 | 81.3944
74.16 | 0.510727 | 81.383
74.19 | 0.510751 | 81.3647
74.21 | 0.510787 | 81.3519
74.23 | 0.510768 | 81.3402
74.26 | 0.510798 | 81.3261
74.28 | 0.510767 | 81.3179
74.31 | 0.510814 | 81.3097
74.33 | 0.510828 | 81.3063
74.35 | 0.510858 | 81.3023
74.38 | 0.510896 | 81.2975
74.4 | 0.510914 | 81.2918
74.42 | 0.510943 | 81.2835
74.45 | 0.510968 | 81.268
74.47 | 0.510971 | 81.2557
74.5 | 0.511024 | 81.2373
74.52 | 0.511031 | 81.2269
74.54 | 0.51105 | 81.2178
74.57 | 0.511087 | 81.206
74.59 | 0.51109 | 81.1998
74.62 | 0.51115 | 81.19
74.64 | 0.511146 | 81.1862
74.66 | 0.511209 | 81.1848
74.69 | 0.511191 | 81.1818
74.71 | 0.511258 | 81.1808
74.73 | 0.511292 | 81.1769
74.76 | 0.511339 | 81.1677
74.78 | 0.51137 | 81.159
74.81 | 0.511422 | 81.1434
74.83 | 0.511491 | 81.1337
74.85 | 0.511516 | 81.1249
74.88 | 0.511611 | 81.1142
74.9 | 0.51165 | 81.1105
74.92 | 0.511683 | 81.1084
74.95 | 0.511741 | 81.1083
74.97 | 0.511783 | 81.1105
75 | 0.511853 | 81.1131
75.02 | 0.511897 | 81.1143
75.04 | 0.511928 | 81.1132
75.07 | 0.511997 | 81.1104
75.09 | 0.512049 | 81.1079
75.1 | 0.512087 | 81.1057
75.12 | 0.512094 | 81.1004
75.14 | 0.512144 | 81.0944
75.16 | 0.512211 | 81.0875
75.19 | 0.51227 | 81.0785
75.21 | 0.512336 | 81.0753
75.23 | 0.512367 | 81.0733
75.26 | 0.51247 | 81.0734
75.28 | 0.512456 | 81.0759
75.31 | 0.512563 | 81.0813
75.33 | 0.512607 | 81.0842
75.35 | 0.512684 | 81.088
75.38 | 0.512743 | 81.0896
75.4 | 0.512787 | 81.0863
75.42 | 0.512879 | 81.0839
75.45 | 0.512913 | 81.0771
75.47 | 0.513005 | 81.0725
75.5 | 0.513073 | 81.0689
75.52 | 0.513118 | 81.0685
75.54 | 0.513192 | 81.0685
75.57 | 0.513293 | 81.0687
75.59 | 0.513327 | 81.0708
75.62 | 0.513453 | 81.0771
75.64 | 0.513486 | 81.0813
75.66 | 0.513579 | 81.0865
75.69 | 0.513626 | 81.0931
75.71 | 0.51378 | 81.0936
75.73 | 0.513797 | 81.094
75.76 | 0.513923 | 81.0892
75.78 | 0.513943 | 81.0847
75.81 | 0.514067 | 81.0792
75.82 | 0.514091 | 81.077
75.83 | 0.514138 | 81.076
75.85 | 0.51423 | 81.0764
75.88 | 0.514313 | 81.0804
75.9 | 0.51438 | 81.0844
75.92 | 0.514519 | 81.0915
75.95 | 0.514567 | 81.1021
75.97 | 0.514681 | 81.1085
76 | 0.51478 | 81.1157
76.02 | 0.514888 | 81.1189
76.04 | 0.514937 | 81.1215
76.07 | 0.515038 | 81.1239
76.09 | 0.5151 | 81.1239
76.12 | 0.515277 | 81.1207
76.14 | 0.515337 | 81.1179
76.16 | 0.515427 | 81.1173
76.19 | 0.515543 | 81.1183
76.21 | 0.515639 | 81.1205
76.23 | 0.515747 | 81.1249
76.26 | 0.515841 | 81.1341
76.28 | 0.515957 | 81.1415
76.31 | 0.516053 | 81.1518
76.32 | 0.516107 | 81.1539
76.33 | 0.51617 | 81.1567
76.35 | 0.516194 | 81.1583
76.38 | 0.516389 | 81.1567
76.4 | 0.516417 | 81.156
76.42 | 0.516537 | 81.155
76.45 | 0.516662 | 81.1525
76.47 | 0.516757 | 81.1528
76.5 | 0.51687 | 81.1553
76.52 | 0.516969 | 81.1559
76.54 | 0.517097 | 81.1587
76.57 | 0.51719 | 81.1653
76.59 | 0.517322 | 81.1696
76.62 | 0.517446 | 81.179
76.64 | 0.517562 | 81.1845
76.66 | 0.517613 | 81.1884
76.69 | 0.517786 | 81.1905
76.71 | 0.51784 | 81.1902
76.73 | 0.517963 | 81.1877
76.76 | 0.518099 | 81.1836
76.77 | 0.518145 | 81.183
76.78 | 0.518213 | 81.182
76.81 | 0.518329 | 81.1809
76.83 | 0.518453 | 81.1829
76.85 | 0.518532 | 81.1867
76.88 | 0.518669 | 81.193
76.9 | 0.518792 | 81.2007
76.92 | 0.518835 | 81.2078
76.95 | 0.519015 | 81.2149
76.97 | 0.519058 | 81.2199
77 | 0.51925 | 81.2243
77.02 | 0.519315 | 81.2266
77.04 | 0.519432 | 81.227
77.07 | 0.519549 | 81.226
77.09 | 0.51964 | 81.2233
77.12 | 0.519812 | 81.2197
77.14 | 0.519893 | 81.2203
77.16 | 0.52001 | 81.2203
77.19 | 0.52012 | 81.2251
77.2 | 0.520183 | 81.2273
77.21 | 0.520242 | 81.2292
77.23 | 0.52031 | 81.2357
77.26 | 0.52045 | 81.2457
77.28 | 0.520561 | 81.2511
77.31 | 0.520667 | 81.258
77.33 | 0.520779 | 81.2586
77.35 | 0.520877 | 81.2579
77.38 | 0.520992 | 81.2544
77.4 | 0.521105 | 81.251
77.42 | 0.521201 | 81.2476
77.45 | 0.52133 | 81.2466
77.47 | 0.521423 | 81.2468
77.5 | 0.521587 | 81.249
77.52 | 0.521683 | 81.2521
77.54 | 0.521747 | 81.2566
77.57 | 0.521919 | 81.2656
77.59 | 0.521976 | 81.2712
77.62 | 0.52213 | 81.2782
77.64 | 0.522213 | 81.2812
77.66 | 0.522355 | 81.281
77.69 | 0.52246 | 81.2789
77.71 | 0.522589 | 81.2759
77.73 | 0.522684 | 81.2724
77.76 | 0.522802 | 81.2685
77.78 | 0.522889 | 81.2681
77.81 | 0.52307 | 81.2696
77.83 | 0.523157 | 81.2729
77.85 | 0.523219 | 81.2786
77.88 | 0.523381 | 81.2888
77.9 | 0.523458 | 81.295
77.92 | 0.523593 | 81.3005
77.95 | 0.523726 | 81.3048
77.97 | 0.523829 | 81.306
78 | 0.523973 | 81.3071
78.02 | 0.524065 | 81.3063
78.04 | 0.524173 | 81.3043
78.05 | 0.524215 | 81.3034
78.07 | 0.524303 | 81.3006
78.09 | 0.524433 | 81.2975
78.12 | 0.524553 | 81.2964
78.14 | 0.524683 | 81.2974
78.16 | 0.52476 | 81.2987
78.18 | 0.524871 | 81.3037
78.21 | 0.525012 | 81.3114
78.23 | 0.525119 | 81.3164
78.26 | 0.525305 | 81.3236
78.28 | 0.525381 | 81.3251
78.3 | 0.525506 | 81.3248
78.33 | 0.525628 | 81.3209
78.35 | 0.525757 | 81.3174
78.38 | 0.525893 | 81.3131
78.4 | 0.526029 | 81.3115
78.42 | 0.526123 | 81.3111
78.44 | 0.526226 | 81.3114
78.45 | 0.526302 | 81.3116
78.47 | 0.526413 | 81.3119
78.49 | 0.526516 | 81.3124
78.52 | 0.526683 | 81.318
78.54 | 0.526797 | 81.3235
78.57 | 0.526979 | 81.3323
78.59 | 0.52707 | 81.3363
78.61 | 0.527195 | 81.3377
78.64 | 0.527378 | 81.3347
78.66 | 0.527479 | 81.331
78.68 | 0.527605 | 81.3261
78.71 | 0.527774 | 81.3199
78.73 | 0.527893 | 81.3174
78.76 | 0.528066 | 81.3154
78.78 | 0.528193 | 81.3165
78.79 | 0.528258 | 81.3181
78.8 | 0.528312 | 81.3194
78.83 | 0.528476 | 81.3261
78.85 | 0.528598 | 81.3322
78.88 | 0.528783 | 81.3401
78.9 | 0.528899 | 81.3434
78.92 | 0.529016 | 81.3459
78.95 | 0.529227 | 81.3462
78.97 | 0.529309 | 81.3448
78.99 | 0.529447 | 81.3423
79.02 | 0.529623 | 81.3349
79.04 | 0.529773 | 81.3297
79.07 | 0.529953 | 81.3238
79.09 | 0.530096 | 81.3225
79.11 | 0.530212 | 81.3236
79.12 | 0.530267 | 81.3248
79.14 | 0.53041 | 81.3278
79.16 | 0.530544 | 81.3326
79.18 | 0.530677 | 81.3376
79.21 | 0.530883 | 81.3427
79.23 | 0.530995 | 81.3461
79.26 | 0.531218 | 81.3462
79.28 | 0.53133 | 81.3436
79.3 | 0.53147 | 81.3401
79.33 | 0.531647 | 81.3328
79.35 | 0.531803 | 81.328
79.38 | 0.531994 | 81.3248
79.4 | 0.532138 | 81.3243
79.42 | 0.532257 | 81.3233
79.43 | 0.53233 | 81.3229
79.45 | 0.532495 | 81.3235
79.47 | 0.532587 | 81.3251
79.49 | 0.532736 | 81.327
79.52 | 0.532941 | 81.3324
79.54 | 0.533086 | 81.3366
79.57 | 0.533307 | 81.3405
79.59 | 0.533446 | 81.3395
79.61 | 0.533601 | 81.3363
79.64 | 0.533789 | 81.3285
79.66 | 0.533975 | 81.3216
79.68 | 0.534092 | 81.3159
79.71 | 0.534353 | 81.3108
79.73 | 0.53445 | 81.3095
79.76 | 0.534723 | 81.3098
79.78 | 0.534802 | 81.313
79.8 | 0.535017 | 81.3176
79.83 | 0.535206 | 81.3247
79.85 | 0.535416 | 81.3277
79.88 | 0.535603 | 81.3322
79.9 | 0.535803 | 81.331
79.92 | 0.535953 | 81.3302
79.95 | 0.536187 | 81.3282
79.97 | 0.536382 | 81.3233
79.99 | 0.536525 | 81.3186
80.02 | 0.536791 | 81.3098
80.04 | 0.536946 | 81.3067
80.07 | 0.53724 | 81.3051
80.09 | 0.537373 | 81.3064
80.11 | 0.53757 | 81.3096
80.14 | 0.537836 | 81.3159
80.16 | 0.537999 | 81.3199
80.18 | 0.538186 | 81.3226
80.21 | 0.538448 | 81.3246
80.23 | 0.538625 | 81.3236
80.26 | 0.538887 | 81.3189
80.28 | 0.539069 | 81.3148
80.3 | 0.539237 | 81.3105
80.33 | 0.53954 | 81.3045
80.35 | 0.53972 | 81.3022
80.38 | 0.539993 | 81.3014
80.4 | 0.54018 | 81.3003
80.42 | 0.540366 | 81.2997
80.43 | 0.54046 | 81.3009
80.45 | 0.540651 | 81.3035
80.47 | 0.54083 | 81.3069
80.49 | 0.541026 | 81.3098
80.52 | 0.541316 | 81.3157
80.54 | 0.541499 | 81.3165
80.57 | 0.541799 | 81.3142
80.59 | 0.541979 | 81.3106
80.61 | 0.542179 | 81.3054
80.64 | 0.542459 | 81.2988
80.65 | 0.542562 | 81.2971
80.66 | 0.542672 | 81.2952
80.68 | 0.542857 | 81.2928
80.71 | 0.543167 | 81.2932
80.73 | 0.543373 | 81.2944
80.76 | 0.543663 | 81.299
80.78 | 0.54386 | 81.3049
80.8 | 0.544077 | 81.3087
80.83 | 0.544383 | 81.3134
80.85 | 0.544577 | 81.3149
80.88 | 0.544905 | 81.3147
80.9 | 0.545105 | 81.3138
80.92 | 0.545316 | 81.3109
80.95 | 0.545647 | 81.3067
80.97 | 0.545857 | 81.302
80.99 | 0.546053 | 81.2978
81.02 | 0.546375 | 81.2955
81.04 | 0.546592 | 81.2948
81.07 | 0.546913 | 81.2972
81.09 | 0.547122 | 81.3016
81.11 | 0.547337 | 81.3059
81.14 | 0.547665 | 81.3114
81.16 | 0.547887 | 81.3147
81.18 | 0.548087 | 81.3164
81.21 | 0.548435 | 81.3139
81.23 | 0.548635 | 81.3115
81.26 | 0.548957 | 81.3071
81.28 | 0.549192 | 81.303
81.3 | 0.549406 | 81.3012
81.33 | 0.549737 | 81.2994
81.35 | 0.549919 | 81.2996
81.38 | 0.550279 | 81.3002
81.4 | 0.550469 | 81.3016
81.42 | 0.55068 | 81.3054
81.45 | 0.55103 | 81.3116
81.47 | 0.551197 | 81.3158
81.49 | 0.551506 | 81.3215
81.52 | 0.551742 | 81.3238
81.54 | 0.552069 | 81.3218
81.57 | 0.552363 | 81.3166
81.59 | 0.55261 | 81.3102
81.6 | 0.552695 | 81.3077
81.61 | 0.552793 | 81.3055
81.64 | 0.553183 | 81.301
81.66 | 0.553385 | 81.3007
81.68 | 0.553636 | 81.3011
81.71 | 0.553959 | 81.305
81.73 | 0.554176 | 81.31
81.76 | 0.554497 | 81.3191
81.78 | 0.55475 | 81.3236
81.8 | 0.554929 | 81.3263
81.83 | 0.555313 | 81.3291
81.85 | 0.555532 | 81.3301
81.88 | 0.555866 | 81.3297
81.9 | 0.556046 | 81.3289
81.92 | 0.556296 | 81.325
81.95 | 0.5566 | 81.318
81.97 | 0.55679 | 81.3156
81.99 | 0.55711 | 81.3133
82.02 | 0.557395 | 81.3152
82.04 | 0.557673 | 81.319
82.07 | 0.557972 | 81.3273
82.09 | 0.558242 | 81.3338
82.11 | 0.558357 | 81.339
82.14 | 0.558783 | 81.3449
82.15 | 0.55887 | 81.3449
82.16 | 0.558913 | 81.3445
82.18 | 0.559166 | 81.343
82.21 | 0.559542 | 81.3371
82.23 | 0.559749 | 81.3331
82.26 | 0.560045 | 81.3279
82.28 | 0.560262 | 81.3259
82.3 | 0.56054 | 81.3254
82.33 | 0.560806 | 81.3235
82.34 | 0.560956 | 81.3232
82.35 | 0.561095 | 81.3233
82.38 | 0.561327 | 81.3288
82.4 | 0.561639 | 81.3341
82.42 | 0.56179 | 81.3399
82.45 | 0.562162 | 81.3479
82.47 | 0.562285 | 81.3491
82.49 | 0.562576 | 81.3487
82.52 | 0.562885 | 81.3443
82.53 | 0.562977 | 81.342
82.54 | 0.563096 | 81.3398
82.57 | 0.563456 | 81.3337
82.59 | 0.563699 | 81.3297
82.61 | 0.563865 | 81.3263
82.64 | 0.564253 | 81.3267
82.66 | 0.564454 | 81.3285
82.68 | 0.564677 | 81.3324
82.71 | 0.564996 | 81.342
82.73 | 0.565225 | 81.3469
82.76 | 0.565497 | 81.3546
82.78 | 0.565737 | 81.3573
82.8 | 0.565993 | 81.3582
82.83 | 0.566262 | 81.3604
82.85 | 0.56658 | 81.3592
82.88 | 0.566875 | 81.3551
82.89 | 0.567023 | 81.3534
82.9 | 0.567133 | 81.3516
82.92 | 0.56726 | 81.3472
82.95 | 0.567695 | 81.3437
82.97 | 0.567895 | 81.3436
82.99 | 0.568123 | 81.3449
83.02 | 0.56843 | 81.3513
83.04 | 0.56865 | 81.3566
83.07 | 0.568953 | 81.3639
83.08 | 0.569043 | 81.3667
83.09 | 0.569186 | 81.3692
83.11 | 0.569467 | 81.3725
83.14 | 0.56979 | 81.3716
83.16 | 0.57 | 81.3692
83.18 | 0.570121 | 81.3665
83.21 | 0.570562 | 81.3606
83.23 | 0.57069 | 81.3591
83.25 | 0.57096 | 81.3572
83.26 | 0.571102 | 81.3574
83.28 | 0.57124 | 81.3583
83.3 | 0.571485 | 81.359
83.33 | 0.571812 | 81.3607
83.35 | 0.572 | 81.3643
83.37 | 0.572313 | 81.3672
83.4 | 0.572619 | 81.3735
83.42 | 0.572856 | 81.3775
83.44 | 0.57308 | 81.3803
83.45 | 0.5732 | 81.3816
83.47 | 0.573429 | 81.3809
83.49 | 0.573619 | 81.3785
83.52 | 0.573988 | 81.3717
83.54 | 0.574177 | 81.3668
83.56 | 0.574407 | 81.3629
83.59 | 0.57477 | 81.3609
83.61 | 0.57499 | 81.3625
83.63 | 0.575207 | 81.3642
83.64 | 0.575313 | 81.366
83.66 | 0.575555 | 81.3708
83.68 | 0.575748 | 81.3778
83.71 | 0.576102 | 81.3864
83.73 | 0.576347 | 81.3922
83.75 | 0.576531 | 81.3963
83.78 | 0.576886 | 81.3989
83.8 | 0.577097 | 81.3997
83.81 | 0.577245 | 81.399
83.83 | 0.577459 | 81.397
83.85 | 0.577643 | 81.3932
83.87 | 0.577932 | 81.3889
83.9 | 0.578196 | 81.383
83.92 | 0.578497 | 81.3812
83.94 | 0.578703 | 81.3809
83.97 | 0.579062 | 81.3853
83.99 | 0.579282 | 81.3901
84.02 | 0.57964 | 81.4001
84.04 | 0.579822 | 81.4058
84.06 | 0.580085 | 81.4101
84.09 | 0.580401 | 81.4128
84.11 | 0.580665 | 81.4111
84.14 | 0.580936 | 81.4065
84.16 | 0.581213 | 81.4037
84.17 | 0.581307 | 81.401
84.18 | 0.581382 | 81.399
84.21 | 0.581787 | 81.3952
84.23 | 0.581969 | 81.3956
84.25 | 0.582176 | 81.3944
84.28 | 0.58255 | 81.3954
84.3 | 0.58275 | 81.3974
84.33 | 0.583089 | 81.4019
84.35 | 0.583335 | 81.4068
84.37 | 0.583536 | 81.4117
84.4 | 0.583885 | 81.4175
84.42 | 0.58409 | 81.4182
84.44 | 0.584292 | 81.4176
84.47 | 0.584637 | 81.4121
84.49 | 0.584859 | 81.4052
84.52 | 0.585132 | 81.398
84.54 | 0.585373 | 81.3938
84.56 | 0.585603 | 81.3924
84.59 | 0.585919 | 81.3954
84.61 | 0.586106 | 81.399
84.64 | 0.586437 | 81.4065
84.66 | 0.586632 | 81.4111
84.68 | 0.586859 | 81.4166
84.71 | 0.587166 | 81.4222
84.73 | 0.587395 | 81.4239
84.75 | 0.58762 | 81.4243
84.78 | 0.587882 | 81.4222
84.8 | 0.588113 | 81.4192
84.83 | 0.588436 | 81.4127
84.85 | 0.588646 | 81.4078
84.87 | 0.588842 | 81.404
84.9 | 0.58914 | 81.4016
84.92 | 0.58931 | 81.4015
84.93 | 0.58947 | 81.4023
84.94 | 0.589603 | 81.4039
84.97 | 0.589847 | 81.4099
84.99 | 0.590057 | 81.4132
85.02 | 0.59033 | 81.4192
85.04 | 0.590625 | 81.4216
85.06 | 0.590848 | 81.4205
85.09 | 0.591109 | 81.4171
85.11 | 0.591199 | 81.4124
85.14 | 0.5916 | 81.4057
85.16 | 0.591739 | 81.4016
85.18 | 0.591979 | 81.3985
85.21 | 0.592417 | 81.3954
85.23 | 0.592539 | 81.393
85.25 | 0.59269 | 81.3919
85.28 | 0.592856 | 81.3929
85.3 | 0.593097 | 81.3957
85.33 | 0.593413 | 81.3986
85.35 | 0.593576 | 81.4005
85.36 | 0.593632 | 81.401
85.37 | 0.5937 | 81.4007
85.4 | 0.594067 | 81.3962
85.42 | 0.594217 | 81.3903
85.44 | 0.5944 | 81.3823
85.47 | 0.594625 | 81.3702
85.49 | 0.59482 | 81.3627
85.52 | 0.595087 | 81.3547
85.54 | 0.595257 | 81.3535
85.56 | 0.595339 | 81.3532
85.59 | 0.59561 | 81.353
85.6 | 0.59573 | 81.3544
85.61 | 0.595836 | 81.3551
85.64 | 0.596053 | 81.356
85.66 | 0.596214 | 81.3558
85.68 | 0.596332 | 81.3555
85.71 | 0.596553 | 81.352
85.73 | 0.596687 | 81.348
85.75 | 0.596883 | 81.3428
85.78 | 0.597063 | 81.3331
85.8 | 0.597217 | 81.3285
85.83 | 0.597569 | 81.3375
85.85 | 0.597852 | 81.3594
85.87 | 0.598176 | 81.3954
85.9 | 0.598854 | 81.4644
85.92 | 0.599375 | 81.5165
85.94 | 0.599826 | 81.5703
85.95 | 0.600056 | 81.5967
85.97 | 0.600537 | 81.6457
85.99 | 0.600985 | 81.6909
86.02 | 0.601682 | 81.7473
86.04 | 0.60208 | 81.7787
86.06 | 0.602477 | 81.8029
86.09 | 0.603046 | 81.8272
86.11 | 0.603407 | 81.8382
86.14 | 0.603935 | 81.847
86.15 | 0.604087 | 81.848
86.16 | 0.604267 | 81.8477
86.18 | 0.604619 | 81.8451
86.21 | 0.605072 | 81.8418
86.23 | 0.605387 | 81.8392
86.25 | 0.60568 | 81.8342
86.28 | 0.606123 | 81.8269
86.3 | 0.606413 | 81.8218
86.33 | 0.606849 | 81.8167
86.35 | 0.607135 | 81.8112
86.37 | 0.607466 | 81.8063
86.4 | 0.607923 | 81.8029
86.42 | 0.608257 | 81.7991
86.44 | 0.608535 | 81.7949
86.47 | 0.609026 | 81.7902
86.49 | 0.609302 | 81.7886
86.52 | 0.60976 | 81.7882
86.54 | 0.610052 | 81.7877
86.56 | 0.610383 | 81.7883
86.59 | 0.610835 | 81.7911
86.61 | 0.61116 | 81.7915
86.64 | 0.611589 | 81.7897
86.66 | 0.611926 | 81.7899
86.68 | 0.612249 | 81.7911
86.69 | 0.61241 | 81.7917
86.71 | 0.61276 | 81.792
86.73 | 0.613048 | 81.7919
86.75 | 0.613355 | 81.7946
86.78 | 0.613875 | 81.8011
86.8 | 0.61416 | 81.8041
86.82 | 0.614567 | 81.8078
86.83 | 0.61473 | 81.8104
86.85 | 0.615032 | 81.816
86.87 | 0.615432 | 81.8224
86.9 | 0.615903 | 81.8292
86.92 | 0.616321 | 81.8318
86.94 | 0.616651 | 81.8348
86.97 | 0.617207 | 81.8403
86.99 | 0.617595 | 81.8421
87.02 | 0.618073 | 81.8468
87.04 | 0.618437 | 81.852
87.06 | 0.618769 | 81.8577
87.09 | 0.619345 | 81.8633
87.11 | 0.619636 | 81.8676
87.14 | 0.620195 | 81.8765
87.16 | 0.620533 | 81.8805
87.18 | 0.620923 | 81.8847
87.21 | 0.621427 | 81.8904
87.23 | 0.621805 | 81.8946
87.25 | 0.622192 | 81.898
87.28 | 0.622767 | 81.8984
87.29 | 0.622979 | 81.9002
87.3 | 0.623147 | 81.9022
87.33 | 0.623643 | 81.9093
87.35 | 0.624053 | 81.9131
87.37 | 0.624395 | 81.9173
87.4 | 0.62501 | 81.9247
87.42 | 0.625315 | 81.9307
87.44 | 0.62572 | 81.9344
87.47 | 0.626285 | 81.9377
87.49 | 0.626699 | 81.9389
87.51 | 0.627072 | 81.9411
87.52 | 0.627249 | 81.9416
87.54 | 0.627623 | 81.9423
87.56 | 0.62803 | 81.9422
87.59 | 0.628589 | 81.9471
87.61 | 0.628962 | 81.9504
87.62 | 0.62914 | 81.952
87.64 | 0.62951 | 81.9551
87.66 | 0.6299 | 81.9576
87.68 | 0.630295 | 81.9614
87.71 | 0.630857 | 81.9691
87.73 | 0.631229 | 81.9717
87.75 | 0.631625 | 81.9741
87.78 | 0.632217 | 81.9787
87.8 | 0.632623 | 81.9805
87.83 | 0.633225 | 81.9814
87.84 | 0.633426 | 81.9821
87.85 | 0.633623 | 81.983
87.87 | 0.634033 | 81.9868
87.9 | 0.634659 | 81.9932
87.92 | 0.635047 | 81.9952
87.94 | 0.63547 | 81.9975
87.97 | 0.636099 | 82.0036
87.99 | 0.636527 | 82.0059
88.02 | 0.637167 | 82.0069
88.04 | 0.637602 | 82.0074
88.06 | 0.638013 | 82.0081
88.09 | 0.63867 | 82.0069
88.11 | 0.639105 | 82.0044
88.14 | 0.63973 | 82.0036
88.16 | 0.640146 | 82.0042
88.18 | 0.640546 | 82.0038
88.2 | 0.640961 | 82.0016
88.23 | 0.641582 | 81.9994
88.24 | 0.64179 | 81.9989
88.25 | 0.642002 | 81.9978
88.28 | 0.642615 | 81.9937
88.3 | 0.643053 | 81.9891
88.32 | 0.643477 | 81.9847
88.34 | 0.643927 | 81.9818
88.35 | 0.644157 | 81.9798
88.37 | 0.644602 | 81.9737
88.4 | 0.6453 | 81.9657
88.42 | 0.645752 | 81.9621
88.43 | 0.645972 | 81.9614
88.44 | 0.646206 | 81.9601
88.47 | 0.646866 | 81.9548
88.49 | 0.647319 | 81.9519
88.51 | 0.647792 | 81.9496
88.52 | 0.647987 | 81.9491
88.54 | 0.648447 | 81.9459
88.56 | 0.648896 | 81.9424
88.59 | 0.64956 | 81.9366
88.61 | 0.650029 | 81.9334
88.63 | 0.650445 | 81.929
88.66 | 0.651158 | 81.9192
88.68 | 0.651553 | 81.9154
88.7 | 0.652 | 81.9122
88.71 | 0.652225 | 81.9104
88.73 | 0.652599 | 81.9069
88.75 | 0.653039 | 81.9018
88.78 | 0.653686 | 81.8933
88.8 | 0.654109 | 81.8889
88.81 | 0.65431 | 81.886
88.82 | 0.654513 | 81.8813
88.85 | 0.655102 | 81.8696
88.87 | 0.655497 | 81.8606
88.9 | 0.656012 | 81.8473
88.92 | 0.65641 | 81.8375
88.94 | 0.656733 | 81.8242
88.97 | 0.657302 | 81.8103
88.99 | 0.657607 | 81.8013
89.01 | 0.657976 | 81.7909
89.04 | 0.65842 | 81.7757
89.06 | 0.65875 | 81.7654
89.09 | 0.659266 | 81.7528
89.11 | 0.659527 | 81.7416
89.13 | 0.659849 | 81.7292
89.16 | 0.660266 | 81.7126
89.17 | 0.660432 | 81.7066
89.18 | 0.660586 | 81.7008
89.2 | 0.660848 | 81.6906
89.23 | 0.661299 | 81.6756
89.25 | 0.661559 | 81.6688
89.28 | 0.66188 | 81.6587
89.3 | 0.662223 | 81.6507
89.32 | 0.662492 | 81.6433
89.35 | 0.662903 | 81.6352
89.37 | 0.663116 | 81.631
89.4 | 0.663549 | 81.6225
89.42 | 0.663752 | 81.618
89.44 | 0.664053 | 81.6141
89.47 | 0.66441 | 81.6079
89.48 | 0.664533 | 81.6048
89.49 | 0.66468 | 81.6018
89.51 | 0.66494 | 81.5993
89.54 | 0.665347 | 81.5967
89.56 | 0.665543 | 81.5948
89.59 | 0.665962 | 81.5909
89.61 | 0.666209 | 81.5882
89.63 | 0.666427 | 81.5878
89.64 | 0.666577 | 81.5868
89.66 | 0.666808 | 81.5835
89.68 | 0.66702 | 81.5787
89.7 | 0.667317 | 81.5751
89.73 | 0.667619 | 81.5693
89.75 | 0.66788 | 81.5647
89.78 | 0.668116 | 81.5591
89.8 | 0.66843 | 81.5577
89.82 | 0.668626 | 81.558
89.85 | 0.669037 | 81.5581
89.87 | 0.669239 | 81.5597
89.9 | 0.669716 | 81.5657
89.92 | 0.669969 | 81.5724
89.94 | 0.670256 | 81.5774
89.97 | 0.670668 | 81.587
89.99 | 0.670957 | 81.5952
90.01 | 0.671356 | 81.6022
90.04 | 0.671769 | 81.6125
90.06 | 0.672143 | 81.6213
90.09 | 0.672545 | 81.6373
90.1 | 0.67273 | 81.6432
90.11 | 0.672955 | 81.6494
90.13 | 0.673275 | 81.661
90.16 | 0.673817 | 81.6787
90.18 | 0.674103 | 81.6941
90.2 | 0.67449 | 81.7065
90.22 | 0.674915 | 81.7193
90.23 | 0.67508 | 81.7253
90.25 | 0.675442 | 81.7379
90.28 | 0.676045 | 81.7579
90.3 | 0.676401 | 81.77
90.32 | 0.676869 | 81.7791
90.33 | 0.677073 | 81.786
90.35 | 0.677459 | 81.7998
90.37 | 0.677887 | 81.813
90.4 | 0.678467 | 81.8331
90.42 | 0.678957 | 81.8467
90.43 | 0.679176 | 81.8528
90.44 | 0.679402 | 81.8595
90.47 | 0.680102 | 81.881
90.49 | 0.680549 | 81.892
90.51 | 0.681018 | 81.904
90.52 | 0.68128 | 81.909
90.54 | 0.681774 | 81.9194
90.56 | 0.682277 | 81.9302
90.59 | 0.683013 | 81.9471
90.61 | 0.683523 | 81.9567
90.63 | 0.684097 | 81.9693
90.66 | 0.684905 | 81.9875
90.68 | 0.685466 | 81.998
90.69 | 0.685747 | 82.0036
90.7 | 0.686017 | 82.009
90.73 | 0.686929 | 82.0273
90.75 | 0.687465 | 82.0385
90.76 | 0.687768 | 82.0438
90.78 | 0.688434 | 82.0522
90.8 | 0.689008 | 82.0601
90.82 | 0.689645 | 82.0694
90.83 | 0.689992 | 82.0733
90.85 | 0.690606 | 82.0809
90.87 | 0.69127 | 82.0856
90.9 | 0.692239 | 82.0979
90.92 | 0.692861 | 82.1076
90.94 | 0.693569 | 82.1166
90.97 | 0.69457 | 82.1283
90.99 | 0.695245 | 82.1362
91.01 | 0.695918 | 82.1457
91.03 | 0.696643 | 82.152
91.04 | 0.696998 | 82.1545
91.06 | 0.697687 | 82.1596
91.09 | 0.698739 | 82.1669
91.11 | 0.699472 | 82.1717
91.13 | 0.700199 | 82.1765
91.15 | 0.700961 | 82.1793
91.16 | 0.701379 | 82.1815
91.18 | 0.702106 | 82.1872
91.2 | 0.702865 | 82.1944
91.21 | 0.703266 | 82.1979
91.23 | 0.704065 | 82.2035
91.25 | 0.704875 | 82.2089
91.26 | 0.705284 | 82.2116
91.28 | 0.706079 | 82.2178
91.3 | 0.706876 | 82.2241
91.31 | 0.707345 | 82.2256
91.32 | 0.707805 | 82.2282
91.35 | 0.70903 | 82.2316
91.36 | 0.709485 | 82.2335
91.37 | 0.709953 | 82.2349
91.4 | 0.711213 | 82.24
91.41 | 0.711692 | 82.2415
91.42 | 0.712156 | 82.2404
91.44 | 0.712903 | 82.2431
91.46 | 0.713888 | 82.2466
91.47 | 0.714399 | 82.2491
91.49 | 0.715272 | 82.2519
91.51 | 0.716146 | 82.2542
91.54 | 0.717595 | 82.2586
91.56 | 0.718501 | 82.2638
91.59 | 0.719915 | 82.2692
91.61 | 0.720796 | 82.2706
91.63 | 0.72179 | 82.272
91.66 | 0.723066 | 82.2759
91.68 | 0.724164 | 82.2771
91.7 | 0.725143 | 82.2761
91.73 | 0.726512 | 82.2798
91.75 | 0.727523 | 82.283
91.78 | 0.728969 | 82.2878
91.8 | 0.729881 | 82.2902
91.82 | 0.730775 | 82.2945
91.85 | 0.732282 | 82.3035
91.87 | 0.733184 | 82.3072
91.9 | 0.734706 | 82.3131
91.92 | 0.735614 | 82.3164
91.94 | 0.736602 | 82.32
91.95 | 0.737085 | 82.3212
91.97 | 0.738044 | 82.3221
91.99 | 0.739078 | 82.3231
92 | 0.73956 | 82.3255
92.01 | 0.739955 | 82.3278
92.04 | 0.741388 | 82.3334
92.05 | 0.741964 | 82.335
92.06 | 0.742483 | 82.3364
92.09 | 0.743909 | 82.3428
92.1 | 0.744424 | 82.3454
92.11 | 0.74492 | 82.3486
92.13 | 0.745805 | 82.354
92.15 | 0.746843 | 82.3587
92.16 | 0.747329 | 82.36
92.18 | 0.748235 | 82.3629
92.2 | 0.749299 | 82.3664
92.23 | 0.750722 | 82.372
92.25 | 0.751724 | 82.3733
92.28 | 0.753232 | 82.3798
92.3 | 0.754201 | 82.3853
92.32 | 0.755151 | 82.3897
92.35 | 0.756595 | 82.3953
92.37 | 0.757556 | 82.3996
92.4 | 0.758916 | 82.4089
92.42 | 0.760019 | 82.4138
92.44 | 0.7609 | 82.4183
92.45 | 0.761369 | 82.4198
92.47 | 0.762418 | 82.4238
92.49 | 0.763339 | 82.4277
92.5 | 0.76382 | 82.4297
92.51 | 0.764312 | 82.4319
92.54 | 0.765565 | 82.4344
92.55 | 0.766061 | 82.4369
92.56 | 0.76666 | 82.4388
92.59 | 0.768047 | 82.4473
92.6 | 0.76848 | 82.4498
92.61 | 0.768991 | 82.4513
92.63 | 0.770109 | 82.4552
92.64 | 0.770589 | 82.457
92.66 | 0.771531 | 82.4624
92.68 | 0.772409 | 82.4681
92.69 | 0.772849 | 82.469
92.7 | 0.773372 | 82.4707
92.73 | 0.774949 | 82.4752
92.75 | 0.775869 | 82.4784
92.77 | 0.776952 | 82.4817
92.78 | 0.777444 | 82.4837
92.8 | 0.778432 | 82.4851
92.81 | 0.778966 | 82.4861
92.82 | 0.779418 | 82.4878
92.85 | 0.780809 | 82.4938
92.86 | 0.781453 | 82.496
92.87 | 0.781984 | 82.4978
92.9 | 0.783286 | 82.5008
92.91 | 0.783924 | 82.5019
92.92 | 0.784572 | 82.5028
92.94 | 0.78555 | 82.5067
92.95 | 0.786043 | 82.508
92.97 | 0.787176 | 82.5082
92.99 | 0.788083 | 82.5059
93.01 | 0.789342 | 82.5049
93.03 | 0.790464 | 82.5036
93.04 | 0.790891 | 82.5022
93.06 | 0.7921 | 82.4991
93.07 | 0.792856 | 82.4966
93.09 | 0.793929 | 82.4918
93.11 | 0.795131 | 82.4864
93.13 | 0.796523 | 82.4754
93.15 | 0.797525 | 82.4608
93.16 | 0.798112 | 82.4513
93.18 | 0.799394 | 82.4255
93.19 | 0.800016 | 82.4084
93.2 | 0.800542 | 82.3879
93.23 | 0.802035 | 82.3135
93.25 | 0.802819 | 82.2493
93.27 | 0.803494 | 82.1773
93.29 | 0.804057 | 82.1068
93.3 | 0.804395 | 82.0718
93.32 | 0.804909 | 82.0045
93.35 | 0.805494 | 81.9122
93.37 | 0.805945 | 81.856
93.39 | 0.806159 | 81.8035
93.42 | 0.806866 | 81.732
93.44 | 0.806888 | 81.688
93.46 | 0.807048 | 81.6464
93.49 | 0.807625 | 81.5908
93.51 | 0.807983 | 81.5552
93.53 | 0.808186 | 81.5215
93.54 | 0.808263 | 81.5055
93.56 | 0.808477 | 81.4753
93.58 | 0.808706 | 81.4478
93.61 | 0.808872 | 81.408
93.63 | 0.809083 | 81.3835
93.66 | 0.809537 | 81.3485
93.68 | 0.809544 | 81.3243
93.7 | 0.809746 | 81.3004
93.73 | 0.810007 | 81.2682
93.75 | 0.810046 | 81.2468
93.77 | 0.810116 | 81.2275
93.78 | 0.810207 | 81.2185
93.8 | 0.81042 | 81.2021
93.82 | 0.810599 | 81.184
93.85 | 0.810767 | 81.1564
93.87 | 0.810896 | 81.138
93.89 | 0.810893 | 81.1198
93.92 | 0.811133 | 81.0966
93.94 | 0.811193 | 81.0816
93.96 | 0.811388 | 81.0673
93.99 | 0.811457 | 81.0468
94.01 | 0.811643 | 81.0344
94.04 | 0.811645 | 81.0145
94.06 | 0.811825 | 81.0013
94.08 | 0.811841 | 80.9899
94.11 | 0.812062 | 80.9711
94.13 | 0.812101 | 80.9595
94.16 | 0.812057 | 80.9434
94.18 | 0.812096 | 80.9318
94.2 | 0.812202 | 80.9216
94.21 | 0.812272 | 80.9153
94.23 | 0.81234 | 80.9043
94.25 | 0.812351 | 80.8933
94.27 | 0.8124 | 80.882
94.3 | 0.812588 | 80.8654
94.32 | 0.812608 | 80.8555
94.35 | 0.812633 | 80.8408
94.37 | 0.812716 | 80.831
94.39 | 0.812807 | 80.822
94.42 | 0.812985 | 80.8095
94.44 | 0.81301 | 80.7995
94.46 | 0.812998 | 80.7905
94.49 | 0.813219 | 80.7758
94.51 | 0.813217 | 80.7654
94.54 | 0.813249 | 80.7527
94.56 | 0.813497 | 80.7456
94.58 | 0.813547 | 80.739
94.61 | 0.81344 | 80.7271
94.63 | 0.81345 | 80.7206
94.66 | 0.813619 | 80.7097
94.68 | 0.813543 | 80.7016
94.7 | 0.813566 | 80.6951
94.73 | 0.813653 | 80.6836
94.75 | 0.813684 | 80.6763
94.77 | 0.813713 | 80.6697
94.8 | 0.81376 | 80.6594
94.82 | 0.813708 | 80.6533
94.85 | 0.81378 | 80.6435
94.87 | 0.81384 | 80.6376
94.89 | 0.813868 | 80.6323
94.92 | 0.814054 | 80.6233
94.94 | 0.814228 | 80.6181
94.96 | 0.81412 | 80.6115
94.99 | 0.814152 | 80.6024
95.01 | 0.814266 | 80.5967
95.02 | 0.814288 | 80.5928
95.03 | 0.814276 | 80.5901
95.04 | 0.81428 | 80.5875
95.05 | 0.81424 | 80.5848

## fi14b
Specimen number in a sub-series | 3
Initial gauge length | 140 | mm
Diameter | 14 | mm
Initial cross section | 153.938 | mm²
Proof stress at non-proportional elongation 0.2% | 82.0397 | kN
Test time | Strain | Standard force
s | mm | kN
-9.15527e-07 | -4.15042e-10 | 1.03744
0.0200186 | -2.63457e-05 | 1.03942
0.0499869 | 0.000372767 | 1.0391
0.0599966 | 0.000351548 | 1.03896
0.0700064 | 0.000275731 | 1.03848
0.0900259 | 0.000416874 | 1.03692
0.119994 | 0.000764727 | 1.03569
0.140014 | 0.000645756 | 1.03541
0.169982 | 0.000711441 | 1.03503
0.190002 | 0.000913858 | 1.03621
0.210021 | 0.00123429 | 1.03498
0.239989 | 0.00118446 | 1.03626
0.260009 | 0.00135851 | 1.03626
0.289977 | 0.00164533 | 1.03815
0.309997 | 0.00173449 | 1.04042
0.330016 | 0.00176843 | 1.04075
0.359984 | 0.00183154 | 1.04463
0.380004 | 0.00203515 | 1.04817
0.400023 | 0.00234414 | 1.05186
0.409972 | 0.00238753 | 1.0548
0.429992 | 0.00246835 | 1.06208
0.450011 | 0.00264335 | 1.06983
0.47998 | 0.0029471 | 1.08374
0.499999 | 0.00303448 | 1.09577
0.520019 | 0.00305048 | 1.10674
0.549987 | 0.00341097 | 1.12642
0.570006 | 0.00364128 | 1.14033
0.590026 | 0.00385014 | 1.15508
0.619994 | 0.00409714 | 1.17896
0.640014 | 0.00417153 | 1.19783
0.669982 | 0.00446121 | 1.22314
0.690002 | 0.00474826 | 1.24064
0.710021 | 0.00489513 | 1.26108
0.739989 | 0.00511447 | 1.29058
0.760009 | 0.00549785 | 1.31621
0.789977 | 0.00576047 | 1.35727
0.809997 | 0.00595001 | 1.38371
0.830016 | 0.00628284 | 1.41077
0.859984 | 0.00660137 | 1.44952
0.880004 | 0.00688127 | 1.47614
0.900024 | 0.00698546 | 1.50646
0.929992 | 0.00755767 | 1.55277
0.940002 | 0.00764111 | 1.56871
0.950011 | 0.00767449 | 1.58496
0.97998 | 0.00826386 | 1.63646
0.999999 | 0.00836543 | 1.67071
1.02002 | 0.0086296 | 1.70583
1.02997 | 0.00884704 | 1.72383
1.04999 | 0.00910739 | 1.75833
1.07001 | 0.00942687 | 1.79058
1.09003 | 0.00965051 | 1.82358
1.10998 | 0.00988845 | 1.85539
1.11999 | 0.0100735 | 1.87239
1.14001 | 0.0103434 | 1.90689
1.16998 | 0.0107468 | 1.95764
1.19 | 0.0108445 | 1.98908
1.20001 | 0.0109809 | 2.00733
1.21002 | 0.0111535 | 2.02458
1.23999 | 0.0114954 | 2.07352
1.26001 | 0.0118502 | 2.10877
1.27002 | 0.0120867 | 2.12639
1.28998 | 0.0122774 | 2.16314
1.31 | 0.0125668 | 2.19714
1.33002 | 0.0127752 | 2.23252
1.35998 | 0.0132077 | 2.28477
1.38 | 0.0134371 | 2.31927
1.40002 | 0.0135435 | 2.35502
1.42999 | 0.014111 | 2.40552
1.44 | 0.0142101 | 2.42164
1.45001 | 0.0143055 | 2.43877
1.47998 | 0.0147738 | 2.48977
1.5 | 0.0149411 | 2.52114
1.52002 | 0.0152454 | 2.55383
1.54999 | 0.0155243 | 2.60671
1.57001 | 0.0157332 | 2.64196
1.59003 | 0.0160832 | 2.67646
1.61999 | 0.0163676 | 2.72771
1.64001 | 0.0168101 | 2.76221
1.66998 | 0.0170304 | 2.81371
1.69 | 0.0173327 | 2.84883
1.70001 | 0.0174567 | 2.86708
1.71002 | 0.0175144 | 2.88433
1.73999 | 0.017964 | 2.93227
1.76001 | 0.0181135 | 2.96452
1.78998 | 0.0184627 | 3.01283
1.81 | 0.0187884 | 3.04521
1.83002 | 0.0190301 | 3.07783
1.85998 | 0.0193844 | 3.12808
1.88 | 0.0195332 | 3.15977
1.90002 | 0.0198632 | 3.19264
1.92999 | 0.0200453 | 3.24102
1.95001 | 0.0204029 | 3.27327
1.96002 | 0.0205641 | 3.29064
1.97998 | 0.0207005 | 3.32789
2 | 0.0210438 | 3.36314
2.02002 | 0.0212851 | 3.39902
2.04999 | 0.0215675 | 3.45202
2.07001 | 0.0218074 | 3.48364
2.09003 | 0.0219311 | 3.51652
2.11999 | 0.0223874 | 3.56814
2.14001 | 0.0225155 | 3.60083
2.15002 | 0.0226566 | 3.61633
2.16998 | 0.0229952 | 3.65208
2.19 | 0.0231873 | 3.68621
2.21002 | 0.0234629 | 3.71858
2.23999 | 0.0236584 | 3.77108
2.26001 | 0.0239684 | 3.80708
2.28998 | 0.0242151 | 3.85796
2.31 | 0.0245346 | 3.89383
2.33002 | 0.0247192 | 3.92821
2.35998 | 0.0250711 | 3.97958
2.38 | 0.0251824 | 4.01583
2.40002 | 0.0255114 | 4.04833
2.41998 | 0.0257451 | 4.08121
2.42999 | 0.0257465 | 4.09883
2.45001 | 0.0259623 | 4.13208
2.47998 | 0.0263454 | 4.17789
2.5 | 0.0266058 | 4.21214
2.51001 | 0.026746 | 4.22977
2.52002 | 0.0268194 | 4.24652
2.54999 | 0.0271542 | 4.29552
2.57001 | 0.0273854 | 4.33252
2.59003 | 0.0274364 | 4.36614
2.60998 | 0.0278007 | 4.40002
2.61999 | 0.0279213 | 4.41839
2.64001 | 0.0280465 | 4.45289
2.66998 | 0.0284394 | 4.50183
2.69 | 0.0286082 | 4.53583
2.71002 | 0.0289448 | 4.56908
2.73999 | 0.0290415 | 4.61696
2.76001 | 0.0293791 | 4.64858
2.78998 | 0.0295964 | 4.69671
2.81 | 0.0298854 | 4.72833
2.82001 | 0.0300418 | 4.74471
2.83002 | 0.0300964 | 4.76246
2.85998 | 0.0304222 | 4.81421
2.88 | 0.0306345 | 4.84721
2.90002 | 0.0307061 | 4.88033
2.91998 | 0.0311009 | 4.91496
2.92999 | 0.0311725 | 4.93146
2.95001 | 0.0312445 | 4.96621
2.97998 | 0.0316655 | 5.01721
3 | 0.0317764 | 5.05096
3.02002 | 0.0321464 | 5.08277
3.04999 | 0.0322955 | 5.12958
3.07001 | 0.0326188 | 5.16446
3.09003 | 0.0328124 | 5.19846
3.11999 | 0.0330839 | 5.24846
3.13 | 0.0332317 | 5.26708
3.14001 | 0.0332753 | 5.28471
3.16998 | 0.0335564 | 5.33721
3.19 | 0.0338354 | 5.37046
3.21002 | 0.0339255 | 5.40621
3.22998 | 0.0342459 | 5.43946
3.23999 | 0.034408 | 5.45721
3.26001 | 0.0345315 | 5.49083
3.28998 | 0.0348682 | 5.54621
3.31 | 0.0349545 | 5.58008
3.33002 | 0.0352258 | 5.61483
3.34003 | 0.0353479 | 5.63146
3.35998 | 0.0354465 | 5.66596
3.38 | 0.035629 | 5.69914
3.40002 | 0.0360114 | 5.73377
3.42999 | 0.0361895 | 5.78389
3.45001 | 0.0364813 | 5.81652
3.47998 | 0.0366952 | 5.86633
3.5 | 0.0369365 | 5.89946
3.52002 | 0.0369925 | 5.93321
3.54999 | 0.0374765 | 5.98658
3.56 | 0.0375423 | 6.00433
3.57001 | 0.0375795 | 6.02096
3.59003 | 0.0377193 | 6.05458
3.61999 | 0.0381494 | 6.10683
3.64001 | 0.0383263 | 6.13846
3.66998 | 0.0385843 | 6.18946
3.69 | 0.0387564 | 6.22296
3.71002 | 0.0389882 | 6.25621
3.73999 | 0.0391913 | 6.30721
3.76001 | 0.0395241 | 6.33946
3.77002 | 0.0396314 | 6.35539
3.78998 | 0.0397595 | 6.38927
3.81 | 0.0399907 | 6.42214
3.83002 | 0.0402024 | 6.45439
3.85998 | 0.0404542 | 6.50464
3.88 | 0.0405944 | 6.53596
3.89001 | 0.0406821 | 6.55208
3.90002 | 0.0408214 | 6.56933
3.92999 | 0.0411614 | 6.62158
3.95001 | 0.0413083 | 6.65496
3.97998 | 0.0416383 | 6.70721
4 | 0.0417694 | 6.73996
4.02002 | 0.0420212 | 6.77071
4.04999 | 0.0422344 | 6.82158
4.07001 | 0.0425262 | 6.85233
4.09003 | 0.0426294 | 6.88464
4.10998 | 0.0428507 | 6.92002
4.11999 | 0.0430014 | 6.93964
4.14001 | 0.0431954 | 6.97514
4.16998 | 0.0434543 | 7.02739
4.19 | 0.0435993 | 7.06089
4.21002 | 0.0438482 | 7.09339
4.21997 | 0.0438995 | 7.10939
4.23999 | 0.0440988 | 7.14589
4.26001 | 0.0443582 | 7.18227
4.28998 | 0.0445952 | 7.23614
4.31 | 0.0448593 | 7.27214
4.33002 | 0.0448716 | 7.30527
4.34003 | 0.0449965 | 7.32214
4.35998 | 0.0453379 | 7.35502
4.38 | 0.0454013 | 7.38864
4.40002 | 0.0456455 | 7.42152
4.42999 | 0.0459092 | 7.47039
4.44 | 0.0460417 | 7.48677
4.45001 | 0.0462077 | 7.50352
4.47998 | 0.0463924 | 7.55539
4.5 | 0.0466642 | 7.59102
4.52002 | 0.0468154 | 7.62527
4.54999 | 0.0471125 | 7.67777
4.57001 | 0.0471554 | 7.71314
4.59003 | 0.047514 | 7.74652
4.61999 | 0.0476494 | 7.79571
4.64001 | 0.0480251 | 7.82971
4.66998 | 0.0481063 | 7.87546
4.67999 | 0.0482846 | 7.89246
4.69 | 0.0485011 | 7.90958
4.71002 | 0.0485885 | 7.94296
4.73999 | 0.0489121 | 7.98814
4.76001 | 0.0491115 | 8.02164
4.78998 | 0.0493813 | 8.07064
4.81 | 0.0495715 | 8.10377
4.83002 | 0.0496682 | 8.13777
4.85003 | 0.0500725 | 8.1722
4.87999 | 0.0501184 | 8.2252
4.90001 | 0.0504789 | 8.26008
4.92998 | 0.0506481 | 8.30995
4.95 | 0.0509418 | 8.34245
4.97002 | 0.0510415 | 8.37295
4.99999 | 0.0514539 | 8.42045
5.01 | 0.0515064 | 8.43658
5.02001 | 0.0515065 | 8.4527
5.04998 | 0.0518557 | 8.49852
5.07 | 0.0519825 | 8.53439
5.09002 | 0.0520564 | 8.57177
5.11998 | 0.0524644 | 8.62464
5.14 | 0.0526263 | 8.66227
5.16002 | 0.0529057 | 8.69689
5.18999 | 0.0530424 | 8.74545
5.21001 | 0.0533457 | 8.78145
5.23998 | 0.0534784 | 8.83133
5.26 | 0.053734 | 8.8662
5.28002 | 0.0539243 | 8.9027
5.30999 | 0.0541913 | 8.95133
5.33001 | 0.0543921 | 8.98502
5.35003 | 0.0546095 | 9.01977
5.36998 | 0.0547664 | 9.04958
5.37999 | 0.0548665 | 9.06445
5.40001 | 0.0550453 | 9.10008
5.42998 | 0.0552594 | 9.15208
5.45 | 0.0555284 | 9.18495
5.47002 | 0.0555095 | 9.2192
5.48998 | 0.0558519 | 9.2532
5.49999 | 0.056014 | 9.27008
5.52001 | 0.0559986 | 9.30283
5.54998 | 0.0564688 | 9.3552
5.57 | 0.0564566 | 9.3892
5.59002 | 0.0567183 | 9.42133
5.60003 | 0.0569215 | 9.43695
5.61998 | 0.0569226 | 9.46902
5.64 | 0.0571481 | 9.50108
5.66002 | 0.0574442 | 9.53239
5.68999 | 0.0576178 | 9.5812
5.71001 | 0.0579163 | 9.61258
5.73998 | 0.058048 | 9.66195
5.76 | 0.0583646 | 9.69364
5.78002 | 0.0583316 | 9.72495
5.80999 | 0.0588051 | 9.77408
5.83001 | 0.0588795 | 9.80645
5.85003 | 0.0591279 | 9.84233
5.87999 | 0.0593484 | 9.89533
5.90001 | 0.0595583 | 9.92764
5.92998 | 0.0598193 | 9.97689
5.95 | 0.0599353 | 10.0081
5.97002 | 0.060199 | 10.0421
5.99999 | 0.0602995 | 10.0937
6.02001 | 0.0606218 | 10.1266
6.04998 | 0.0608365 | 10.179
6.07 | 0.0610483 | 10.2108
6.08001 | 0.0612256 | 10.2278
6.09002 | 0.0612683 | 10.2437
6.11998 | 0.061499 | 10.296
6.14 | 0.0616955 | 10.331
6.16002 | 0.0617453 | 10.3644
6.18999 | 0.0621964 | 10.4165
6.21001 | 0.0621746 | 10.4493
6.22002 | 0.0623453 | 10.4656
6.23998 | 0.0627211 | 10.4995
6.26 | 0.0626495 | 10.5328
6.28002 | 0.0629881 | 10.5669
6.30999 | 0.0630695 | 10.6206
6.33001 | 0.0634844 | 10.6526
6.35003 | 0.0636016 | 10.684
6.37999 | 0.0638464 | 10.7331
6.40001 | 0.0640845 | 10.7648
6.42998 | 0.0642748 | 10.8183
6.45 | 0.0644995 | 10.8533
6.47002 | 0.0645393 | 10.8869
6.49999 | 0.0649825 | 10.939
6.52001 | 0.0649345 | 10.9718
6.54998 | 0.0655043 | 11.0198
6.57 | 0.0654646 | 11.0531
6.59002 | 0.0657593 | 11.0853
6.61998 | 0.0659844 | 11.1326
6.64 | 0.066271 | 11.1638
6.66002 | 0.0663515 | 11.1951
6.68999 | 0.0666348 | 11.2407
6.71001 | 0.0668355 | 11.2711
6.73998 | 0.0670258 | 11.3166
6.76 | 0.0672923 | 11.3455
6.78002 | 0.0672515 | 11.3729
6.80999 | 0.0675725 | 11.413
6.83001 | 0.0675695 | 11.4378
6.84002 | 0.0677211 | 11.448
6.85003 | 0.0678957 | 11.458
6.87999 | 0.0678058 | 11.49
6.90001 | 0.0681358 | 11.5106
6.92998 | 0.0681756 | 11.5457
6.95 | 0.0684941 | 11.5751
6.97002 | 0.0686246 | 11.6041
6.98998 | 0.0687376 | 11.6341
6.99999 | 0.0689541 | 11.651
7.02001 | 0.0690766 | 11.6863
7.04998 | 0.0693164 | 11.7357
7.07 | 0.0695585 | 11.7705
7.09002 | 0.0695356 | 11.8081
7.10003 | 0.0697444 | 11.8246
7.11998 | 0.0700062 | 11.8576
7.14 | 0.0700315 | 11.8916
7.16002 | 0.0704139 | 11.9267
7.18999 | 0.0703985 | 11.9762
7.21001 | 0.070821 | 12.0108
7.23998 | 0.0708596 | 12.0627
7.26 | 0.0711782 | 12.0943
7.28002 | 0.0713466 | 12.1284
7.30999 | 0.0716241 | 12.175
7.33001 | 0.0717546 | 12.2062
7.35003 | 0.0718441 | 12.2398
7.37999 | 0.0722425 | 12.2913
7.40001 | 0.0722394 | 12.3262
7.42998 | 0.0727411 | 12.3778
7.45 | 0.0727226 | 12.4113
7.46001 | 0.0728742 | 12.4288
7.47002 | 0.0730344 | 12.4458
7.49999 | 0.0731565 | 12.4952
7.52001 | 0.073455 | 12.5283
7.54998 | 0.0734957 | 12.5778
7.57 | 0.0737989 | 12.607
7.58001 | 0.0739792 | 12.623
7.59002 | 0.0739745 | 12.639
7.61998 | 0.0741939 | 12.6833
7.64 | 0.0743695 | 12.7125
7.66002 | 0.0744382 | 12.7414
7.68999 | 0.0747167 | 12.782
7.71001 | 0.0747085 | 12.8088
7.72997 | 0.0750537 | 12.8332
7.73998 | 0.0751095 | 12.8456
7.76 | 0.0750187 | 12.8678
7.78002 | 0.0752781 | 12.8916
7.80999 | 0.0753296 | 12.9238
7.83001 | 0.0755294 | 12.9473
7.85003 | 0.0755897 | 12.9707
7.87999 | 0.0758514 | 13.0056
7.90001 | 0.0760226 | 13.0326
7.92998 | 0.0761752 | 13.075
7.95 | 0.0764918 | 13.1032
7.97002 | 0.0765882 | 13.1366
7.99999 | 0.0768215 | 13.1868
8.02001 | 0.0768665 | 13.2199
8.03997 | 0.0771955 | 13.2558
8.04998 | 0.0772195 | 13.2741
8.07 | 0.0771556 | 13.3093
8.09002 | 0.0775151 | 13.3428
8.11998 | 0.0776828 | 13.3936
8.14 | 0.0778895 | 13.4294
8.16002 | 0.0780814 | 13.4618
8.17998 | 0.0782264 | 13.4964
8.18999 | 0.0783952 | 13.5129
8.21001 | 0.0784616 | 13.547
8.23998 | 0.078705 | 13.5949
8.26 | 0.0789553 | 13.6274
8.28002 | 0.0789196 | 13.6573
8.30999 | 0.0793492 | 13.7055
8.33001 | 0.0795113 | 13.7399
8.35003 | 0.0796744 | 13.7731
8.37999 | 0.0797555 | 13.8252
8.40001 | 0.0800444 | 13.8596
8.42998 | 0.0801695 | 13.9111
8.45 | 0.0803706 | 13.9465
8.47002 | 0.0806958 | 13.9803
8.49999 | 0.0807882 | 14.0292
8.52001 | 0.0810686 | 14.0617
8.54998 | 0.0812215 | 14.1092
8.55999 | 0.0813951 | 14.1248
8.57 | 0.0814762 | 14.1408
8.59002 | 0.0814626 | 14.1729
8.61998 | 0.0818722 | 14.219
8.64 | 0.0819246 | 14.2513
8.66002 | 0.0820421 | 14.2829
8.67998 | 0.0824245 | 14.3146
8.68999 | 0.0824325 | 14.3317
8.71001 | 0.0825095 | 14.3641
8.73998 | 0.0827655 | 14.4145
8.76 | 0.0829244 | 14.451
8.78002 | 0.083222 | 14.4867
8.80999 | 0.0832224 | 14.5368
8.83001 | 0.083602 | 14.5695
8.85003 | 0.0837525 | 14.5995
8.87999 | 0.0838685 | 14.6471
8.90001 | 0.0840812 | 14.6789
8.92998 | 0.0844321 | 14.726
8.95 | 0.0844495 | 14.7601
8.97002 | 0.0846212 | 14.7913
8.99999 | 0.0849385 | 14.8414
9.02001 | 0.0851264 | 14.8765
9.04998 | 0.0853213 | 14.929
9.07 | 0.0855645 | 14.9666
9.09002 | 0.0856345 | 15.0021
9.11998 | 0.0858824 | 15.0534
9.14 | 0.0860584 | 15.0875
9.16002 | 0.0862353 | 15.12
9.18999 | 0.0864715 | 15.1698
9.21001 | 0.0866062 | 15.2043
9.22002 | 0.0867864 | 15.2203
9.23998 | 0.0869614 | 15.2508
9.26 | 0.0870191 | 15.2818
9.28002 | 0.0872994 | 15.3141
9.30999 | 0.0874761 | 15.3629
9.33001 | 0.0876745 | 15.3965
9.35003 | 0.0877524 | 15.4326
9.35997 | 0.0878411 | 15.4509
9.37999 | 0.088112 | 15.4849
9.40001 | 0.0881765 | 15.5198
9.42998 | 0.088504 | 15.5709
9.45 | 0.0886444 | 15.6021
9.47002 | 0.0888154 | 15.6343
9.47997 | 0.0889479 | 15.6506
9.49999 | 0.0890354 | 15.6836
9.52001 | 0.0892243 | 15.7158
9.54998 | 0.0893755 | 15.7623
9.57 | 0.0895651 | 15.7936
9.59002 | 0.0897925 | 15.8245
9.61998 | 0.0899164 | 15.8724
9.62999 | 0.0901014 | 15.8893
9.64 | 0.0902616 | 15.9051
9.66002 | 0.0902267 | 15.9398
9.68999 | 0.0906839 | 15.9861
9.71001 | 0.0907255 | 16.0203
9.73998 | 0.091061 | 16.074
9.74999 | 0.0911354 | 16.091
9.76 | 0.0911355 | 16.1078
9.78002 | 0.0912917 | 16.1408
9.80999 | 0.0915746 | 16.1881
9.83001 | 0.0916442 | 16.2178
9.85003 | 0.092018 | 16.2481
9.87998 | 0.0920384 | 16.2964
9.88999 | 0.0922225 | 16.3114
9.9 | 0.0924514 | 16.3271
9.92002 | 0.0924657 | 16.3628
9.94999 | 0.092864 | 16.414
9.97001 | 0.0928995 | 16.4471
9.99998 | 0.0932789 | 16.4995
10.02 | 0.0933645 | 16.5331
10.04 | 0.0934781 | 16.5671
10.07 | 0.0938145 | 16.6198
10.09 | 0.0938354 | 16.6536
10.11 | 0.0942207 | 16.6881
10.14 | 0.0943054 | 16.7383
10.16 | 0.0946507 | 16.7728
10.19 | 0.0946815 | 16.8225
10.21 | 0.0950525 | 16.8533
10.23 | 0.0951645 | 16.8851
10.26 | 0.095405 | 16.9335
10.28 | 0.0956064 | 16.9634
10.31 | 0.0958641 | 17.015
10.33 | 0.0960124 | 17.0473
10.35 | 0.0961922 | 17.0808
10.38 | 0.0963845 | 17.1354
10.39 | 0.0964584 | 17.1525
10.4 | 0.0965862 | 17.1691
10.42 | 0.0967915 | 17.2011
10.45 | 0.0970585 | 17.248
10.47 | 0.0971815 | 17.2794
10.5 | 0.0973952 | 17.3261
10.51 | 0.097521 | 17.3426
10.52 | 0.0975384 | 17.3591
10.54 | 0.0976324 | 17.3907
10.57 | 0.0980162 | 17.4383
10.59 | 0.0980445 | 17.4681
10.61 | 0.0983325 | 17.5005
10.64 | 0.0984895 | 17.5473
10.66 | 0.0986544 | 17.5802
10.69 | 0.0989515 | 17.6353
10.71 | 0.0990522 | 17.6695
10.73 | 0.0992949 | 17.7025
10.76 | 0.0994014 | 17.7526
10.78 | 0.0997409 | 17.7821
10.81 | 0.0997325 | 17.8303
10.83 | 0.100119 | 17.8623
10.85 | 0.100215 | 17.8926
10.88 | 0.100495 | 17.9413
10.9 | 0.100627 | 17.9744
10.92 | 0.100774 | 18.0074
10.95 | 0.101039 | 18.0581
10.97 | 0.101166 | 18.094
11 | 0.101496 | 18.1439
11.02 | 0.101505 | 18.1793
11.04 | 0.101924 | 18.2148
11.07 | 0.101978 | 18.267
11.09 | 0.102354 | 18.3018
11.11 | 0.102292 | 18.3359
11.14 | 0.102798 | 18.3856
11.16 | 0.102759 | 18.4156
11.18 | 0.102952 | 18.4444
11.19 | 0.103168 | 18.46
11.21 | 0.103265 | 18.4914
11.23 | 0.103348 | 18.5231
11.26 | 0.103653 | 18.5739
11.28 | 0.103829 | 18.6109
11.29 | 0.104024 | 18.6263
11.31 | 0.104055 | 18.659
11.33 | 0.104196 | 18.6943
11.35 | 0.104572 | 18.7296
11.38 | 0.104537 | 18.777
11.4 | 0.104874 | 18.8129
11.42 | 0.104975 | 18.8463
11.43 | 0.105072 | 18.8615
11.45 | 0.105349 | 18.892
11.47 | 0.10532 | 18.9255
11.5 | 0.105754 | 18.9708
11.52 | 0.105745 | 19.0008
11.54 | 0.105856 | 19.0343
11.56 | 0.106182 | 19.0664
11.57 | 0.106222 | 19.0824
11.59 | 0.106388 | 19.1147
11.61 | 0.106529 | 19.1466
11.64 | 0.106812 | 19.1958
11.66 | 0.107008 | 19.2296
11.69 | 0.107063 | 19.2811
11.71 | 0.107304 | 19.3155
11.73 | 0.107529 | 19.348
11.76 | 0.107629 | 19.3936
11.78 | 0.107951 | 19.425
11.81 | 0.108162 | 19.4713
11.83 | 0.108274 | 19.5018
11.85 | 0.108344 | 19.5369
11.88 | 0.108722 | 19.5863
11.9 | 0.108667 | 19.6192
11.92 | 0.109018 | 19.6547
11.95 | 0.109135 | 19.706
11.97 | 0.109465 | 19.7398
12 | 0.109537 | 19.796
12.02 | 0.109918 | 19.8295
12.04 | 0.109973 | 19.8631
12.07 | 0.110292 | 19.9135
12.09 | 0.110426 | 19.9446
12.11 | 0.110504 | 19.9766
12.14 | 0.110846 | 20.0225
12.16 | 0.110891 | 20.0531
12.19 | 0.111247 | 20.1018
12.21 | 0.111266 | 20.134
12.23 | 0.111654 | 20.1678
12.26 | 0.111607 | 20.2193
12.28 | 0.112011 | 20.2526
12.31 | 0.112082 | 20.3074
12.33 | 0.112391 | 20.3415
12.35 | 0.112523 | 20.3735
12.38 | 0.112818 | 20.4228
12.4 | 0.112976 | 20.4518
12.42 | 0.112956 | 20.4806
12.45 | 0.113419 | 20.5266
12.47 | 0.113385 | 20.5558
12.5 | 0.113808 | 20.6018
12.52 | 0.113815 | 20.6333
12.53 | 0.113952 | 20.6495
12.54 | 0.114124 | 20.6657
12.57 | 0.114232 | 20.7137
12.59 | 0.114478 | 20.747
12.61 | 0.114659 | 20.7811
12.64 | 0.114844 | 20.8338
12.65 | 0.115032 | 20.852
12.66 | 0.115053 | 20.8685
12.69 | 0.115252 | 20.9168
12.71 | 0.115489 | 20.9473
12.73 | 0.11547 | 20.9779
12.76 | 0.115916 | 21.0232
12.78 | 0.115899 | 21.0541
12.79 | 0.116068 | 21.0695
12.81 | 0.116386 | 21.1006
12.83 | 0.116293 | 21.1346
12.85 | 0.116646 | 21.1671
12.88 | 0.116783 | 21.2196
12.9 | 0.117068 | 21.2567
12.91 | 0.117235 | 21.2742
12.92 | 0.117223 | 21.2906
12.95 | 0.117446 | 21.3441
12.97 | 0.117645 | 21.379
13 | 0.117838 | 21.429
13.02 | 0.118116 | 21.4632
13.04 | 0.11806 | 21.496
13.06 | 0.118386 | 21.5278
13.07 | 0.118531 | 21.5442
13.09 | 0.118516 | 21.5758
13.11 | 0.118762 | 21.6059
13.14 | 0.118968 | 21.6526
13.16 | 0.119195 | 21.6846
13.19 | 0.119381 | 21.7333
13.2 | 0.119436 | 21.7503
13.21 | 0.119564 | 21.7675
13.23 | 0.119794 | 21.7997
13.26 | 0.120004 | 21.8507
13.28 | 0.120151 | 21.886
13.31 | 0.120399 | 21.9355
13.32 | 0.120436 | 21.9527
13.33 | 0.120522 | 21.9696
13.35 | 0.120745 | 22.0006
13.38 | 0.120911 | 22.0457
13.4 | 0.121152 | 22.0773
13.42 | 0.121187 | 22.1078
13.45 | 0.121554 | 22.153
13.47 | 0.121592 | 22.185
13.5 | 0.121896 | 22.2323
13.52 | 0.122065 | 22.2634
13.54 | 0.122146 | 22.2961
13.57 | 0.122446 | 22.3461
13.59 | 0.122522 | 22.381
13.6 | 0.122674 | 22.3979
13.61 | 0.122858 | 22.4144
13.64 | 0.122935 | 22.4645
13.66 | 0.123245 | 22.4967
13.69 | 0.123276 | 22.5412
13.71 | 0.123578 | 22.5718
13.72 | 0.123732 | 22.5873
13.73 | 0.123737 | 22.6015
13.76 | 0.124002 | 22.6446
13.78 | 0.12416 | 22.6777
13.81 | 0.124395 | 22.7299
13.83 | 0.124592 | 22.7651
13.85 | 0.124646 | 22.8019
13.86 | 0.124814 | 22.8209
13.88 | 0.124996 | 22.8549
13.9 | 0.124992 | 22.8886
13.92 | 0.125382 | 22.9254
13.95 | 0.12537 | 22.9781
13.97 | 0.125729 | 23.0121
13.98 | 0.125859 | 23.029
14 | 0.125826 | 23.0611
14.02 | 0.126192 | 23.0928
14.04 | 0.126253 | 23.124
14.07 | 0.126576 | 23.1708
14.09 | 0.12672 | 23.2018
14.11 | 0.126788 | 23.2322
14.12 | 0.126969 | 23.248
14.14 | 0.127113 | 23.28
14.16 | 0.127229 | 23.3128
14.19 | 0.127502 | 23.3633
14.21 | 0.127606 | 23.3975
14.23 | 0.127996 | 23.4324
14.26 | 0.127982 | 23.4843
14.28 | 0.128335 | 23.5161
14.31 | 0.128495 | 23.5638
14.33 | 0.128772 | 23.5944
14.35 | 0.128745 | 23.6258
14.38 | 0.129165 | 23.6752
14.4 | 0.129183 | 23.7056
14.42 | 0.129325 | 23.7353
14.45 | 0.129607 | 23.7807
14.47 | 0.129776 | 23.8115
14.5 | 0.129972 | 23.859
14.52 | 0.130155 | 23.8925
14.53 | 0.130351 | 23.9096
14.54 | 0.130452 | 23.9268
14.57 | 0.130498 | 23.9774
14.59 | 0.130844 | 24.0114
14.61 | 0.1309 | 24.0441
14.64 | 0.131224 | 24.0919
14.66 | 0.131265 | 24.1226
14.68 | 0.131445 | 24.1536
14.69 | 0.131656 | 24.1688
14.71 | 0.131706 | 24.1984
14.73 | 0.131825 | 24.2274
14.76 | 0.132167 | 24.2753
14.78 | 0.132186 | 24.3067
14.8 | 0.132502 | 24.3413
14.81 | 0.132589 | 24.3593
14.83 | 0.132706 | 24.396
14.85 | 0.132945 | 24.4311
14.87 | 0.133012 | 24.4653
14.9 | 0.133318 | 24.5176
14.92 | 0.133419 | 24.5514
14.95 | 0.133596 | 24.6038
14.97 | 0.133885 | 24.6369
14.99 | 0.133986 | 24.6704
15.02 | 0.134205 | 24.7161
15.04 | 0.134438 | 24.7442
15.07 | 0.134682 | 24.7881
15.09 | 0.134785 | 24.8177
15.11 | 0.134866 | 24.8479
15.14 | 0.135226 | 24.9011
15.16 | 0.135236 | 24.9364
15.18 | 0.135579 | 24.9698
15.19 | 0.135689 | 24.988
15.21 | 0.135632 | 25.0274
15.23 | 0.135962 | 25.063
15.26 | 0.136005 | 25.1114
15.28 | 0.136372 | 25.1444
15.3 | 0.136479 | 25.1719
15.33 | 0.136748 | 25.213
15.35 | 0.136936 | 25.2444
15.37 | 0.136948 | 25.2739
15.4 | 0.137386 | 25.3205
15.42 | 0.137416 | 25.3536
15.45 | 0.137752 | 25.4005
15.47 | 0.137725 | 25.4328
15.49 | 0.138071 | 25.464
15.52 | 0.13815 | 25.5145
15.54 | 0.138475 | 25.5496
15.57 | 0.138542 | 25.6001
15.59 | 0.138869 | 25.6355
15.61 | 0.139009 | 25.6653
15.64 | 0.139238 | 25.707
15.66 | 0.139345 | 25.7373
15.68 | 0.139454 | 25.7667
15.71 | 0.139773 | 25.8119
15.73 | 0.139835 | 25.847
15.74 | 0.140016 | 25.8631
15.76 | 0.140203 | 25.8954
15.78 | 0.140235 | 25.9291
15.8 | 0.140581 | 25.9659
15.83 | 0.140681 | 26.0174
15.85 | 0.141012 | 26.0534
15.87 | 0.140995 | 26.0898
15.88 | 0.141025 | 26.1069
15.9 | 0.141379 | 26.1392
15.92 | 0.141482 | 26.1726
15.95 | 0.141756 | 26.2211
15.97 | 0.141785 | 26.2533
15.99 | 0.142029 | 26.2851
16.02 | 0.142245 | 26.3284
16.04 | 0.142378 | 26.3588
16.07 | 0.142665 | 26.4034
16.09 | 0.142776 | 26.4351
16.11 | 0.143054 | 26.4699
16.14 | 0.143172 | 26.5219
16.16 | 0.143475 | 26.5564
16.18 | 0.143475 | 26.5942
16.21 | 0.143818 | 26.6441
16.23 | 0.143959 | 26.6759
16.26 | 0.144152 | 26.7224
16.28 | 0.144349 | 26.7511
16.3 | 0.144394 | 26.7811
16.33 | 0.144794 | 26.8264
16.35 | 0.144769 | 26.8561
16.37 | 0.145065 | 26.8861
16.38 | 0.145209 | 26.9009
16.4 | 0.145192 | 26.9319
16.42 | 0.145416 | 26.9626
16.45 | 0.145671 | 27.0108
16.47 | 0.145812 | 27.0452
16.49 | 0.146028 | 27.0807
16.52 | 0.146181 | 27.1332
16.53 | 0.146342 | 27.1497
16.54 | 0.146464 | 27.1657
16.57 | 0.146505 | 27.2149
16.59 | 0.146862 | 27.2453
16.61 | 0.146927 | 27.2739
16.64 | 0.147241 | 27.3179
16.66 | 0.147339 | 27.346
16.67 | 0.147442 | 27.3611
16.68 | 0.147572 | 27.3767
16.71 | 0.147679 | 27.4272
16.73 | 0.147886 | 27.4598
16.76 | 0.148138 | 27.5141
16.78 | 0.148301 | 27.5486
16.8 | 0.148488 | 27.5814
16.83 | 0.148716 | 27.6348
16.85 | 0.148885 | 27.6691
16.87 | 0.148896 | 27.7032
16.9 | 0.149326 | 27.7528
16.92 | 0.149369 | 27.7857
16.94 | 0.149575 | 27.8189
16.95 | 0.149676 | 27.8352
16.97 | 0.149881 | 27.8638
16.99 | 0.150008 | 27.8923
17.02 | 0.150214 | 27.9383
17.04 | 0.150418 | 27.967
17.07 | 0.150661 | 28.0154
17.09 | 0.150727 | 28.0517
17.11 | 0.150878 | 28.0866
17.14 | 0.151234 | 28.1406
17.16 | 0.151232 | 28.1761
17.18 | 0.151559 | 28.2071
17.19 | 0.151662 | 28.2229
17.21 | 0.151695 | 28.2553
17.23 | 0.151941 | 28.2841
17.26 | 0.152139 | 28.3275
17.28 | 0.152402 | 28.3604
17.3 | 0.152469 | 28.3899
17.33 | 0.152711 | 28.4353
17.35 | 0.15293 | 28.4663
17.37 | 0.153021 | 28.4975
17.4 | 0.153278 | 28.5445
17.42 | 0.153505 | 28.5761
17.45 | 0.153649 | 28.6263
17.47 | 0.153824 | 28.6619
17.49 | 0.154058 | 28.6971
17.52 | 0.154311 | 28.7486
17.54 | 0.154346 | 28.7804
17.57 | 0.154741 | 28.8229
17.59 | 0.154796 | 28.8516
17.61 | 0.154881 | 28.8808
17.64 | 0.155275 | 28.9246
17.66 | 0.155421 | 28.9584
17.68 | 0.155576 | 28.9914
17.71 | 0.155771 | 29.0419
17.72 | 0.155936 | 29.0589
17.73 | 0.156016 | 29.0755
17.76 | 0.156062 | 29.1254
17.78 | 0.156392 | 29.1608
17.8 | 0.156572 | 29.1966
17.83 | 0.156744 | 29.2474
17.85 | 0.156886 | 29.2815
17.86 | 0.157032 | 29.2983
17.87 | 0.157186 | 29.3145
17.9 | 0.157183 | 29.362
17.92 | 0.157513 | 29.3941
17.95 | 0.157739 | 29.4386
17.97 | 0.157929 | 29.4679
17.99 | 0.158035 | 29.4994
18.02 | 0.158361 | 29.5448
18.04 | 0.1584 | 29.5781
18.07 | 0.158662 | 29.6291
18.09 | 0.158914 | 29.6628
18.11 | 0.158932 | 29.6996
18.13 | 0.159119 | 29.7364
18.14 | 0.159276 | 29.7534
18.16 | 0.159466 | 29.7869
18.18 | 0.159652 | 29.8196
18.21 | 0.159727 | 29.8646
18.23 | 0.160014 | 29.893
18.24 | 0.160151 | 29.9078
18.26 | 0.160182 | 29.9368
18.28 | 0.160351 | 29.9659
18.3 | 0.160618 | 29.9953
18.33 | 0.160846 | 30.0409
18.35 | 0.160969 | 30.0722
18.37 | 0.161063 | 30.1048
18.38 | 0.161191 | 30.1207
18.4 | 0.161404 | 30.1536
18.42 | 0.161393 | 30.1884
18.45 | 0.161834 | 30.2418
18.47 | 0.161839 | 30.2748
18.49 | 0.162111 | 30.3077
18.5 | 0.162212 | 30.3232
18.52 | 0.162226 | 30.3537
18.54 | 0.162514 | 30.3818
18.57 | 0.162547 | 30.4276
18.59 | 0.162882 | 30.4564
18.61 | 0.163027 | 30.4868
18.64 | 0.163246 | 30.5361
18.66 | 0.163452 | 30.5666
18.68 | 0.163466 | 30.6013
18.71 | 0.163859 | 30.6533
18.73 | 0.163832 | 30.6869
18.76 | 0.164266 | 30.7405
18.78 | 0.16422 | 30.7738
18.8 | 0.164594 | 30.8095
18.83 | 0.164623 | 30.8616
18.85 | 0.164989 | 30.8938
18.87 | 0.165063 | 30.9264
18.9 | 0.165384 | 30.9713
18.92 | 0.16548 | 30.9995
18.95 | 0.165776 | 31.0443
18.97 | 0.165889 | 31.0758
18.99 | 0.165979 | 31.1079
19.02 | 0.16633 | 31.1589
19.04 | 0.166334 | 31.1941
19.05 | 0.166525 | 31.2106
19.07 | 0.166746 | 31.2455
19.09 | 0.166746 | 31.2805
19.11 | 0.167118 | 31.3145
19.14 | 0.16714 | 31.3646
19.16 | 0.167511 | 31.3949
19.17 | 0.167564 | 31.4099
19.18 | 0.167512 | 31.4253
19.21 | 0.167896 | 31.4701
19.23 | 0.167967 | 31.4984
19.26 | 0.168254 | 31.5416
19.28 | 0.168363 | 31.5719
19.3 | 0.168462 | 31.6019
19.31 | 0.168655 | 31.6179
19.33 | 0.168766 | 31.6498
19.35 | 0.168872 | 31.6837
19.37 | 0.16924 | 31.7156
19.4 | 0.169204 | 31.7673
19.42 | 0.169598 | 31.8019
19.43 | 0.169682 | 31.8188
19.45 | 0.169637 | 31.8509
19.47 | 0.170015 | 31.8836
19.49 | 0.17001 | 31.9139
19.52 | 0.170392 | 31.9575
19.54 | 0.170423 | 31.9853
19.57 | 0.170716 | 32.0271
19.59 | 0.170869 | 32.0579
19.61 | 0.170874 | 32.0911
19.64 | 0.171287 | 32.1428
19.66 | 0.171275 | 32.1788
19.68 | 0.171694 | 32.2124
19.71 | 0.171626 | 32.2631
19.72 | 0.171831 | 32.2806
19.73 | 0.172089 | 32.2977
19.76 | 0.171949 | 32.3482
19.78 | 0.172426 | 32.3839
19.8 | 0.172495 | 32.4184
19.83 | 0.172846 | 32.4654
19.85 | 0.172897 | 32.4969
19.87 | 0.173068 | 32.5254
19.9 | 0.17333 | 32.5671
19.92 | 0.173361 | 32.5975
19.94 | 0.173782 | 32.6272
19.97 | 0.173747 | 32.6761
19.98 | 0.173929 | 32.6928
19.99 | 0.174124 | 32.7113
20.02 | 0.174229 | 32.7636
20.04 | 0.174625 | 32.8003
20.06 | 0.174549 | 32.8367
20.09 | 0.174934 | 32.8856
20.11 | 0.175016 | 32.9171
20.13 | 0.175166 | 32.9472
20.16 | 0.175406 | 32.989
20.18 | 0.175659 | 33.0202
20.21 | 0.175699 | 33.0648
20.23 | 0.176042 | 33.0936
20.25 | 0.176219 | 33.1254
20.28 | 0.176439 | 33.1707
20.3 | 0.176479 | 33.2011
20.33 | 0.176889 | 33.2503
20.35 | 0.176926 | 33.2836
20.37 | 0.177052 | 33.3197
20.4 | 0.177392 | 33.3729
20.42 | 0.177375 | 33.4056
20.44 | 0.177736 | 33.4374
20.47 | 0.177916 | 33.4794
20.49 | 0.178199 | 33.5066
20.52 | 0.178189 | 33.5474
20.54 | 0.178576 | 33.5761
20.56 | 0.178642 | 33.6086
20.59 | 0.178871 | 33.6573
20.61 | 0.179096 | 33.6923
20.63 | 0.179126 | 33.7294
20.64 | 0.179258 | 33.7467
20.66 | 0.179412 | 33.7817
20.68 | 0.179481 | 33.8169
20.71 | 0.179882 | 33.8698
20.73 | 0.179796 | 33.9041
20.75 | 0.180165 | 33.9377
20.76 | 0.180364 | 33.9539
20.78 | 0.180286 | 33.9849
20.8 | 0.180542 | 34.0154
20.83 | 0.1807 | 34.0594
20.85 | 0.180989 | 34.0873
20.87 | 0.181143 | 34.116
20.9 | 0.181349 | 34.1604
20.91 | 0.181548 | 34.1759
20.92 | 0.181594 | 34.1917
20.94 | 0.181535 | 34.2248
20.97 | 0.181992 | 34.2776
20.99 | 0.182035 | 34.3143
21.02 | 0.182339 | 34.3705
21.04 | 0.182362 | 34.4066
21.05 | 0.182549 | 34.4237
21.06 | 0.182731 | 34.4396
21.09 | 0.182742 | 34.4869
21.11 | 0.183102 | 34.5151
21.13 | 0.183172 | 34.5429
21.16 | 0.183515 | 34.5871
21.17 | 0.183569 | 34.6009
21.18 | 0.183542 | 34.615
21.21 | 0.183918 | 34.6593
21.23 | 0.183979 | 34.6899
21.25 | 0.184082 | 34.7201
21.28 | 0.184419 | 34.767
21.3 | 0.184474 | 34.8013
21.31 | 0.184646 | 34.8186
21.33 | 0.184793 | 34.8536
21.35 | 0.184904 | 34.8889
21.37 | 0.185254 | 34.923
21.4 | 0.185272 | 34.9724
21.42 | 0.185616 | 35.002
21.43 | 0.185682 | 35.0167
21.44 | 0.185708 | 35.0311
21.47 | 0.185988 | 35.0747
21.49 | 0.186088 | 35.1018
21.52 | 0.186425 | 35.1441
21.54 | 0.186449 | 35.1751
21.56 | 0.186595 | 35.2073
21.57 | 0.186771 | 35.2243
21.59 | 0.186909 | 35.2596
21.61 | 0.186946 | 35.2957
21.63 | 0.187216 | 35.3309
21.66 | 0.187494 | 35.3843
21.68 | 0.187631 | 35.4196
21.71 | 0.187836 | 35.4703
21.73 | 0.188079 | 35.5041
21.75 | 0.188181 | 35.5355
21.78 | 0.188429 | 35.5816
21.8 | 0.188621 | 35.6112
21.83 | 0.188765 | 35.6528
21.85 | 0.188919 | 35.6818
21.87 | 0.189202 | 35.7106
21.9 | 0.189357 | 35.7581
21.92 | 0.189595 | 35.7921
21.94 | 0.189666 | 35.8274
21.97 | 0.189979 | 35.8823
21.99 | 0.189962 | 35.9188
22.02 | 0.190398 | 35.9673
22.04 | 0.190402 | 35.9993
22.06 | 0.190579 | 36.0285
22.09 | 0.190852 | 36.0701
22.11 | 0.191045 | 36.1
22.13 | 0.191216 | 36.1291
22.16 | 0.191426 | 36.1729
22.18 | 0.191596 | 36.2032
22.21 | 0.191751 | 36.2493
22.23 | 0.192011 | 36.2802
22.24 | 0.192048 | 36.2962
22.25 | 0.192104 | 36.3132
22.28 | 0.192385 | 36.3638
22.3 | 0.192445 | 36.3984
22.33 | 0.192811 | 36.4508
22.35 | 0.192857 | 36.4831
22.37 | 0.193045 | 36.5154
22.38 | 0.193181 | 36.5299
22.4 | 0.193322 | 36.5589
22.42 | 0.193445 | 36.5861
22.44 | 0.193616 | 36.6128
22.47 | 0.193872 | 36.6542
22.49 | 0.194014 | 36.6841
22.52 | 0.194184 | 36.7313
22.54 | 0.194419 | 36.7664
22.56 | 0.194555 | 36.8021
22.59 | 0.194668 | 36.8548
22.61 | 0.194961 | 36.8896
22.63 | 0.195035 | 36.9256
22.66 | 0.195288 | 36.9763
22.68 | 0.195486 | 37.0089
22.71 | 0.195721 | 37.0582
22.73 | 0.195793 | 37.0898
22.75 | 0.195966 | 37.1205
22.78 | 0.196236 | 37.1632
22.8 | 0.196274 | 37.1902
22.81 | 0.196386 | 37.2044
22.83 | 0.196661 | 37.2337
22.85 | 0.196751 | 37.2644
22.87 | 0.196828 | 37.2983
22.9 | 0.197204 | 37.3517
22.92 | 0.197362 | 37.3882
22.93 | 0.197441 | 37.4058
22.94 | 0.197482 | 37.4233
22.97 | 0.197656 | 37.4753
22.99 | 0.197906 | 37.5077
23.02 | 0.197975 | 37.5519
23.04 | 0.198275 | 37.58
23.06 | 0.198414 | 37.6084
23.07 | 0.198474 | 37.6225
23.09 | 0.198665 | 37.6512
23.11 | 0.198744 | 37.6799
23.13 | 0.198974 | 37.7097
23.16 | 0.19908 | 37.7569
23.18 | 0.199258 | 37.7871
23.2 | 0.199521 | 37.8171
23.21 | 0.199557 | 37.8335
23.23 | 0.199691 | 37.8668
23.25 | 0.199892 | 37.9004
23.28 | 0.200119 | 37.9524
23.3 | 0.200281 | 37.9876
23.33 | 0.200362 | 38.0351
23.35 | 0.200671 | 38.0646
23.37 | 0.200772 | 38.0928
23.4 | 0.200925 | 38.1336
23.42 | 0.201236 | 38.1621
23.44 | 0.201371 | 38.1921
23.47 | 0.201531 | 38.2388
23.49 | 0.201746 | 38.2702
23.52 | 0.201984 | 38.3226
23.54 | 0.202021 | 38.3573
23.56 | 0.202301 | 38.3916
23.59 | 0.202539 | 38.4469
23.61 | 0.202642 | 38.4816
23.63 | 0.202799 | 38.5143
23.66 | 0.203075 | 38.5648
23.68 | 0.203115 | 38.5954
23.71 | 0.203511 | 38.6408
23.73 | 0.203585 | 38.6713
23.75 | 0.203636 | 38.699
23.77 | 0.203955 | 38.7271
23.78 | 0.204059 | 38.7419
23.8 | 0.204188 | 38.7718
23.83 | 0.204328 | 38.8178
23.85 | 0.204505 | 38.8528
23.87 | 0.204759 | 38.8876
23.9 | 0.204831 | 38.9433
23.91 | 0.204974 | 38.9617
23.92 | 0.205138 | 38.9792
23.94 | 0.205269 | 39.0143
23.97 | 0.205429 | 39.0621
23.99 | 0.205686 | 39.0909
24.02 | 0.205938 | 39.1333
24.04 | 0.205972 | 39.1618
24.05 | 0.206031 | 39.1778
24.06 | 0.206184 | 39.1919
24.09 | 0.206446 | 39.2341
24.11 | 0.206536 | 39.2636
24.13 | 0.206799 | 39.2927
24.16 | 0.20702 | 39.3387
24.17 | 0.207125 | 39.3545
24.18 | 0.207185 | 39.3704
24.21 | 0.207355 | 39.4229
24.23 | 0.207588 | 39.4574
24.25 | 0.207536 | 39.4916
24.28 | 0.207998 | 39.5436
24.3 | 0.208138 | 39.5754
24.33 | 0.20835 | 39.6199
24.35 | 0.208455 | 39.6482
24.37 | 0.208742 | 39.6759
24.4 | 0.208852 | 39.7148
24.42 | 0.209072 | 39.7419
24.43 | 0.209165 | 39.7579
24.44 | 0.209225 | 39.7745
24.47 | 0.209469 | 39.8218
24.49 | 0.209569 | 39.8567
24.52 | 0.209886 | 39.9128
24.54 | 0.209926 | 39.9454
24.56 | 0.210132 | 39.9805
24.57 | 0.210265 | 39.9981
24.59 | 0.210415 | 40.0333
24.61 | 0.210591 | 40.0659
24.63 | 0.210633 | 40.0994
24.66 | 0.210992 | 40.1478
24.68 | 0.211076 | 40.1796
24.71 | 0.211359 | 40.2199
24.73 | 0.211536 | 40.2464
24.75 | 0.21167 | 40.2756
24.78 | 0.211902 | 40.3191
24.8 | 0.212032 | 40.3516
24.83 | 0.212312 | 40.4047
24.85 | 0.212356 | 40.4384
24.86 | 0.212508 | 40.4552
24.87 | 0.212683 | 40.4728
24.89 | 0.212742 | 40.5086
24.92 | 0.213072 | 40.5582
24.94 | 0.21318 | 40.5907
24.97 | 0.213468 | 40.6361
24.98 | 0.213532 | 40.6508
24.99 | 0.213556 | 40.6653
25.01 | 0.213695 | 40.6928
25.04 | 0.213975 | 40.7345
25.06 | 0.214068 | 40.7623
25.09 | 0.214335 | 40.8063
25.11 | 0.214426 | 40.8366
25.12 | 0.214574 | 40.8518
25.13 | 0.214746 | 40.867
25.16 | 0.214804 | 40.9163
25.18 | 0.215099 | 40.9499
25.2 | 0.215143 | 40.9848
25.23 | 0.215468 | 41.037
25.25 | 0.215523 | 41.0703
25.27 | 0.215701 | 41.1025
25.28 | 0.215875 | 41.118
25.3 | 0.215956 | 41.1468
25.32 | 0.216044 | 41.1748
25.35 | 0.2164 | 41.2146
25.37 | 0.216528 | 41.2418
25.39 | 0.216759 | 41.2698
25.42 | 0.216858 | 41.3161
25.44 | 0.217144 | 41.3491
25.47 | 0.217228 | 41.4009
25.49 | 0.217511 | 41.4344
25.51 | 0.217509 | 41.4685
25.54 | 0.217914 | 41.5214
25.56 | 0.217869 | 41.5553
25.59 | 0.218266 | 41.6085
25.61 | 0.218316 | 41.6413
25.63 | 0.218522 | 41.6719
25.66 | 0.218677 | 41.7161
25.68 | 0.218876 | 41.7445
25.69 | 0.219049 | 41.7579
25.7 | 0.219112 | 41.7716
25.73 | 0.219223 | 41.8153
25.75 | 0.219532 | 41.8459
25.78 | 0.219688 | 41.8943
25.8 | 0.219935 | 41.9272
25.82 | 0.219963 | 41.962
25.83 | 0.220052 | 41.9801
25.85 | 0.220315 | 42.015
25.87 | 0.220362 | 42.0493
25.89 | 0.220534 | 42.0822
25.92 | 0.220788 | 42.1305
25.94 | 0.220922 | 42.158
25.96 | 0.221158 | 42.1857
25.97 | 0.221228 | 42.2003
25.99 | 0.221324 | 42.2299
26.01 | 0.221551 | 42.2569
26.04 | 0.221725 | 42.3004
26.06 | 0.221959 | 42.3313
26.09 | 0.222035 | 42.3756
26.11 | 0.222313 | 42.4068
26.13 | 0.222439 | 42.44
26.16 | 0.222674 | 42.4899
26.18 | 0.222831 | 42.5255
26.2 | 0.222944 | 42.5596
26.23 | 0.223215 | 42.6094
26.25 | 0.223285 | 42.6405
26.26 | 0.223418 | 42.6543
26.28 | 0.223622 | 42.6813
26.3 | 0.223623 | 42.7093
26.32 | 0.223912 | 42.7368
26.35 | 0.224043 | 42.7788
26.37 | 0.224291 | 42.81
26.38 | 0.224435 | 42.8257
26.39 | 0.224437 | 42.8418
26.42 | 0.224674 | 42.8922
26.44 | 0.224832 | 42.927
26.47 | 0.225044 | 42.98
26.49 | 0.22524 | 43.0157
26.51 | 0.225245 | 43.0513
26.53 | 0.225555 | 43.086
26.54 | 0.225632 | 43.1031
26.56 | 0.225644 | 43.136
26.59 | 0.226024 | 43.183
26.61 | 0.226 | 43.2129
26.63 | 0.226314 | 43.241
26.66 | 0.226405 | 43.2816
26.68 | 0.226718 | 43.3095
26.7 | 0.226765 | 43.3383
26.73 | 0.227089 | 43.3833
26.75 | 0.227169 | 43.4166
26.78 | 0.227472 | 43.4682
26.8 | 0.227579 | 43.5045
26.82 | 0.227689 | 43.5406
26.83 | 0.227856 | 43.5577
26.85 | 0.22798 | 43.5907
26.87 | 0.228042 | 43.6223
26.89 | 0.228381 | 43.651
26.92 | 0.228456 | 43.6933
26.94 | 0.228728 | 43.7231
26.97 | 0.228865 | 43.7651
26.99 | 0.229114 | 43.7952
27.01 | 0.229235 | 43.8248
27.04 | 0.229502 | 43.8678
27.06 | 0.229628 | 43.8988
27.09 | 0.229782 | 43.9466
27.1 | 0.229888 | 43.9634
27.11 | 0.230015 | 43.9799
27.13 | 0.230176 | 44.0151
27.16 | 0.230396 | 44.0681
27.18 | 0.230541 | 44.101
27.2 | 0.230666 | 44.1335
27.22 | 0.230901 | 44.163
27.23 | 0.230906 | 44.1772
27.25 | 0.23096 | 44.2035
27.28 | 0.231329 | 44.2442
27.3 | 0.231346 | 44.2711
27.32 | 0.231655 | 44.2999
27.35 | 0.231746 | 44.3468
27.37 | 0.232018 | 44.3784
27.39 | 0.23214 | 44.4128
27.42 | 0.232385 | 44.4648
27.44 | 0.232546 | 44.5001
27.47 | 0.232764 | 44.5526
27.49 | 0.232965 | 44.586
27.51 | 0.232959 | 44.619
27.52 | 0.233098 | 44.6355
27.54 | 0.233396 | 44.6671
27.56 | 0.233435 | 44.6977
27.59 | 0.233792 | 44.7427
27.61 | 0.233862 | 44.7705
27.63 | 0.234069 | 44.7973
27.64 | 0.234188 | 44.8111
27.66 | 0.234253 | 44.8402
27.68 | 0.234455 | 44.8703
27.7 | 0.234611 | 44.9005
27.73 | 0.234824 | 44.9516
27.75 | 0.235002 | 44.986
27.78 | 0.235274 | 45.0406
27.8 | 0.235394 | 45.0773
27.82 | 0.235529 | 45.1105
27.85 | 0.235762 | 45.1583
27.87 | 0.235876 | 45.1853
27.89 | 0.236139 | 45.2124
27.92 | 0.236276 | 45.2543
27.94 | 0.236512 | 45.281
27.97 | 0.236708 | 45.324
27.99 | 0.236878 | 45.3533
28.01 | 0.236976 | 45.3821
28.04 | 0.237222 | 45.4291
28.05 | 0.237366 | 45.4451
28.06 | 0.237415 | 45.4616
28.09 | 0.237533 | 45.5151
28.11 | 0.237839 | 45.5502
28.13 | 0.237865 | 45.5851
28.16 | 0.238191 | 45.633
28.18 | 0.238336 | 45.6622
28.2 | 0.238451 | 45.6905
28.23 | 0.23868 | 45.7298
28.25 | 0.238804 | 45.7555
28.28 | 0.239083 | 45.7965
28.3 | 0.239106 | 45.8255
28.32 | 0.239409 | 45.8551
28.33 | 0.239518 | 45.8708
28.35 | 0.239658 | 45.905
28.37 | 0.239798 | 45.9405
28.39 | 0.239985 | 45.976
28.42 | 0.240162 | 46.0297
28.44 | 0.240398 | 46.0651
28.47 | 0.240561 | 46.1158
28.49 | 0.240758 | 46.1486
28.51 | 0.240856 | 46.1806
28.54 | 0.241095 | 46.2284
28.56 | 0.241288 | 46.2563
28.59 | 0.241476 | 46.295
28.6 | 0.241618 | 46.3079
28.61 | 0.241675 | 46.3212
28.63 | 0.241791 | 46.3488
28.66 | 0.242076 | 46.3951
28.68 | 0.242198 | 46.4282
28.7 | 0.242461 | 46.4637
28.73 | 0.242548 | 46.518
28.74 | 0.242674 | 46.5353
28.75 | 0.242841 | 46.5532
28.78 | 0.243022 | 46.606
28.8 | 0.243186 | 46.639
28.82 | 0.243312 | 46.6681
28.85 | 0.243624 | 46.7113
28.87 | 0.243665 | 46.739
28.88 | 0.243702 | 46.7515
28.89 | 0.243836 | 46.7635
28.92 | 0.244119 | 46.8056
28.94 | 0.244176 | 46.8332
28.97 | 0.244526 | 46.8776
28.99 | 0.244705 | 46.9079
29.01 | 0.244742 | 46.9398
29.04 | 0.245029 | 46.9881
29.06 | 0.245272 | 47.0227
29.09 | 0.245367 | 47.0771
29.11 | 0.245546 | 47.1096
29.12 | 0.245715 | 47.1263
29.13 | 0.24582 | 47.1435
29.16 | 0.245865 | 47.1888
29.18 | 0.246154 | 47.2158
29.2 | 0.246316 | 47.2419
29.23 | 0.246555 | 47.2796
29.25 | 0.24655 | 47.3075
29.27 | 0.246891 | 47.3355
29.28 | 0.247024 | 47.3509
29.3 | 0.246919 | 47.3824
29.32 | 0.247165 | 47.4173
29.35 | 0.247419 | 47.4689
29.37 | 0.247615 | 47.5045
29.39 | 0.247795 | 47.5395
29.42 | 0.248012 | 47.591
29.44 | 0.248255 | 47.6246
29.47 | 0.248272 | 47.6736
29.49 | 0.248701 | 47.7043
29.51 | 0.248687 | 47.7331
29.54 | 0.249006 | 47.7767
29.55 | 0.249044 | 47.79
29.56 | 0.249059 | 47.803
29.59 | 0.249512 | 47.8438
29.61 | 0.249423 | 47.8733
29.63 | 0.249651 | 47.9026
29.66 | 0.250024 | 47.951
29.67 | 0.250081 | 47.9676
29.68 | 0.250154 | 47.9854
29.7 | 0.250165 | 48.0213
29.73 | 0.250609 | 48.0739
29.75 | 0.25059 | 48.1089
29.78 | 0.250879 | 48.1571
29.8 | 0.251108 | 48.1841
29.82 | 0.251272 | 48.2111
29.85 | 0.251347 | 48.25
29.87 | 0.251648 | 48.2775
29.89 | 0.251827 | 48.3056
29.92 | 0.251944 | 48.3503
29.94 | 0.252276 | 48.3812
29.96 | 0.252354 | 48.412
29.99 | 0.252611 | 48.4575
30.01 | 0.252628 | 48.4914
30.04 | 0.253024 | 48.5423
30.06 | 0.252946 | 48.577
30.08 | 0.253221 | 48.611
30.09 | 0.253442 | 48.6281
30.11 | 0.253437 | 48.6585
30.13 | 0.253604 | 48.6863
30.15 | 0.253849 | 48.7135
30.18 | 0.254022 | 48.7528
30.2 | 0.254298 | 48.7786
30.23 | 0.254394 | 48.8217
30.24 | 0.254588 | 48.837
30.25 | 0.254731 | 48.8525
30.27 | 0.254665 | 48.8838
30.3 | 0.255126 | 48.9344
30.32 | 0.255076 | 48.968
30.35 | 0.255535 | 49.0206
30.37 | 0.25553 | 49.0553
30.39 | 0.255715 | 49.089
30.42 | 0.255999 | 49.1403
30.44 | 0.256046 | 49.1714
30.46 | 0.256375 | 49.2016
30.49 | 0.256413 | 49.2464
30.51 | 0.256732 | 49.273
30.54 | 0.256776 | 49.3138
30.56 | 0.257098 | 49.3424
30.58 | 0.257236 | 49.3721
30.61 | 0.257465 | 49.4185
30.63 | 0.257696 | 49.4518
30.65 | 0.257683 | 49.486
30.67 | 0.257895 | 49.5192
30.68 | 0.258079 | 49.5367
30.7 | 0.258181 | 49.5713
30.73 | 0.258479 | 49.6216
30.75 | 0.258477 | 49.6525
30.77 | 0.258705 | 49.6805
30.79 | 0.258916 | 49.7081
30.8 | 0.258913 | 49.7221
30.82 | 0.259062 | 49.7486
30.85 | 0.259326 | 49.7893
30.87 | 0.259395 | 49.8203
30.89 | 0.259692 | 49.8506
30.92 | 0.259767 | 49.8959
30.93 | 0.259955 | 49.9114
30.94 | 0.260078 | 49.9275
30.96 | 0.260009 | 49.9595
30.99 | 0.260521 | 50.0095
31.01 | 0.260496 | 50.0451
31.04 | 0.260855 | 50.0976
31.05 | 0.260968 | 50.1142
31.06 | 0.260998 | 50.1296
31.08 | 0.261151 | 50.1607
31.11 | 0.261245 | 50.2025
31.13 | 0.261464 | 50.2291
31.15 | 0.261686 | 50.2545
31.18 | 0.261781 | 50.2944
31.2 | 0.262054 | 50.3217
31.23 | 0.262284 | 50.367
31.25 | 0.262414 | 50.3994
31.27 | 0.262558 | 50.4334
31.3 | 0.262772 | 50.4859
31.32 | 0.262912 | 50.5206
31.34 | 0.263095 | 50.5563
31.35 | 0.263159 | 50.5736
31.37 | 0.263325 | 50.6069
31.39 | 0.263485 | 50.6395
31.42 | 0.263618 | 50.6858
31.44 | 0.263878 | 50.7146
31.46 | 0.263954 | 50.743
31.48 | 0.264149 | 50.7693
31.49 | 0.264256 | 50.7826
31.51 | 0.264316 | 50.8093
31.54 | 0.264625 | 50.8526
31.56 | 0.26464 | 50.8818
31.58 | 0.264831 | 50.9137
31.61 | 0.265023 | 50.9638
31.63 | 0.265166 | 50.9992
31.65 | 0.265486 | 51.0338
31.68 | 0.265475 | 51.0865
31.7 | 0.265879 | 51.1178
31.73 | 0.265886 | 51.1617
31.75 | 0.266275 | 51.189
31.77 | 0.266173 | 51.2162
31.8 | 0.266655 | 51.2566
31.82 | 0.266582 | 51.2845
31.85 | 0.267051 | 51.3278
31.87 | 0.267022 | 51.357
31.89 | 0.267145 | 51.3869
31.9 | 0.267408 | 51.4022
31.92 | 0.267437 | 51.4337
31.94 | 0.267518 | 51.4655
31.96 | 0.267922 | 51.4993
31.99 | 0.267938 | 51.5518
32.01 | 0.268291 | 51.5845
32.04 | 0.268279 | 51.632
32.05 | 0.268445 | 51.6468
32.06 | 0.268688 | 51.661
32.08 | 0.268675 | 51.6879
32.11 | 0.269042 | 51.7264
32.13 | 0.269096 | 51.7521
32.15 | 0.269273 | 51.7796
32.16 | 0.269495 | 51.7942
32.18 | 0.269523 | 51.824
32.2 | 0.269659 | 51.8549
32.23 | 0.269929 | 51.906
32.25 | 0.270011 | 51.9389
32.27 | 0.270325 | 51.9725
32.3 | 0.270496 | 52.0259
32.32 | 0.270719 | 52.0591
32.35 | 0.270771 | 52.1084
32.37 | 0.271111 | 52.1401
32.39 | 0.271106 | 52.17
32.42 | 0.271399 | 52.2131
32.43 | 0.271518 | 52.227
32.44 | 0.271555 | 52.241
32.46 | 0.271735 | 52.2683
32.49 | 0.271867 | 52.3089
32.51 | 0.272119 | 52.3374
32.54 | 0.272262 | 52.3819
32.56 | 0.272455 | 52.4132
32.57 | 0.272619 | 52.4301
32.58 | 0.272692 | 52.4468
32.61 | 0.272896 | 52.5003
32.63 | 0.272985 | 52.535
32.65 | 0.273089 | 52.5706
32.68 | 0.273362 | 52.6208
32.7 | 0.273414 | 52.648
32.72 | 0.273756 | 52.6755
32.73 | 0.273791 | 52.6895
32.75 | 0.273769 | 52.7159
32.77 | 0.274119 | 52.7423
32.8 | 0.274202 | 52.7854
32.82 | 0.27451 | 52.8147
32.85 | 0.274529 | 52.8596
32.87 | 0.274881 | 52.8897
32.89 | 0.274967 | 52.9201
32.92 | 0.275172 | 52.9689
32.94 | 0.275425 | 53.0025
32.96 | 0.27542 | 53.0364
32.99 | 0.275788 | 53.0871
33.01 | 0.275808 | 53.119
33.02 | 0.275936 | 53.1334
33.04 | 0.276172 | 53.1623
33.06 | 0.276179 | 53.1878
33.08 | 0.276431 | 53.2127
33.11 | 0.276616 | 53.2508
33.13 | 0.276764 | 53.2788
33.15 | 0.276995 | 53.3075
33.18 | 0.277199 | 53.3555
33.2 | 0.277382 | 53.3888
33.23 | 0.277612 | 53.4398
33.25 | 0.277715 | 53.4753
33.27 | 0.277894 | 53.51
33.29 | 0.278025 | 53.5434
33.3 | 0.278096 | 53.5598
33.32 | 0.278275 | 53.5924
33.35 | 0.278374 | 53.6395
33.37 | 0.278688 | 53.6692
33.39 | 0.278722 | 53.699
33.42 | 0.279056 | 53.7405
33.44 | 0.279165 | 53.7671
33.46 | 0.279245 | 53.7942
33.49 | 0.279509 | 53.8375
33.51 | 0.279654 | 53.8681
33.54 | 0.279902 | 53.9175
33.56 | 0.279965 | 53.9529
33.57 | 0.280171 | 53.9706
33.58 | 0.280384 | 53.9884
33.61 | 0.280387 | 54.039
33.63 | 0.280748 | 54.072
33.65 | 0.280703 | 54.1021
33.68 | 0.281136 | 54.1431
33.7 | 0.281096 | 54.1715
33.71 | 0.281245 | 54.1846
33.73 | 0.281576 | 54.2107
33.75 | 0.281487 | 54.2378
33.77 | 0.281751 | 54.2661
33.8 | 0.281893 | 54.3095
33.82 | 0.282188 | 54.3402
33.83 | 0.282378 | 54.355
33.85 | 0.282266 | 54.3848
33.87 | 0.282508 | 54.4168
33.89 | 0.282782 | 54.4514
33.92 | 0.282871 | 54.5009
33.94 | 0.283199 | 54.5351
33.96 | 0.283159 | 54.5684
33.98 | 0.283528 | 54.5988
33.99 | 0.283609 | 54.613
34.01 | 0.283557 | 54.6419
34.04 | 0.284058 | 54.6823
34.06 | 0.283956 | 54.7081
34.08 | 0.284259 | 54.7344
34.11 | 0.284407 | 54.7751
34.12 | 0.284542 | 54.7895
34.13 | 0.284724 | 54.8046
34.15 | 0.284742 | 54.8356
34.18 | 0.285099 | 54.8869
34.2 | 0.285156 | 54.9223
34.23 | 0.285438 | 54.9749
34.24 | 0.285619 | 54.9918
34.25 | 0.285566 | 55.0088
34.27 | 0.285642 | 55.0418
34.3 | 0.285929 | 55.0886
34.32 | 0.286002 | 55.1188
34.35 | 0.286372 | 55.1649
34.37 | 0.286381 | 55.1922
34.39 | 0.286835 | 55.2177
34.42 | 0.286862 | 55.2563
34.44 | 0.287241 | 55.2838
34.46 | 0.287166 | 55.3118
34.49 | 0.287646 | 55.3588
34.51 | 0.287577 | 55.3926
34.54 | 0.288029 | 55.4445
34.56 | 0.288033 | 55.4781
34.58 | 0.288204 | 55.5126
34.61 | 0.288375 | 55.5606
34.63 | 0.288659 | 55.589
34.65 | 0.288885 | 55.6172
34.68 | 0.288949 | 55.6601
34.69 | 0.289155 | 55.6735
34.7 | 0.289344 | 55.6867
34.73 | 0.289365 | 55.7264
34.75 | 0.289605 | 55.7541
34.77 | 0.289671 | 55.7826
34.8 | 0.290011 | 55.8257
34.82 | 0.289969 | 55.8558
34.84 | 0.290204 | 55.8902
34.85 | 0.290372 | 55.9071
34.87 | 0.290464 | 55.9403
34.89 | 0.290491 | 55.974
34.91 | 0.290659 | 56.0077
34.94 | 0.291021 | 56.054
34.96 | 0.291022 | 56.0824
34.98 | 0.291244 | 56.1107
34.99 | 0.291399 | 56.1244
35.01 | 0.291492 | 56.1505
35.03 | 0.291681 | 56.1765
35.06 | 0.291785 | 56.2154
35.08 | 0.292039 | 56.2433
35.11 | 0.292167 | 56.2877
35.13 | 0.292352 | 56.3197
35.15 | 0.292589 | 56.3533
35.18 | 0.292659 | 56.4053
35.2 | 0.292934 | 56.4409
35.22 | 0.293032 | 56.4745
35.25 | 0.293309 | 56.5242
35.26 | 0.293361 | 56.5396
35.27 | 0.293411 | 56.5556
35.3 | 0.293691 | 56.6013
35.32 | 0.293766 | 56.6307
35.34 | 0.293965 | 56.658
35.37 | 0.294192 | 56.6957
35.39 | 0.294348 | 56.7203
35.4 | 0.294424 | 56.7349
35.41 | 0.294484 | 56.7491
35.44 | 0.294728 | 56.7913
35.46 | 0.294836 | 56.8234
35.49 | 0.295079 | 56.8765
35.51 | 0.295224 | 56.9099
35.53 | 0.295381 | 56.9455
35.54 | 0.295484 | 56.963
35.56 | 0.295592 | 56.9964
35.58 | 0.295748 | 57.0275
35.61 | 0.295976 | 57.0698
35.63 | 0.296135 | 57.0961
35.65 | 0.296292 | 57.1238
35.68 | 0.296532 | 57.1618
35.7 | 0.296665 | 57.1885
35.72 | 0.296702 | 57.2168
35.75 | 0.297088 | 57.2603
35.77 | 0.297096 | 57.2896
35.8 | 0.297504 | 57.3375
35.81 | 0.297546 | 57.3546
35.82 | 0.297549 | 57.3712
35.84 | 0.297724 | 57.4047
35.87 | 0.297953 | 57.4563
35.89 | 0.298092 | 57.4892
35.91 | 0.298356 | 57.5188
35.94 | 0.298468 | 57.5594
35.95 | 0.298602 | 57.5722
35.96 | 0.298736 | 57.5846
35.99 | 0.298795 | 57.6225
36.01 | 0.299131 | 57.6472
36.03 | 0.299185 | 57.6739
36.06 | 0.299489 | 57.7168
36.07 | 0.299602 | 57.7323
36.08 | 0.299622 | 57.7475
36.11 | 0.299829 | 57.7966
36.13 | 0.300046 | 57.8328
36.15 | 0.300179 | 57.8695
36.18 | 0.300374 | 57.9221
36.2 | 0.300514 | 57.9567
36.21 | 0.300646 | 57.9732
36.22 | 0.300795 | 57.9887
36.25 | 0.300829 | 58.0336
36.27 | 0.301101 | 58.0631
36.3 | 0.301329 | 58.1037
36.32 | 0.301458 | 58.1296
36.34 | 0.301552 | 58.1545
36.36 | 0.301771 | 58.1802
36.37 | 0.301846 | 58.1934
36.39 | 0.30187 | 58.222
36.41 | 0.302075 | 58.2519
36.44 | 0.302272 | 58.3015
36.46 | 0.302376 | 58.3358
36.49 | 0.302713 | 58.3868
36.5 | 0.302786 | 58.4033
36.51 | 0.302916 | 58.4203
36.53 | 0.303076 | 58.454
36.56 | 0.303249 | 58.4982
36.58 | 0.303518 | 58.526
36.61 | 0.303596 | 58.5681
36.63 | 0.303936 | 58.5936
36.65 | 0.304036 | 58.6202
36.68 | 0.304319 | 58.6613
36.7 | 0.304286 | 58.6899
36.72 | 0.304588 | 58.7188
36.75 | 0.30471 | 58.7628
36.77 | 0.304891 | 58.7943
36.78 | 0.305071 | 58.811
36.8 | 0.305245 | 58.8432
36.82 | 0.305356 | 58.8765
36.84 | 0.305521 | 58.9105
36.87 | 0.305781 | 58.9592
36.89 | 0.30593 | 58.9879
36.91 | 0.305893 | 59.0154
36.93 | 0.306255 | 59.0408
36.94 | 0.306382 | 59.0528
36.96 | 0.306382 | 59.0783
36.99 | 0.306655 | 59.1161
37.01 | 0.306806 | 59.1433
37.03 | 0.307079 | 59.1734
37.06 | 0.307085 | 59.2195
37.08 | 0.307386 | 59.2533
37.11 | 0.307601 | 59.3065
37.13 | 0.307692 | 59.3415
37.15 | 0.307816 | 59.3745
37.18 | 0.308114 | 59.421
37.2 | 0.308162 | 59.4513
37.22 | 0.308481 | 59.4807
37.25 | 0.308571 | 59.523
37.27 | 0.308874 | 59.5511
37.3 | 0.308974 | 59.5884
37.32 | 0.309301 | 59.6125
37.34 | 0.309277 | 59.6416
37.37 | 0.309671 | 59.6846
37.39 | 0.309716 | 59.7171
37.41 | 0.309856 | 59.7502
37.44 | 0.310183 | 59.8008
37.46 | 0.310288 | 59.8352
37.49 | 0.310477 | 59.884
37.51 | 0.310666 | 59.9162
37.52 | 0.310841 | 59.931
37.53 | 0.310925 | 59.9445
37.56 | 0.310985 | 59.9841
37.58 | 0.311326 | 60.0121
37.61 | 0.311434 | 60.051
37.63 | 0.311669 | 60.0783
37.65 | 0.311676 | 60.1064
37.67 | 0.311989 | 60.135
37.68 | 0.312039 | 60.1488
37.7 | 0.311999 | 60.1773
37.72 | 0.312285 | 60.2063
37.75 | 0.31251 | 60.2541
37.77 | 0.312588 | 60.2866
37.8 | 0.312846 | 60.337
37.82 | 0.313092 | 60.371
37.84 | 0.313246 | 60.4018
37.87 | 0.313362 | 60.4428
37.89 | 0.313685 | 60.4688
37.91 | 0.31367 | 60.494
37.94 | 0.314024 | 60.5302
37.95 | 0.314108 | 60.5432
37.96 | 0.314146 | 60.5567
37.99 | 0.314404 | 60.5982
38.01 | 0.314435 | 60.6277
38.03 | 0.314652 | 60.6602
38.06 | 0.314819 | 60.7101
38.08 | 0.314885 | 60.7458
38.1 | 0.315189 | 60.781
38.11 | 0.315279 | 60.7977
38.13 | 0.315402 | 60.8311
38.15 | 0.315571 | 60.8637
38.18 | 0.315746 | 60.909
38.2 | 0.315976 | 60.9381
38.22 | 0.316006 | 60.967
38.24 | 0.316213 | 60.9939
38.25 | 0.316322 | 61.0068
38.27 | 0.316399 | 61.0325
38.3 | 0.316715 | 61.0707
38.32 | 0.316733 | 61.099
38.34 | 0.317016 | 61.128
38.37 | 0.317196 | 61.1745
38.38 | 0.317274 | 61.1918
38.39 | 0.317392 | 61.2084
38.41 | 0.317526 | 61.2419
38.44 | 0.317781 | 61.2913
38.46 | 0.317887 | 61.3243
38.49 | 0.318105 | 61.3692
38.5 | 0.318276 | 61.3835
38.51 | 0.318299 | 61.3974
38.53 | 0.318351 | 61.4255
38.56 | 0.31861 | 61.4655
38.58 | 0.318714 | 61.4917
38.61 | 0.319065 | 61.5315
38.63 | 0.319019 | 61.5583
38.65 | 0.319405 | 61.5861
38.68 | 0.319442 | 61.6292
38.7 | 0.319776 | 61.6595
38.72 | 0.319806 | 61.6922
38.75 | 0.320214 | 61.742
38.77 | 0.320229 | 61.7739
38.8 | 0.320548 | 61.8216
38.82 | 0.320656 | 61.852
38.84 | 0.320786 | 61.8787
38.87 | 0.320989 | 61.9174
38.89 | 0.321201 | 61.943
38.91 | 0.321405 | 61.968
38.94 | 0.321519 | 62.0062
38.95 | 0.321719 | 62.0197
38.96 | 0.321844 | 62.0334
38.99 | 0.321909 | 62.0812
39.01 | 0.322196 | 62.1126
39.03 | 0.322172 | 62.1457
39.06 | 0.322626 | 62.2005
39.08 | 0.322632 | 62.2331
39.1 | 0.322835 | 62.2652
39.11 | 0.322975 | 62.2805
39.13 | 0.323096 | 62.311
39.15 | 0.323241 | 62.3398
39.18 | 0.323482 | 62.3826
39.2 | 0.323648 | 62.4109
39.22 | 0.323796 | 62.4389
39.23 | 0.323842 | 62.4523
39.25 | 0.323882 | 62.4782
39.27 | 0.324108 | 62.5041
39.3 | 0.324376 | 62.546
39.32 | 0.324495 | 62.5758
39.34 | 0.324721 | 62.6073
39.36 | 0.324858 | 62.6402
39.37 | 0.324966 | 62.6577
39.39 | 0.325084 | 62.6918
39.41 | 0.325215 | 62.7248
39.44 | 0.325466 | 62.772
39.46 | 0.325634 | 62.8011
39.49 | 0.325778 | 62.8408
39.5 | 0.325899 | 62.853
39.51 | 0.326048 | 62.8666
39.53 | 0.326105 | 62.8935
39.56 | 0.326339 | 62.9327
39.58 | 0.326536 | 62.9602
39.61 | 0.326791 | 63.001
39.63 | 0.326852 | 63.029
39.65 | 0.326973 | 63.0583
39.68 | 0.327273 | 63.1049
39.7 | 0.327359 | 63.1385
39.72 | 0.327681 | 63.1728
39.75 | 0.327766 | 63.221
39.77 | 0.328055 | 63.2527
39.8 | 0.328168 | 63.2963
39.82 | 0.328435 | 63.3208
39.84 | 0.328372 | 63.3449
39.87 | 0.328831 | 63.3808
39.89 | 0.328786 | 63.4047
39.91 | 0.329038 | 63.4315
39.92 | 0.329226 | 63.4461
39.94 | 0.329196 | 63.4753
39.96 | 0.329412 | 63.5065
39.98 | 0.329646 | 63.5394
40.01 | 0.329832 | 63.5911
40.03 | 0.330033 | 63.6264
40.06 | 0.330226 | 63.6768
40.08 | 0.330464 | 63.7075
40.1 | 0.330429 | 63.7362
40.13 | 0.330878 | 63.7796
40.15 | 0.330829 | 63.8068
40.17 | 0.331176 | 63.8344
40.18 | 0.331238 | 63.8476
40.2 | 0.331221 | 63.874
40.22 | 0.331606 | 63.8988
40.25 | 0.33159 | 63.9383
40.27 | 0.331965 | 63.9653
40.29 | 0.332079 | 63.9941
40.32 | 0.332356 | 64.0426
40.34 | 0.332415 | 64.0758
40.37 | 0.332825 | 64.1275
40.39 | 0.332847 | 64.1613
40.41 | 0.333018 | 64.1915
40.44 | 0.333243 | 64.2327
40.46 | 0.333378 | 64.259
40.48 | 0.333634 | 64.2842
40.51 | 0.333781 | 64.3225
40.53 | 0.334035 | 64.3491
40.56 | 0.334178 | 64.3912
40.58 | 0.334449 | 64.4187
40.6 | 0.334412 | 64.4473
40.63 | 0.334842 | 64.4904
40.65 | 0.334826 | 64.5215
40.67 | 0.335139 | 64.5531
40.7 | 0.335199 | 64.6036
40.72 | 0.335479 | 64.6372
40.75 | 0.335652 | 64.6816
40.77 | 0.335884 | 64.7079
40.79 | 0.336067 | 64.7326
40.82 | 0.336249 | 64.7688
40.84 | 0.336495 | 64.7922
40.87 | 0.336595 | 64.8307
40.89 | 0.336892 | 64.859
40.91 | 0.3369 | 64.8883
40.94 | 0.337239 | 64.935
40.96 | 0.337317 | 64.9685
40.98 | 0.337479 | 65.0035
40.99 | 0.337609 | 65.0198
41.01 | 0.337729 | 65.0536
41.03 | 0.337824 | 65.0862
41.06 | 0.338131 | 65.1335
41.08 | 0.338166 | 65.1622
41.1 | 0.338415 | 65.19
41.12 | 0.338651 | 65.2159
41.13 | 0.338642 | 65.2293
41.15 | 0.338811 | 65.2543
41.17 | 0.339037 | 65.2789
41.2 | 0.339281 | 65.3188
41.22 | 0.339413 | 65.3476
41.25 | 0.339626 | 65.3915
41.26 | 0.339781 | 65.4067
41.27 | 0.339806 | 65.4224
41.29 | 0.339851 | 65.4559
41.32 | 0.340175 | 65.5069
41.34 | 0.340258 | 65.5398
41.37 | 0.340583 | 65.5913
41.39 | 0.340548 | 65.6211
41.41 | 0.340949 | 65.6475
41.44 | 0.340986 | 65.6855
41.46 | 0.341266 | 65.7101
41.48 | 0.341336 | 65.7341
41.51 | 0.341745 | 65.7737
41.53 | 0.341799 | 65.8021
41.56 | 0.342091 | 65.8447
41.58 | 0.342259 | 65.8731
41.6 | 0.342298 | 65.902
41.63 | 0.342583 | 65.9498
41.65 | 0.342712 | 65.982
41.67 | 0.343052 | 66.0138
41.7 | 0.343039 | 66.0622
41.71 | 0.343208 | 66.0764
41.72 | 0.343421 | 66.091
41.75 | 0.343432 | 66.13
41.77 | 0.343776 | 66.1535
41.79 | 0.343786 | 66.1758
41.82 | 0.344199 | 66.2115
41.83 | 0.344256 | 66.2237
41.84 | 0.344193 | 66.2365
41.87 | 0.344495 | 66.2795
41.89 | 0.344706 | 66.3112
41.91 | 0.344678 | 66.3428
41.94 | 0.345016 | 66.3922
41.96 | 0.345148 | 66.4265
41.97 | 0.345311 | 66.4435
41.98 | 0.345469 | 66.4595
42.01 | 0.34541 | 66.5068
42.03 | 0.345779 | 66.5375
42.06 | 0.34585 | 66.581
42.08 | 0.346101 | 66.6091
42.1 | 0.346355 | 66.6355
42.13 | 0.346518 | 66.6727
42.15 | 0.346689 | 66.6976
42.17 | 0.346696 | 66.7218
42.2 | 0.347132 | 66.7629
42.22 | 0.346979 | 66.7928
42.24 | 0.347368 | 66.8234
42.25 | 0.347559 | 66.8395
42.27 | 0.347449 | 66.8738
42.29 | 0.347736 | 66.9065
42.32 | 0.347872 | 66.955
42.34 | 0.348175 | 66.988
42.37 | 0.348293 | 67.0282
42.39 | 0.348475 | 67.0543
42.41 | 0.348784 | 67.0795
42.44 | 0.348805 | 67.114
42.46 | 0.349156 | 67.1385
42.48 | 0.349126 | 67.164
42.51 | 0.349534 | 67.2051
42.53 | 0.349482 | 67.2321
42.56 | 0.349979 | 67.2771
42.58 | 0.349939 | 67.3087
42.6 | 0.350164 | 67.3405
42.63 | 0.35027 | 67.3895
42.65 | 0.350535 | 67.4216
42.67 | 0.350732 | 67.4521
42.7 | 0.350888 | 67.493
42.72 | 0.351145 | 67.5181
42.75 | 0.351242 | 67.5526
42.77 | 0.351548 | 67.5755
42.79 | 0.351519 | 67.5997
42.82 | 0.351942 | 67.6379
42.84 | 0.351962 | 67.6659
42.87 | 0.352261 | 67.7118
42.89 | 0.352376 | 67.7438
42.91 | 0.352509 | 67.7773
42.92 | 0.352641 | 67.7943
42.94 | 0.352781 | 67.8285
42.96 | 0.352879 | 67.8604
42.98 | 0.353179 | 67.8923
43.01 | 0.35321 | 67.9368
43.03 | 0.353479 | 67.9661
43.05 | 0.353644 | 67.9929
43.06 | 0.353725 | 68.006
43.08 | 0.353918 | 68.0297
43.1 | 0.353949 | 68.0535
43.13 | 0.35434 | 68.0886
43.15 | 0.354377 | 68.1146
43.17 | 0.354493 | 68.1411
43.18 | 0.354651 | 68.1551
43.2 | 0.354885 | 68.1831
43.22 | 0.354853 | 68.2145
43.25 | 0.355245 | 68.264
43.27 | 0.355327 | 68.2975
43.29 | 0.355595 | 68.3303
43.32 | 0.355579 | 68.3773
43.33 | 0.355714 | 68.3905
43.34 | 0.355912 | 68.4038
43.37 | 0.35602 | 68.4407
43.39 | 0.356206 | 68.4654
43.41 | 0.35655 | 68.4895
43.44 | 0.356709 | 68.5275
43.45 | 0.356835 | 68.5408
43.46 | 0.356856 | 68.5545
43.48 | 0.356899 | 68.582
43.51 | 0.357293 | 68.6237
43.53 | 0.357257 | 68.6522
43.56 | 0.357722 | 68.6993
43.58 | 0.357745 | 68.7301
43.6 | 0.357944 | 68.7629
43.63 | 0.358089 | 68.8094
43.65 | 0.358394 | 68.8376
43.67 | 0.35846 | 68.8657
43.7 | 0.358667 | 68.902
43.72 | 0.358926 | 68.9241
43.75 | 0.359031 | 68.9598
43.77 | 0.359321 | 68.9833
43.79 | 0.359408 | 69.0093
43.82 | 0.359688 | 69.0511
43.84 | 0.359732 | 69.0805
43.87 | 0.360069 | 69.1291
43.89 | 0.360133 | 69.163
43.91 | 0.360221 | 69.1979
43.94 | 0.360608 | 69.2474
43.96 | 0.360652 | 69.2771
43.98 | 0.360835 | 69.3061
44.01 | 0.361059 | 69.3459
44.03 | 0.361188 | 69.3706
44.06 | 0.361515 | 69.407
44.08 | 0.361651 | 69.4304
44.1 | 0.361823 | 69.4551
44.13 | 0.362134 | 69.495
44.14 | 0.362216 | 69.5088
44.15 | 0.36221 | 69.5227
44.17 | 0.362305 | 69.5523
44.2 | 0.362669 | 69.6
44.22 | 0.362766 | 69.6324
44.25 | 0.362943 | 69.6818
44.27 | 0.363166 | 69.7155
44.28 | 0.363328 | 69.7306
44.29 | 0.363326 | 69.7447
44.32 | 0.363474 | 69.782
44.34 | 0.363798 | 69.806
44.37 | 0.363832 | 69.8412
44.39 | 0.364091 | 69.8652
44.41 | 0.364192 | 69.8908
44.42 | 0.364388 | 69.9042
44.44 | 0.364507 | 69.9313
44.46 | 0.364487 | 69.9585
44.48 | 0.364964 | 69.9859
44.51 | 0.364857 | 70.0288
44.53 | 0.365292 | 70.061
44.56 | 0.365356 | 70.1083
44.57 | 0.365548 | 70.124
44.58 | 0.365759 | 70.1408
44.6 | 0.365699 | 70.1726
44.63 | 0.366118 | 70.216
44.65 | 0.366193 | 70.2413
44.67 | 0.366208 | 70.2656
44.69 | 0.366629 | 70.286
44.7 | 0.366599 | 70.2966
44.72 | 0.366663 | 70.3183
44.75 | 0.367007 | 70.3538
44.77 | 0.367109 | 70.3801
44.79 | 0.367482 | 70.4095
44.82 | 0.367464 | 70.4549
44.83 | 0.367656 | 70.4698
44.84 | 0.367846 | 70.4863
44.87 | 0.368021 | 70.5366
44.89 | 0.368235 | 70.569
44.91 | 0.368179 | 70.6003
44.93 | 0.368516 | 70.6312
44.94 | 0.368698 | 70.6456
44.96 | 0.368646 | 70.6742
44.98 | 0.368822 | 70.7007
45.01 | 0.36915 | 70.7382
45.03 | 0.369308 | 70.7602
45.05 | 0.369519 | 70.7804
45.08 | 0.369764 | 70.8164
45.1 | 0.369858 | 70.8422
45.13 | 0.370179 | 70.8855
45.15 | 0.370285 | 70.9172
45.17 | 0.370415 | 70.9495
45.2 | 0.370758 | 70.9956
45.21 | 0.370818 | 71.0109
45.22 | 0.370894 | 71.0262
45.24 | 0.371044 | 71.0565
45.27 | 0.371226 | 71.1003
45.29 | 0.371491 | 71.1264
45.32 | 0.371574 | 71.1644
45.34 | 0.371874 | 71.1889
45.36 | 0.371996 | 71.2111
45.39 | 0.372182 | 71.2479
45.41 | 0.372478 | 71.2729
45.43 | 0.372602 | 71.3001
45.46 | 0.372728 | 71.3404
45.48 | 0.372984 | 71.3706
45.51 | 0.373193 | 71.4188
45.53 | 0.373265 | 71.4497
45.55 | 0.373509 | 71.4808
45.58 | 0.373839 | 71.5253
45.6 | 0.373899 | 71.5511
45.62 | 0.374095 | 71.5757
45.63 | 0.374265 | 71.5871
45.65 | 0.374379 | 71.6101
45.67 | 0.374414 | 71.6324
45.7 | 0.374812 | 71.6667
45.72 | 0.374919 | 71.6915
45.74 | 0.375148 | 71.7176
45.77 | 0.375311 | 71.7594
45.79 | 0.375582 | 71.7895
45.82 | 0.375661 | 71.8367
45.84 | 0.375961 | 71.8695
45.86 | 0.376105 | 71.9016
45.88 | 0.376239 | 71.9316
45.89 | 0.376352 | 71.9464
45.91 | 0.376455 | 71.9734
45.93 | 0.376642 | 72.0003
45.96 | 0.376846 | 72.0394
45.98 | 0.376924 | 72.0636
46 | 0.377278 | 72.0874
46.01 | 0.377269 | 72.0996
46.03 | 0.377345 | 72.1231
46.05 | 0.377685 | 72.1475
46.08 | 0.377734 | 72.1868
46.1 | 0.378076 | 72.2154
46.13 | 0.378178 | 72.2618
46.14 | 0.378309 | 72.2776
46.15 | 0.378466 | 72.2934
46.17 | 0.378572 | 72.326
46.2 | 0.378771 | 72.3727
46.22 | 0.379 | 72.402
46.24 | 0.379086 | 72.4283
46.26 | 0.379368 | 72.4521
46.27 | 0.379395 | 72.4636
46.29 | 0.379486 | 72.4873
46.32 | 0.379793 | 72.5206
46.34 | 0.379902 | 72.5439
46.36 | 0.380181 | 72.5699
46.39 | 0.380295 | 72.6094
46.4 | 0.380394 | 72.6234
46.41 | 0.380532 | 72.6367
46.43 | 0.380717 | 72.6637
46.46 | 0.380969 | 72.7083
46.48 | 0.381028 | 72.7391
46.51 | 0.381365 | 72.7853
46.53 | 0.381428 | 72.8162
46.55 | 0.381642 | 72.8446
46.58 | 0.381896 | 72.8832
46.6 | 0.381899 | 72.9056
46.63 | 0.382205 | 72.9361
46.65 | 0.382484 | 72.9556
46.67 | 0.382594 | 72.9771
46.7 | 0.382788 | 73.0143
46.72 | 0.382955 | 73.0426
46.74 | 0.383165 | 73.0731
46.77 | 0.383259 | 73.1224
46.79 | 0.383461 | 73.155
46.8 | 0.383627 | 73.1705
46.82 | 0.383626 | 73.2027
46.84 | 0.383833 | 73.2331
46.86 | 0.384071 | 73.2598
46.89 | 0.384149 | 73.3006
46.91 | 0.384451 | 73.3273
46.93 | 0.38442 | 73.3508
46.95 | 0.384794 | 73.3741
46.96 | 0.384908 | 73.3857
46.98 | 0.384845 | 73.4072
47.01 | 0.385289 | 73.4406
47.03 | 0.385229 | 73.4656
47.05 | 0.385606 | 73.4921
47.08 | 0.385527 | 73.5361
47.1 | 0.385921 | 73.567
47.13 | 0.38591 | 73.616
47.15 | 0.386281 | 73.6466
47.17 | 0.386536 | 73.6769
47.2 | 0.386531 | 73.718
47.22 | 0.387015 | 73.7409
47.24 | 0.38668 | 73.7656
47.27 | 0.387409 | 73.7979
47.29 | 0.387146 | 73.8208
47.32 | 0.387718 | 73.8558
47.34 | 0.387729 | 73.8808
47.36 | 0.387745 | 73.9069
47.37 | 0.388024 | 73.9193
47.39 | 0.388216 | 73.9456
47.41 | 0.388046 | 73.9748
47.43 | 0.388497 | 74.0037
47.46 | 0.388525 | 74.051
47.48 | 0.388678 | 74.0819
47.49 | 0.389045 | 74.0969
47.51 | 0.389116 | 74.1259
47.53 | 0.3889 | 74.1542
47.55 | 0.389617 | 74.1766
47.58 | 0.389297 | 74.2115
47.6 | 0.389951 | 74.2323
47.61 | 0.390081 | 74.2421
47.63 | 0.389752 | 74.263
47.65 | 0.390306 | 74.286
47.67 | 0.390383 | 74.3102
47.7 | 0.390575 | 74.3512
47.72 | 0.390832 | 74.3801
47.74 | 0.390835 | 74.4118
47.76 | 0.391116 | 74.4429
47.77 | 0.391191 | 74.4589
47.79 | 0.391384 | 74.488
47.82 | 0.391507 | 74.5329
47.84 | 0.391676 | 74.5594
47.86 | 0.392084 | 74.5866
47.89 | 0.391976 | 74.6244
47.9 | 0.392141 | 74.6362
47.91 | 0.392246 | 74.647
47.93 | 0.392334 | 74.669
47.96 | 0.392991 | 74.7019
47.98 | 0.392677 | 74.7251
48.01 | 0.393355 | 74.7622
48.03 | 0.393249 | 74.7899
48.05 | 0.393446 | 74.8183
48.08 | 0.39361 | 74.8641
48.1 | 0.394015 | 74.8947
48.13 | 0.393963 | 74.9397
48.15 | 0.39428 | 74.9685
48.16 | 0.394581 | 74.9816
48.17 | 0.394635 | 74.9931
48.2 | 0.394636 | 75.0291
48.22 | 0.394996 | 75.0511
48.24 | 0.395064 | 75.072
48.27 | 0.395278 | 75.105
48.29 | 0.395276 | 75.1279
48.31 | 0.395694 | 75.1521
48.32 | 0.395822 | 75.1644
48.34 | 0.395663 | 75.1899
48.36 | 0.395891 | 75.2158
48.39 | 0.396266 | 75.2583
48.41 | 0.396398 | 75.2889
48.43 | 0.396473 | 75.3184
48.46 | 0.396804 | 75.3625
48.48 | 0.396944 | 75.3901
48.51 | 0.39702 | 75.4267
48.53 | 0.397329 | 75.4499
48.55 | 0.397434 | 75.4699
48.58 | 0.397637 | 75.5001
48.6 | 0.397781 | 75.5211
48.61 | 0.397974 | 75.5317
48.63 | 0.398149 | 75.5547
48.65 | 0.398189 | 75.5821
48.67 | 0.398529 | 75.6091
48.7 | 0.398662 | 75.653
48.72 | 0.398764 | 75.6848
48.74 | 0.398924 | 75.7146
48.75 | 0.399135 | 75.7293
48.77 | 0.399402 | 75.7585
48.79 | 0.399353 | 75.7854
48.82 | 0.399775 | 75.8238
48.84 | 0.399978 | 75.8487
48.86 | 0.399877 | 75.8729
48.89 | 0.400218 | 75.9062
48.91 | 0.400441 | 75.9266
48.93 | 0.400638 | 75.947
48.96 | 0.400635 | 75.982
48.98 | 0.400921 | 76.0067
49.01 | 0.401093 | 76.0484
49.03 | 0.401281 | 76.0784
49.05 | 0.401585 | 76.108
49.08 | 0.401734 | 76.1526
49.1 | 0.401834 | 76.1808
49.13 | 0.402265 | 76.2224
49.14 | 0.402289 | 76.2346
49.15 | 0.402177 | 76.2465
49.17 | 0.402336 | 76.2682
49.2 | 0.402656 | 76.2991
49.22 | 0.402938 | 76.3186
49.24 | 0.403056 | 76.3391
49.27 | 0.403148 | 76.3743
49.28 | 0.403392 | 76.3862
49.29 | 0.403539 | 76.3976
49.32 | 0.403417 | 76.436
49.34 | 0.403736 | 76.4608
49.36 | 0.40406 | 76.4881
49.39 | 0.404025 | 76.5329
49.41 | 0.404385 | 76.5602
49.42 | 0.404571 | 76.5738
49.43 | 0.404523 | 76.5883
49.46 | 0.404596 | 76.6264
49.48 | 0.404813 | 76.6496
49.51 | 0.404997 | 76.6811
49.53 | 0.40524 | 76.7006
49.55 | 0.404982 | 76.7204
49.57 | 0.405579 | 76.7401
49.58 | 0.405775 | 76.7498
49.6 | 0.405445 | 76.7724
49.63 | 0.406151 | 76.8108
49.65 | 0.40594 | 76.8378
49.67 | 0.406303 | 76.8667
49.7 | 0.406357 | 76.9124
49.72 | 0.406678 | 76.9424
49.74 | 0.406817 | 76.9709
49.77 | 0.406978 | 77.0113
49.79 | 0.407228 | 77.0366
49.82 | 0.407258 | 77.0704
49.84 | 0.407689 | 77.0915
49.86 | 0.407572 | 77.1109
49.89 | 0.408158 | 77.1394
49.91 | 0.407995 | 77.1584
49.93 | 0.408212 | 77.1812
49.96 | 0.408505 | 77.2149
49.98 | 0.408559 | 77.2413
49.99 | 0.408811 | 77.2549
50 | 0.408909 | 77.2689
50.03 | 0.408959 | 77.3116
50.05 | 0.409321 | 77.3416
50.08 | 0.409456 | 77.3825
50.1 | 0.409771 | 77.4074
50.12 | 0.409655 | 77.4299
50.14 | 0.409991 | 77.4519
50.15 | 0.410171 | 77.4617
50.17 | 0.4101 | 77.4818
50.19 | 0.410368 | 77.5017
50.22 | 0.410496 | 77.5337
50.24 | 0.410652 | 77.5546
50.27 | 0.410845 | 77.5885
50.29 | 0.411148 | 77.6118
50.31 | 0.411363 | 77.6361
50.34 | 0.411332 | 77.6779
50.36 | 0.411771 | 77.706
50.39 | 0.411865 | 77.7477
50.41 | 0.412209 | 77.7731
50.43 | 0.412269 | 77.795
50.46 | 0.412498 | 77.8239
50.48 | 0.412496 | 77.8425
50.5 | 0.412836 | 77.8617
50.53 | 0.41288 | 77.8916
50.55 | 0.413034 | 77.9123
50.56 | 0.413268 | 77.9238
50.58 | 0.413316 | 77.9464
50.6 | 0.413484 | 77.9711
50.62 | 0.413794 | 77.997
50.65 | 0.413859 | 78.0392
50.67 | 0.414141 | 78.068
50.69 | 0.41411 | 78.0954
50.71 | 0.414412 | 78.1224
50.72 | 0.414575 | 78.1347
50.74 | 0.41447 | 78.1589
50.77 | 0.414868 | 78.1945
50.79 | 0.414945 | 78.2164
50.81 | 0.415138 | 78.2363
50.84 | 0.415366 | 78.2634
50.86 | 0.415494 | 78.2804
50.89 | 0.415816 | 78.3094
50.91 | 0.415915 | 78.3322
50.93 | 0.416234 | 78.3559
50.96 | 0.416225 | 78.3971
50.98 | 0.416391 | 78.4254
51 | 0.416584 | 78.4528
51.03 | 0.416969 | 78.4931
51.05 | 0.41692 | 78.5169
51.08 | 0.417396 | 78.5487
51.1 | 0.417383 | 78.5678
51.12 | 0.417524 | 78.5871
51.13 | 0.417626 | 78.5965
51.15 | 0.417625 | 78.615
51.17 | 0.417991 | 78.6337
51.19 | 0.418089 | 78.6536
51.22 | 0.418421 | 78.6851
51.24 | 0.418457 | 78.7069
51.27 | 0.418729 | 78.7395
51.29 | 0.418885 | 78.7643
51.31 | 0.419062 | 78.7905
51.34 | 0.419172 | 78.8298
51.36 | 0.419321 | 78.8569
51.39 | 0.419572 | 78.8941
51.41 | 0.419568 | 78.9148
51.42 | 0.419833 | 78.9238
51.43 | 0.420056 | 78.9327
51.46 | 0.419962 | 78.9595
51.48 | 0.420385 | 78.9761
51.5 | 0.420357 | 78.9925
51.53 | 0.420776 | 79.021
51.55 | 0.420775 | 79.0422
51.56 | 0.420848 | 79.0531
51.58 | 0.421226 | 79.0758
51.6 | 0.421259 | 79.1003
51.62 | 0.421348 | 79.1268
51.65 | 0.421726 | 79.1667
51.67 | 0.421848 | 79.1925
51.69 | 0.421962 | 79.2175
51.72 | 0.422166 | 79.2515
51.74 | 0.422486 | 79.2713
51.77 | 0.422399 | 79.2996
51.79 | 0.422799 | 79.3173
51.8 | 0.422866 | 79.3253
51.81 | 0.422879 | 79.3335
51.84 | 0.423172 | 79.3591
51.86 | 0.423242 | 79.3778
51.89 | 0.423629 | 79.4098
51.91 | 0.423789 | 79.4335
51.93 | 0.423922 | 79.4583
51.96 | 0.424231 | 79.4963
51.98 | 0.424261 | 79.5226
52 | 0.424475 | 79.5473
52.03 | 0.424771 | 79.5815
52.05 | 0.424885 | 79.6013
52.08 | 0.425029 | 79.6275
52.1 | 0.425308 | 79.6435
52.12 | 0.425425 | 79.6594
52.15 | 0.425636 | 79.6846
52.17 | 0.425785 | 79.703
52.19 | 0.426047 | 79.7214
52.22 | 0.426149 | 79.7503
52.24 | 0.426404 | 79.7715
52.27 | 0.426615 | 79.8081
52.29 | 0.426784 | 79.8333
52.31 | 0.426962 | 79.8583
52.34 | 0.427156 | 79.8945
52.36 | 0.427424 | 79.9155
52.39 | 0.427504 | 79.943
52.41 | 0.427803 | 79.9578
52.43 | 0.427795 | 79.972
52.46 | 0.428181 | 79.9918
52.48 | 0.428239 | 80.0077
52.5 | 0.428244 | 80.0248
52.53 | 0.428696 | 80.0538
52.55 | 0.42869 | 80.0758
52.58 | 0.429126 | 80.1106
52.6 | 0.429113 | 80.1369
52.62 | 0.429292 | 80.1618
52.65 | 0.429626 | 80.1969
52.67 | 0.429594 | 80.2182
52.69 | 0.430022 | 80.2362
52.72 | 0.429998 | 80.2633
52.74 | 0.430496 | 80.2791
52.77 | 0.430383 | 80.3026
52.79 | 0.430817 | 80.317
52.81 | 0.430842 | 80.3316
52.84 | 0.431322 | 80.3585
52.86 | 0.431275 | 80.3776
52.89 | 0.431768 | 80.4096
52.91 | 0.43166 | 80.4321
52.93 | 0.431855 | 80.4538
52.96 | 0.432109 | 80.4868
52.98 | 0.432192 | 80.507
53 | 0.432696 | 80.5266
53.03 | 0.432474 | 80.5495
53.04 | 0.432808 | 80.5559
53.05 | 0.43317 | 80.562
53.08 | 0.432689 | 80.5811
53.1 | 0.433352 | 80.5918
53.12 | 0.433303 | 80.605
53.15 | 0.433682 | 80.628
53.16 | 0.433938 | 80.6357
53.17 | 0.43376 | 80.6443
53.19 | 0.433699 | 80.6603
53.22 | 0.434313 | 80.6865
53.24 | 0.434015 | 80.7056
53.27 | 0.434859 | 80.7352
53.29 | 0.434477 | 80.7563
53.31 | 0.435089 | 80.7764
53.34 | 0.43495 | 80.8012
53.36 | 0.435581 | 80.8154
53.39 | 0.43531 | 80.8325
53.41 | 0.435955 | 80.8435
53.42 | 0.436194 | 80.8494
53.43 | 0.435993 | 80.855
53.46 | 0.436322 | 80.874
53.48 | 0.43649 | 80.8906
53.5 | 0.436369 | 80.9078
53.53 | 0.436925 | 80.9341
53.55 | 0.436756 | 80.9536
53.57 | 0.437469 | 80.972
53.58 | 0.437462 | 80.9807
53.6 | 0.437167 | 80.999
53.62 | 0.437737 | 81.0163
53.65 | 0.437787 | 81.0405
53.67 | 0.438172 | 81.0552
53.69 | 0.438263 | 81.0679
53.72 | 0.438594 | 81.0845
53.74 | 0.438827 | 81.0935
53.77 | 0.438959 | 81.1048
53.79 | 0.439213 | 81.1153
53.81 | 0.439241 | 81.1264
53.83 | 0.439645 | 81.1393
53.84 | 0.439681 | 81.1463
53.86 | 0.43966 | 81.1632
53.89 | 0.440104 | 81.1883
53.91 | 0.440107 | 81.2058
53.93 | 0.440449 | 81.2223
53.96 | 0.44059 | 81.2461
53.97 | 0.440676 | 81.2526
53.98 | 0.440779 | 81.2584
54 | 0.440985 | 81.2687
54.03 | 0.441328 | 81.2822
54.05 | 0.441528 | 81.2897
54.08 | 0.441632 | 81.3015
54.09 | 0.441866 | 81.3061
54.1 | 0.442026 | 81.3116
54.12 | 0.441977 | 81.3237
54.15 | 0.442418 | 81.3399
54.17 | 0.442378 | 81.3519
54.19 | 0.442679 | 81.3668
54.22 | 0.442846 | 81.3887
54.23 | 0.442916 | 81.3961
54.24 | 0.443025 | 81.4034
54.27 | 0.443275 | 81.4247
54.29 | 0.443516 | 81.4362
54.31 | 0.443814 | 81.446
54.34 | 0.443924 | 81.4551
54.36 | 0.444132 | 81.4586
54.39 | 0.444396 | 81.4648
54.41 | 0.444689 | 81.4681
54.43 | 0.444563 | 81.4752
54.46 | 0.444965 | 81.4884
54.48 | 0.445115 | 81.4986
54.5 | 0.445376 | 81.5107
54.53 | 0.445503 | 81.5304
54.55 | 0.44574 | 81.545
54.58 | 0.446024 | 81.5615
54.6 | 0.446124 | 81.5725
54.62 | 0.446299 | 81.5824
54.65 | 0.446656 | 81.5933
54.67 | 0.446845 | 81.5998
54.69 | 0.447064 | 81.6054
54.72 | 0.447244 | 81.6098
54.74 | 0.447578 | 81.6135
54.77 | 0.447757 | 81.624
54.79 | 0.448026 | 81.6309
54.8 | 0.448178 | 81.6351
54.81 | 0.448206 | 81.6404
54.84 | 0.448469 | 81.6584
54.86 | 0.448592 | 81.6703
54.89 | 0.448861 | 81.6889
54.91 | 0.449095 | 81.6995
54.93 | 0.449222 | 81.7093
54.95 | 0.449469 | 81.7161
54.98 | 0.449801 | 81.7214
55 | 0.449994 | 81.7266
55.03 | 0.450224 | 81.7312
55.05 | 0.450572 | 81.736
55.07 | 0.450393 | 81.7416
55.1 | 0.451092 | 81.7504
55.12 | 0.450869 | 81.7568
55.14 | 0.451302 | 81.7619
55.15 | 0.451653 | 81.7652
55.17 | 0.451357 | 81.7742
55.19 | 0.45172 | 81.783
55.22 | 0.451963 | 81.7967
55.24 | 0.452154 | 81.8052
55.26 | 0.452719 | 81.8114
55.29 | 0.452524 | 81.8162
55.31 | 0.453201 | 81.8168
55.34 | 0.453054 | 81.816
55.35 | 0.453367 | 81.8151
55.36 | 0.453638 | 81.8142
55.38 | 0.45353 | 81.8144
55.41 | 0.454191 | 81.8168
55.43 | 0.454009 | 81.821
55.45 | 0.454409 | 81.828
55.48 | 0.45457 | 81.8418
55.5 | 0.454968 | 81.8527
55.53 | 0.455097 | 81.868
55.55 | 0.455558 | 81.8773
55.57 | 0.455834 | 81.8859
55.6 | 0.456048 | 81.8966
55.62 | 0.456439 | 81.9021
55.65 | 0.456576 | 81.9068
55.67 | 0.457036 | 81.908
55.69 | 0.456989 | 81.9086
55.71 | 0.457604 | 81.9103
55.72 | 0.457725 | 81.9123
55.74 | 0.457585 | 81.9161
55.76 | 0.458212 | 81.9211
55.79 | 0.458266 | 81.9327
55.81 | 0.458825 | 81.9413
55.84 | 0.458999 | 81.9562
55.86 | 0.459558 | 81.967
55.87 | 0.459711 | 81.9713
55.88 | 0.459637 | 81.9757
55.91 | 0.460212 | 81.9862
55.93 | 0.460386 | 81.9891
55.95 | 0.460456 | 81.9903
55.98 | 0.461099 | 81.9907
56 | 0.461172 | 81.9912
56.02 | 0.461858 | 81.9915
56.03 | 0.461845 | 81.9932
56.05 | 0.461894 | 81.9977
56.07 | 0.462594 | 82.0018
56.1 | 0.46267 | 82.0069
56.12 | 0.463356 | 82.0126
56.15 | 0.463429 | 82.0207
56.17 | 0.464154 | 82.0283
56.19 | 0.464266 | 82.0359
56.22 | 0.46494 | 82.0439
56.24 | 0.465097 | 82.0465
56.26 | 0.465385 | 82.0464
56.29 | 0.466006 | 82.0438
56.31 | 0.466244 | 82.0412
56.34 | 0.466922 | 82.0381
56.36 | 0.467144 | 82.0376
56.38 | 0.467759 | 82.0372
56.41 | 0.468102 | 82.0415
56.42 | 0.468405 | 82.0433
56.43 | 0.468661 | 82.0454
56.45 | 0.468774 | 82.0506
56.48 | 0.469618 | 82.0593
56.5 | 0.469715 | 82.0636
56.53 | 0.47052 | 82.0686
56.55 | 0.470732 | 82.0698
56.57 | 0.471236 | 82.0708
56.6 | 0.471732 | 82.0694
56.62 | 0.472277 | 82.0666
56.63 | 0.472523 | 82.0646
56.65 | 0.472781 | 82.0601
56.67 | 0.473286 | 82.0554
56.69 | 0.473726 | 82.052
56.72 | 0.474408 | 82.0497
56.73 | 0.474628 | 82.0502
56.74 | 0.474741 | 82.0502
56.76 | 0.475173 | 82.0519
56.79 | 0.475886 | 82.0583
56.81 | 0.476272 | 82.0626
56.83 | 0.476878 | 82.0651
56.84 | 0.476982 | 82.0669
56.86 | 0.477276 | 82.0689
56.88 | 0.477848 | 82.0678
56.91 | 0.478453 | 82.0617
56.93 | 0.47905 | 82.0574
56.95 | 0.479301 | 82.0522
56.98 | 0.480154 | 82.0452
57 | 0.480556 | 82.0422
57.03 | 0.481211 | 82.0402
57.05 | 0.481698 | 82.0393
57.07 | 0.482049 | 82.0386
57.1 | 0.482779 | 82.043
57.12 | 0.483134 | 82.0468
57.13 | 0.483441 | 82.0483
57.15 | 0.483928 | 82.0518
57.17 | 0.484299 | 82.0558
57.19 | 0.484758 | 82.058
57.22 | 0.485545 | 82.0569
57.24 | 0.486005 | 82.0539
57.26 | 0.486339 | 82.0488
57.29 | 0.487081 | 82.0393
57.31 | 0.487528 | 82.0348
57.32 | 0.487656 | 82.0316
57.34 | 0.488108 | 82.0292
57.36 | 0.488409 | 82.0297
57.38 | 0.489163 | 82.032
57.4 | 0.489706 | 82.0347
57.41 | 0.489814 | 82.0366
57.43 | 0.490249 | 82.0429
57.45 | 0.490909 | 82.0492
57.48 | 0.491306 | 82.0554
57.5 | 0.491609 | 82.0585
57.51 | 0.491895 | 82.0593
57.53 | 0.492666 | 82.06
57.55 | 0.493111 | 82.0591
57.57 | 0.493306 | 82.0576
57.6 | 0.494165 | 82.0539
57.62 | 0.494655 | 82.0501
57.65 | 0.495191 | 82.0453
57.67 | 0.495799 | 82.0439
57.69 | 0.496282 | 82.0448
57.72 | 0.496902 | 82.0492
57.74 | 0.497472 | 82.0548
57.76 | 0.497879 | 82.0617
57.79 | 0.498458 | 82.0696
57.81 | 0.498941 | 82.0748
57.84 | 0.499687 | 82.0794
57.86 | 0.499981 | 82.0785
57.88 | 0.50054 | 82.0769
57.91 | 0.501288 | 82.0742
57.93 | 0.501688 | 82.0708
57.95 | 0.501995 | 82.0681
57.97 | 0.502644 | 82.0676
57.98 | 0.502856 | 82.0679
58 | 0.503199 | 82.068
58.03 | 0.503985 | 82.0698
58.05 | 0.50433 | 82.0726
58.07 | 0.504739 | 82.0774
58.1 | 0.505318 | 82.086
58.12 | 0.505904 | 82.0929
58.15 | 0.506574 | 82.1009
58.16 | 0.506761 | 82.1021
58.17 | 0.507034 | 82.1039
58.19 | 0.507518 | 82.105
58.22 | 0.508012 | 82.1013
58.24 | 0.508515 | 82.0984
58.26 | 0.50889 | 82.0951
58.29 | 0.509699 | 82.0897
58.31 | 0.510005 | 82.0892
58.34 | 0.510861 | 82.0937
58.35 | 0.510991 | 82.0958
58.36 | 0.511074 | 82.098
58.38 | 0.511555 | 82.1043
58.41 | 0.512144 | 82.1168
58.43 | 0.512831 | 82.1219
58.44 | 0.513015 | 82.1246
58.45 | 0.513168 | 82.1269
58.48 | 0.513892 | 82.1325
58.5 | 0.514305 | 82.1338
58.53 | 0.514884 | 82.1362
58.54 | 0.515189 | 82.136
58.55 | 0.515404 | 82.1361
58.57 | 0.515834 | 82.134
58.6 | 0.516416 | 82.1294
58.62 | 0.516891 | 82.1279
58.63 | 0.517219 | 82.127
58.65 | 0.517605 | 82.1279
58.67 | 0.517936 | 82.13
58.69 | 0.518468 | 82.1341
58.72 | 0.519162 | 82.1426
58.73 | 0.519408 | 82.1463
58.74 | 0.519584 | 82.1487
58.76 | 0.519924 | 82.1537
58.79 | 0.520735 | 82.1599
58.81 | 0.521056 | 82.1618
58.83 | 0.521545 | 82.1607
58.84 | 0.521829 | 82.1602
58.86 | 0.522091 | 82.1587
58.88 | 0.52265 | 82.1572
58.91 | 0.523279 | 82.153
58.93 | 0.523773 | 82.1515
58.95 | 0.524261 | 82.1513
58.98 | 0.524817 | 82.1515
59 | 0.525378 | 82.152
59.03 | 0.525922 | 82.1566
59.05 | 0.52648 | 82.1615
59.07 | 0.526811 | 82.167
59.1 | 0.527645 | 82.175
59.12 | 0.527971 | 82.1794
59.15 | 0.528754 | 82.1799
59.17 | 0.529066 | 82.177
59.19 | 0.529528 | 82.1734
59.21 | 0.530088 | 82.1687
59.22 | 0.530202 | 82.1663
59.24 | 0.5307 | 82.1628
59.26 | 0.531265 | 82.16
59.29 | 0.531891 | 82.1583
59.3 | 0.532177 | 82.1586
59.31 | 0.532439 | 82.1592
59.34 | 0.532964 | 82.1628
59.36 | 0.533534 | 82.1681
59.38 | 0.533865 | 82.174
59.4 | 0.534405 | 82.1789
59.41 | 0.534729 | 82.1803
59.43 | 0.535092 | 82.1843
59.45 | 0.535532 | 82.186
59.48 | 0.536319 | 82.1872
59.49 | 0.536455 | 82.1865
59.5 | 0.536715 | 82.1852
59.53 | 0.537432 | 82.179
59.55 | 0.537822 | 82.1741
59.57 | 0.538425 | 82.168
59.58 | 0.538608 | 82.1657
59.6 | 0.538988 | 82.163
59.62 | 0.539625 | 82.1621
59.65 | 0.540185 | 82.1626
59.67 | 0.540778 | 82.166
59.69 | 0.541158 | 82.1694
59.72 | 0.541895 | 82.1752
59.74 | 0.542335 | 82.1783
59.76 | 0.542724 | 82.1805
59.77 | 0.543106 | 82.1803
59.79 | 0.543592 | 82.1786
59.81 | 0.543912 | 82.1749
59.84 | 0.544866 | 82.1686
59.86 | 0.545256 | 82.1634
59.88 | 0.545874 | 82.1589
59.91 | 0.546585 | 82.1548
59.93 | 0.547062 | 82.153
59.94 | 0.547327 | 82.1519
59.95 | 0.547598 | 82.1507
59.98 | 0.548128 | 82.149
60 | 0.548625 | 82.1505
60.02 | 0.549234 | 82.1514
60.03 | 0.549378 | 82.1523
60.05 | 0.549889 | 82.1549
60.07 | 0.550469 | 82.1574
60.1 | 0.551055 | 82.1556
60.11 | 0.551427 | 82.1547
60.12 | 0.551771 | 82.1535
60.14 | 0.552045 | 82.1481
60.17 | 0.55298 | 82.1388
60.19 | 0.553321 | 82.1318
60.2 | 0.553549 | 82.1285
60.21 | 0.553896 | 82.1251
60.24 | 0.554558 | 82.1168
60.26 | 0.555148 | 82.1142
60.28 | 0.555705 | 82.1137
60.29 | 0.555852 | 82.1142
60.31 | 0.556378 | 82.1171
60.33 | 0.557043 | 82.1223
60.36 | 0.557615 | 82.1273
60.37 | 0.557999 | 82.1283
60.38 | 0.558308 | 82.1286
60.41 | 0.558899 | 82.1292
60.43 | 0.559566 | 82.128
60.45 | 0.559821 | 82.1263
60.46 | 0.56012 | 82.1263
60.48 | 0.560834 | 82.1241
60.5 | 0.561121 | 82.1187
60.52 | 0.561682 | 82.1127
60.54 | 0.562349 | 82.1065
60.55 | 0.562512 | 82.1039
60.57 | 0.562992 | 82.0987
60.6 | 0.563759 | 82.0959
60.62 | 0.564276 | 82.0966
60.63 | 0.564598 | 82.0978
60.64 | 0.564844 | 82.0997
60.67 | 0.565426 | 82.1053
60.69 | 0.566082 | 82.1088
60.71 | 0.566359 | 82.1117
60.73 | 0.566866 | 82.1137
60.74 | 0.567177 | 82.1136
60.76 | 0.567589 | 82.1122
60.79 | 0.568592 | 82.1066
60.81 | 0.568904 | 82.1017
60.83 | 0.569465 | 82.0965
60.86 | 0.570151 | 82.0903
60.88 | 0.570661 | 82.089
60.89 | 0.571031 | 82.0888
60.91 | 0.571381 | 82.0887
60.93 | 0.571904 | 82.0891
60.95 | 0.572556 | 82.0888
60.98 | 0.573072 | 82.0931
61 | 0.573774 | 82.0963
61.02 | 0.574078 | 82.0999
61.05 | 0.574924 | 82.1048
61.06 | 0.575231 | 82.1054
61.07 | 0.575451 | 82.1054
61.1 | 0.576165 | 82.1028
61.12 | 0.576666 | 82.0984
61.14 | 0.576972 | 82.0924
61.15 | 0.577235 | 82.0905
61.17 | 0.577891 | 82.0853
61.19 | 0.578231 | 82.0816
61.21 | 0.57868 | 82.0795
61.23 | 0.579298 | 82.0798
61.24 | 0.579439 | 82.0809
61.26 | 0.579895 | 82.0828
61.29 | 0.580641 | 82.0905
61.31 | 0.580989 | 82.0967
61.32 | 0.581336 | 82.1
61.33 | 0.581681 | 82.1023
61.36 | 0.582235 | 82.1087
61.38 | 0.582922 | 82.1109
61.41 | 0.583501 | 82.1105
61.43 | 0.584132 | 82.1088
61.45 | 0.584468 | 82.1059
61.48 | 0.585382 | 82.1009
61.49 | 0.585572 | 82.0983
61.5 | 0.585679 | 82.0968
61.52 | 0.586166 | 82.0929
61.55 | 0.586891 | 82.0913
61.57 | 0.587372 | 82.0914
61.58 | 0.587717 | 82.0914
61.6 | 0.588168 | 82.0942
61.62 | 0.588634 | 82.0996
61.64 | 0.589172 | 82.1048
61.67 | 0.589826 | 82.112
61.69 | 0.590327 | 82.1162
61.71 | 0.590788 | 82.1176
61.74 | 0.591361 | 82.1149
61.76 | 0.592021 | 82.112
61.79 | 0.592448 | 82.1052
61.81 | 0.593018 | 82.101
61.83 | 0.593577 | 82.0975
61.85 | 0.594132 | 82.097
61.86 | 0.594322 | 82.0962
61.88 | 0.594608 | 82.0951
61.91 | 0.595535 | 82.0946
61.93 | 0.595839 | 82.0979
61.95 | 0.596318 | 82.1018
61.98 | 0.597036 | 82.1086
62 | 0.597694 | 82.1136
62.02 | 0.598008 | 82.1175
62.04 | 0.598582 | 82.1188
62.05 | 0.598922 | 82.1176
62.07 | 0.599259 | 82.1166
62.1 | 0.600075 | 82.1086
62.12 | 0.600434 | 82.1036
62.13 | 0.600658 | 82.1014
62.14 | 0.600958 | 82.0985
62.17 | 0.601752 | 82.0922
62.19 | 0.602175 | 82.0914
62.21 | 0.602672 | 82.0916
62.24 | 0.603318 | 82.0956
62.26 | 0.603877 | 82.1011
62.29 | 0.604514 | 82.1103
62.3 | 0.604762 | 82.1121
62.31 | 0.605006 | 82.1141
62.33 | 0.605441 | 82.1185
62.36 | 0.606198 | 82.1195
62.38 | 0.606631 | 82.1192
62.39 | 0.606834 | 82.1191
62.41 | 0.607374 | 82.1176
62.43 | 0.607781 | 82.1128
62.45 | 0.608283 | 82.1089
62.48 | 0.608981 | 82.1013
62.5 | 0.609445 | 82.0974
62.52 | 0.609939 | 82.096
62.55 | 0.610618 | 82.0953
62.57 | 0.611139 | 82.0968
62.6 | 0.611744 | 82.1045
62.62 | 0.612381 | 82.1092
62.64 | 0.612559 | 82.1141
62.66 | 0.613255 | 82.116
62.67 | 0.613568 | 82.1176
62.69 | 0.613781 | 82.1167
62.71 | 0.614424 | 82.1135
62.74 | 0.615112 | 82.1065
62.75 | 0.6154 | 82.1046
62.76 | 0.615661 | 82.1026
62.79 | 0.616215 | 82.0948
62.81 | 0.616734 | 82.0918
62.83 | 0.617236 | 82.0915
62.84 | 0.617478 | 82.0916
62.86 | 0.617815 | 82.0906
62.88 | 0.618364 | 82.0908
62.91 | 0.618868 | 82.096
62.93 | 0.619477 | 82.099
62.94 | 0.619805 | 82.101
62.95 | 0.619944 | 82.1036
62.98 | 0.620663 | 82.1094
63 | 0.621136 | 82.1101
63.02 | 0.62151 | 82.1085
63.03 | 0.621823 | 82.1072
63.05 | 0.622295 | 82.1023
63.07 | 0.622575 | 82.0964
63.1 | 0.623521 | 82.088
63.12 | 0.623832 | 82.0838
63.14 | 0.624437 | 82.0809
63.17 | 0.625039 | 82.08
63.19 | 0.625631 | 82.082
63.2 | 0.625909 | 82.0835
63.21 | 0.626098 | 82.0855
63.24 | 0.626836 | 82.0941
63.26 | 0.627241 | 82.1006
63.29 | 0.627949 | 82.1059
63.31 | 0.628309 | 82.1079
63.33 | 0.628737 | 82.1081
63.36 | 0.629456 | 82.1067
63.38 | 0.629891 | 82.1054
63.39 | 0.630169 | 82.1038
63.41 | 0.630614 | 82.0995
63.43 | 0.630999 | 82.0954
63.45 | 0.631611 | 82.091
63.48 | 0.632166 | 82.0886
63.49 | 0.632458 | 82.088
63.5 | 0.632771 | 82.0885
63.52 | 0.633134 | 82.0902
63.55 | 0.63395 | 82.0972
63.57 | 0.634208 | 82.1025
63.59 | 0.634703 | 82.1084
63.6 | 0.635024 | 82.1104
63.62 | 0.635229 | 82.115
63.64 | 0.635661 | 82.1174
63.67 | 0.636474 | 82.1156
63.69 | 0.636741 | 82.1126
63.71 | 0.637378 | 82.1095
63.74 | 0.638016 | 82.1028
63.76 | 0.6386 | 82.1006
63.78 | 0.638828 | 82.0994
63.79 | 0.639131 | 82.0993
63.81 | 0.639786 | 82.0999
63.83 | 0.639959 | 82.1003
63.86 | 0.640865 | 82.1022
63.88 | 0.641228 | 82.1066
63.91 | 0.641922 | 82.1149
63.93 | 0.642198 | 82.1211
63.95 | 0.642835 | 82.1264
63.96 | 0.642949 | 82.1279
63.98 | 0.643239 | 82.1299
64 | 0.643775 | 82.1279
64.02 | 0.644239 | 82.1235
64.05 | 0.64492 | 82.1159
64.06 | 0.645156 | 82.1133
64.07 | 0.645286 | 82.1106
64.1 | 0.646027 | 82.1061
64.12 | 0.646409 | 82.1062
64.14 | 0.646752 | 82.1088
64.16 | 0.647395 | 82.1127
64.17 | 0.647473 | 82.115
64.19 | 0.647833 | 82.1216
64.21 | 0.648384 | 82.1274
64.24 | 0.648971 | 82.1352
64.26 | 0.649411 | 82.1386
64.29 | 0.649984 | 82.1418
64.31 | 0.650516 | 82.1441
64.33 | 0.650815 | 82.1453
64.36 | 0.651585 | 82.1441
64.38 | 0.651946 | 82.1403
64.41 | 0.652758 | 82.1334
64.43 | 0.652959 | 82.1298
64.45 | 0.653441 | 82.1278
64.46 | 0.653739 | 82.1278
64.48 | 0.653959 | 82.1291
64.5 | 0.654401 | 82.1319
64.52 | 0.654865 | 82.1364
64.55 | 0.655459 | 82.1463
64.57 | 0.655876 | 82.1509
64.6 | 0.656522 | 82.1567
64.62 | 0.656956 | 82.158
64.64 | 0.657135 | 82.1565
64.67 | 0.657857 | 82.1523
64.68 | 0.658049 | 82.1504
64.69 | 0.658293 | 82.1489
64.71 | 0.658772 | 82.1455
64.74 | 0.659308 | 82.1422
64.76 | 0.659935 | 82.1416
64.78 | 0.660128 | 82.1418
64.79 | 0.660416 | 82.1412
64.81 | 0.660875 | 82.1411
64.83 | 0.661159 | 82.1427
64.86 | 0.661866 | 82.1492
64.88 | 0.662245 | 82.1537
64.91 | 0.662941 | 82.1618
64.93 | 0.663255 | 82.1648
64.95 | 0.6638 | 82.1659
64.97 | 0.664183 | 82.1626
64.99 | 0.664493 | 82.1588
65 | 0.664814 | 82.1556
65.02 | 0.665148 | 82.1494
65.05 | 0.665856 | 82.1424
65.07 | 0.666144 | 82.1401
65.09 | 0.666581 | 82.1396
65.12 | 0.667154 | 82.1431
65.14 | 0.667422 | 82.1455
65.17 | 0.668206 | 82.1526
65.19 | 0.668486 | 82.1565
65.2 | 0.668779 | 82.158
65.21 | 0.669094 | 82.16
65.24 | 0.669462 | 82.1634
65.26 | 0.670097 | 82.1636
65.28 | 0.670432 | 82.1635
65.31 | 0.670948 | 82.161
65.33 | 0.671432 | 82.1582
65.36 | 0.671978 | 82.1505
65.38 | 0.672435 | 82.1451
65.4 | 0.672718 | 82.1415
65.41 | 0.67299 | 82.1398
65.43 | 0.673694 | 82.1377
65.45 | 0.673921 | 82.138
65.47 | 0.67438 | 82.1399
65.5 | 0.674952 | 82.1445
65.51 | 0.675105 | 82.146
65.52 | 0.675383 | 82.1475
65.55 | 0.675955 | 82.1504
65.57 | 0.676422 | 82.1501
65.59 | 0.676916 | 82.1486
65.6 | 0.677105 | 82.1471
65.62 | 0.677465 | 82.1435
65.64 | 0.678062 | 82.1391
65.67 | 0.678492 | 82.1314
65.69 | 0.679095 | 82.1266
65.7 | 0.679264 | 82.1247
65.71 | 0.679329 | 82.1235
65.74 | 0.680135 | 82.1196
65.76 | 0.680424 | 82.1176
65.78 | 0.680898 | 82.1155
65.8 | 0.681309 | 82.1151
65.81 | 0.681436 | 82.1153
65.83 | 0.681847 | 82.1178
65.86 | 0.682529 | 82.1212
65.88 | 0.682869 | 82.1239
65.9 | 0.683521 | 82.1243
65.93 | 0.68395 | 82.1188
65.95 | 0.684614 | 82.1132
65.97 | 0.684772 | 82.1068
66 | 0.685556 | 82.0951
66.02 | 0.685949 | 82.0891
66.05 | 0.686599 | 82.082
66.07 | 0.687089 | 82.0789
66.09 | 0.687416 | 82.0786
66.1 | 0.687708 | 82.0787
66.12 | 0.688175 | 82.0803
66.14 | 0.688356 | 82.0835
66.17 | 0.689316 | 82.0882
66.19 | 0.689459 | 82.0899
66.21 | 0.689979 | 82.0902
66.24 | 0.690558 | 82.0883
66.26 | 0.691107 | 82.085
66.28 | 0.691456 | 82.0806
66.31 | 0.692173 | 82.072
66.33 | 0.692724 | 82.0651
66.36 | 0.693118 | 82.0553
66.38 | 0.693765 | 82.0514
66.4 | 0.694078 | 82.0484
66.41 | 0.694335 | 82.0467
66.43 | 0.694785 | 82.0464
66.45 | 0.695096 | 82.0476
66.47 | 0.695739 | 82.0501
66.5 | 0.696149 | 82.0531
66.51 | 0.69641 | 82.0541
66.52 | 0.696711 | 82.0546
66.55 | 0.697436 | 82.0539
66.57 | 0.697766 | 82.0501
66.59 | 0.698287 | 82.0448
66.6 | 0.698498 | 82.0424
66.62 | 0.699046 | 82.0376
66.64 | 0.699432 | 82.0324
66.67 | 0.700025 | 82.0248
66.69 | 0.700436 | 82.024
66.7 | 0.700518 | 82.023
66.71 | 0.700724 | 82.0221
66.74 | 0.701338 | 82.0192
66.76 | 0.701845 | 82.0191
66.78 | 0.702296 | 82.0202
66.8 | 0.702614 | 82.0214
66.81 | 0.702916 | 82.0223
66.83 | 0.703484 | 82.0246
66.86 | 0.703886 | 82.0276
66.88 | 0.704401 | 82.0258
66.89 | 0.704651 | 82.0242
66.9 | 0.704816 | 82.0231
66.93 | 0.705671 | 82.0155
66.95 | 0.705891 | 82.0091
66.97 | 0.706434 | 82.0019
66.98 | 0.706711 | 81.999
67 | 0.706988 | 81.9947
67.02 | 0.707442 | 81.9917
67.05 | 0.707921 | 81.99
67.07 | 0.708365 | 81.9913
67.09 | 0.708874 | 81.9952
67.12 | 0.709399 | 82.0012
67.14 | 0.710053 | 82.0052
67.17 | 0.710551 | 82.0089
67.19 | 0.711051 | 82.0093
67.21 | 0.711298 | 82.009
67.24 | 0.712029 | 82.0061
67.26 | 0.712268 | 82.0027
67.28 | 0.712821 | 81.998
67.3 | 0.713119 | 81.9918
67.31 | 0.713259 | 81.9892
67.33 | 0.713768 | 81.9846
67.36 | 0.714271 | 81.9812
67.38 | 0.714605 | 81.9817
67.4 | 0.715145 | 81.9842
67.43 | 0.715717 | 81.9902
67.45 | 0.716221 | 81.9952
67.47 | 0.716375 | 81.9981
67.5 | 0.717188 | 82.0018
67.52 | 0.717395 | 82.0015
67.55 | 0.718111 | 81.9955
67.57 | 0.718479 | 81.9905
67.59 | 0.718906 | 81.9855
67.61 | 0.719275 | 81.9802
67.62 | 0.719461 | 81.9778
67.64 | 0.719878 | 81.9755
67.67 | 0.720279 | 81.974
67.69 | 0.720742 | 81.9725
67.71 | 0.721214 | 81.9719
67.73 | 0.721396 | 81.9725
67.74 | 0.721642 | 81.9729
67.76 | 0.722035 | 81.9764
67.78 | 0.722325 | 81.9784
67.81 | 0.722932 | 81.9825
67.83 | 0.723189 | 81.9836
67.84 | 0.723441 | 81.9841
67.86 | 0.723961 | 81.9815
67.88 | 0.724196 | 81.9785
67.9 | 0.724561 | 81.9732
67.93 | 0.72515 | 81.9642
67.95 | 0.725556 | 81.9577
67.97 | 0.725878 | 81.9532
68 | 0.726466 | 81.9499
68.02 | 0.726759 | 81.9493
68.05 | 0.727276 | 81.9516
68.07 | 0.727622 | 81.9566
68.09 | 0.728112 | 81.9599
68.12 | 0.728631 | 81.9652
68.14 | 0.728969 | 81.9669
68.17 | 0.729518 | 81.9646
68.18 | 0.729708 | 81.9638
68.19 | 0.729772 | 81.9633
68.21 | 0.729998 | 81.9599
68.24 | 0.730605 | 81.9533
68.26 | 0.731042 | 81.9477
68.28 | 0.731315 | 81.9416
68.31 | 0.731765 | 81.9345
68.33 | 0.732212 | 81.9312
68.36 | 0.732607 | 81.9298
68.38 | 0.732946 | 81.9306
68.4 | 0.733348 | 81.9336
68.43 | 0.733766 | 81.9371
68.45 | 0.733958 | 81.9385
68.47 | 0.734362 | 81.9393
68.5 | 0.734925 | 81.9364
68.52 | 0.735152 | 81.9318
68.55 | 0.73576 | 81.9239
68.56 | 0.735994 | 81.9209
68.57 | 0.736074 | 81.9176
68.59 | 0.736376 | 81.9119
68.62 | 0.736758 | 81.9063
68.64 | 0.737099 | 81.9037
68.67 | 0.737462 | 81.9005
68.69 | 0.737744 | 81.8987
68.71 | 0.738229 | 81.8983
68.74 | 0.738524 | 81.8986
68.76 | 0.738971 | 81.8998
68.78 | 0.739228 | 81.9007
68.81 | 0.739701 | 81.8986
68.83 | 0.73991 | 81.8953
68.86 | 0.740415 | 81.886
68.88 | 0.740586 | 81.8782
68.9 | 0.740886 | 81.8696
68.93 | 0.741315 | 81.8587
68.95 | 0.741494 | 81.853
68.97 | 0.741865 | 81.8498
69 | 0.742126 | 81.8472
69.02 | 0.742519 | 81.8479
69.05 | 0.742848 | 81.8512
69.07 | 0.743251 | 81.8521
69.09 | 0.743381 | 81.853
69.12 | 0.743861 | 81.8512
69.14 | 0.743956 | 81.8476
69.17 | 0.744482 | 81.8404
69.18 | 0.744529 | 81.8377
69.19 | 0.744552 | 81.8345
69.21 | 0.744911 | 81.8268
69.24 | 0.745165 | 81.8141
69.26 | 0.745406 | 81.8061
69.28 | 0.745696 | 81.8
69.31 | 0.745926 | 81.7941
69.33 | 0.746179 | 81.7919
69.36 | 0.746466 | 81.7931
69.37 | 0.746716 | 81.7937
69.38 | 0.746912 | 81.7941
69.4 | 0.746976 | 81.7949
69.43 | 0.747318 | 81.796
69.45 | 0.747411 | 81.7946
69.47 | 0.747654 | 81.7905
69.5 | 0.747909 | 81.7814
69.52 | 0.748089 | 81.774
69.55 | 0.748371 | 81.7631
69.56 | 0.748433 | 81.7596
69.57 | 0.748542 | 81.7567
69.59 | 0.748886 | 81.752
69.62 | 0.749082 | 81.7453
69.64 | 0.749356 | 81.7406
69.67 | 0.749625 | 81.7373
69.69 | 0.749864 | 81.7372
69.71 | 0.750029 | 81.7388
69.74 | 0.750354 | 81.7423
69.76 | 0.750592 | 81.7473
69.78 | 0.750672 | 81.7537
69.8 | 0.751172 | 81.7636
69.81 | 0.751424 | 81.7723
69.83 | 0.751796 | 81.7993
69.86 | 0.752542 | 81.8629
69.88 | 0.753056 | 81.9161
69.89 | 0.753328 | 81.9444
69.9 | 0.753624 | 81.9716
69.93 | 0.754478 | 82.0517
69.95 | 0.755106 | 82.0994
69.96 | 0.755402 | 82.1222
69.97 | 0.755671 | 82.1421
70 | 0.756578 | 82.1964
70.02 | 0.757129 | 82.2266
70.04 | 0.757615 | 82.2536
70.07 | 0.758529 | 82.2829
70.09 | 0.758978 | 82.2962
70.11 | 0.759651 | 82.3068
70.12 | 0.759903 | 82.3117
70.14 | 0.760282 | 82.3163
70.16 | 0.760965 | 82.3177
70.19 | 0.761672 | 82.3162
70.21 | 0.762236 | 82.3144
70.23 | 0.762831 | 82.3108
70.26 | 0.763664 | 82.3033
70.27 | 0.763949 | 82.3003
70.28 | 0.764129 | 82.2992
70.31 | 0.764876 | 82.2946
70.33 | 0.765451 | 82.2922
70.35 | 0.765775 | 82.289
70.36 | 0.766092 | 82.2873
70.38 | 0.766818 | 82.2849
70.4 | 0.767265 | 82.2852
70.43 | 0.768105 | 82.2823
70.45 | 0.768481 | 82.2794
70.47 | 0.769141 | 82.277
70.5 | 0.769744 | 82.275
70.52 | 0.770404 | 82.2733
70.54 | 0.771045 | 82.2693
70.57 | 0.771817 | 82.2679
70.59 | 0.772309 | 82.2671
70.6 | 0.772492 | 82.2668
70.62 | 0.773218 | 82.2658
70.64 | 0.773694 | 82.2647
70.66 | 0.774108 | 82.2632
70.67 | 0.774509 | 82.264
70.69 | 0.775101 | 82.2652
70.71 | 0.775562 | 82.2639
70.73 | 0.776246 | 82.2613
70.75 | 0.776686 | 82.2593
70.76 | 0.776957 | 82.259
70.78 | 0.777636 | 82.2564
70.81 | 0.778246 | 82.2503
70.83 | 0.778969 | 82.247
70.85 | 0.779342 | 82.2452
70.88 | 0.780309 | 82.2421
70.9 | 0.780772 | 82.2374
70.91 | 0.780986 | 82.2351
70.93 | 0.781583 | 82.2305
70.95 | 0.782035 | 82.2267
70.97 | 0.78252 | 82.2195
70.99 | 0.782998 | 82.2113
71 | 0.783182 | 82.2071
71.02 | 0.783562 | 82.1977
71.04 | 0.784151 | 82.1883
71.07 | 0.784711 | 82.1745
71.08 | 0.785005 | 82.1687
71.09 | 0.785251 | 82.1622
71.12 | 0.785855 | 82.1473
71.14 | 0.786286 | 82.1388
71.16 | 0.786536 | 82.1287
71.19 | 0.787145 | 82.1142
71.21 | 0.787332 | 82.1058
71.23 | 0.787787 | 82.1012
71.26 | 0.788349 | 82.0947
71.28 | 0.788734 | 82.0892
71.3 | 0.789244 | 82.0848
71.31 | 0.789358 | 82.0835
71.33 | 0.789775 | 82.0826
71.35 | 0.790289 | 82.0815
71.38 | 0.790738 | 82.0806
71.4 | 0.791291 | 82.0843
71.43 | 0.791813 | 82.0932
71.45 | 0.792298 | 82.0987
71.47 | 0.792489 | 82.1065
71.5 | 0.793384 | 82.121
71.52 | 0.793556 | 82.131
71.54 | 0.794108 | 82.139
71.57 | 0.794645 | 82.1512
71.59 | 0.795311 | 82.1594
71.6 | 0.795649 | 82.1645
71.62 | 0.795941 | 82.1736
71.64 | 0.796534 | 82.1818
71.66 | 0.797049 | 82.1922
71.69 | 0.797672 | 82.2109
71.71 | 0.798262 | 82.2234
71.73 | 0.798601 | 82.2333
71.76 | 0.799521 | 82.2512
71.78 | 0.799899 | 82.2646
71.81 | 0.800961 | 82.283
71.83 | 0.801305 | 82.2946
71.85 | 0.802033 | 82.3049
71.88 | 0.802734 | 82.3211
71.9 | 0.803461 | 82.3305
71.93 | 0.804178 | 82.3419
71.95 | 0.804911 | 82.3519
71.97 | 0.805446 | 82.3636
72 | 0.806461 | 82.379
72.02 | 0.807082 | 82.3884
72.04 | 0.807597 | 82.3976
72.07 | 0.808691 | 82.4144
72.09 | 0.809207 | 82.4224
72.12 | 0.810355 | 82.4336
72.14 | 0.810967 | 82.4413
72.16 | 0.811818 | 82.4487
72.19 | 0.812653 | 82.4577
72.2 | 0.813127 | 82.4601
72.21 | 0.813558 | 82.4639
72.23 | 0.814164 | 82.4713
72.26 | 0.815398 | 82.4831
72.28 | 0.816022 | 82.4899
72.31 | 0.817185 | 82.5002
72.32 | 0.817599 | 82.5035
72.33 | 0.817944 | 82.5087
72.35 | 0.818744 | 82.5155
72.38 | 0.819852 | 82.5231
72.4 | 0.820579 | 82.5269
72.43 | 0.8219 | 82.5338
72.45 | 0.82278 | 82.5375
72.47 | 0.82364 | 82.5387
72.48 | 0.82392 | 82.5409
72.5 | 0.824805 | 82.5454
72.52 | 0.825784 | 82.5496
72.53 | 0.826089 | 82.5518
72.54 | 0.826501 | 82.5539
72.57 | 0.827969 | 82.5584
72.58 | 0.828296 | 82.5594
72.59 | 0.828689 | 82.5608
72.62 | 0.830111 | 82.568
72.63 | 0.830495 | 82.5688
72.64 | 0.830979 | 82.5691
72.66 | 0.832112 | 82.5693
72.67 | 0.832564 | 82.5691
72.69 | 0.833249 | 82.5685
72.71 | 0.834279 | 82.5675
72.72 | 0.834889 | 82.5657
72.73 | 0.835439 | 82.5651
72.76 | 0.836923 | 82.5592
72.78 | 0.837884 | 82.5569
72.81 | 0.839448 | 82.5529
72.83 | 0.840518 | 82.5475
72.85 | 0.8415 | 82.5413
72.88 | 0.843339 | 82.5316
72.89 | 0.843764 | 82.5298
72.9 | 0.844195 | 82.526
72.93 | 0.846152 | 82.5137
72.95 | 0.847308 | 82.5038
72.97 | 0.848647 | 82.4936
73 | 0.850266 | 82.4776
73.01 | 0.851029 | 82.4723
73.02 | 0.851823 | 82.4651
73.04 | 0.853047 | 82.4541
73.07 | 0.85489 | 82.4396
73.08 | 0.855596 | 82.4357
73.09 | 0.856271 | 82.4309
73.12 | 0.858148 | 82.4167
73.14 | 0.859563 | 82.4086
73.15 | 0.86031 | 82.4054
73.16 | 0.861031 | 82.4031
73.18 | 0.862439 | 82.396
73.19 | 0.863069 | 82.393
73.21 | 0.864247 | 82.3855
73.22 | 0.864957 | 82.3819
73.23 | 0.865724 | 82.378
73.25 | 0.867204 | 82.3719
73.26 | 0.867875 | 82.369
73.28 | 0.869065 | 82.3635
73.29 | 0.869718 | 82.3596
73.31 | 0.871228 | 82.3528
73.32 | 0.871911 | 82.3505
73.33 | 0.872518 | 82.3489
73.35 | 0.873864 | 82.3452
73.36 | 0.874612 | 82.3441
73.38 | 0.876122 | 82.3401
73.39 | 0.87684 | 82.3378
73.4 | 0.877492 | 82.3359
73.43 | 0.879376 | 82.331
73.45 | 0.880959 | 82.3295
73.46 | 0.881761 | 82.3274
73.47 | 0.882451 | 82.3258
73.5 | 0.884259 | 82.3183
73.52 | 0.885858 | 82.314
73.53 | 0.886571 | 82.3124
73.54 | 0.887254 | 82.3103
73.56 | 0.888768 | 82.307
73.57 | 0.889466 | 82.3044
73.59 | 0.89071 | 82.3011
73.6 | 0.891519 | 82.3009
73.62 | 0.892957 | 82.2998
73.64 | 0.894055 | 82.3007
73.66 | 0.895791 | 82.3017
73.67 | 0.896501 | 82.3008
73.69 | 0.897534 | 82.3018
73.71 | 0.899152 | 82.3043
73.73 | 0.900376 | 82.3084
73.75 | 0.901887 | 82.3096
73.76 | 0.902718 | 82.31
73.78 | 0.903851 | 82.3115
73.79 | 0.904439 | 82.3121
73.81 | 0.906072 | 82.3145
73.82 | 0.906815 | 82.3146
73.83 | 0.907376 | 82.3145
73.85 | 0.908547 | 82.3133
73.86 | 0.909409 | 82.3132
73.88 | 0.910893 | 82.3158
73.89 | 0.911431 | 82.3168
73.9 | 0.912084 | 82.3185
73.92 | 0.913667 | 82.3213
73.93 | 0.914281 | 82.3229
73.95 | 0.915536 | 82.3241
73.96 | 0.916371 | 82.325
73.97 | 0.917176 | 82.3254
74 | 0.918927 | 82.329
74.02 | 0.920525 | 82.3302
74.03 | 0.92122 | 82.3311
74.04 | 0.921822 | 82.3315
74.07 | 0.923936 | 82.3347
74.09 | 0.925191 | 82.3385
74.11 | 0.926408 | 82.3428
74.12 | 0.927133 | 82.3433
74.14 | 0.928552 | 82.3433
74.16 | 0.929894 | 82.3471
74.17 | 0.930612 | 82.3492
74.19 | 0.931836 | 82.3539
74.21 | 0.932992 | 82.3589
74.23 | 0.934442 | 82.3625
74.24 | 0.935086 | 82.365
74.26 | 0.93641 | 82.37
74.27 | 0.937123 | 82.3736
74.28 | 0.937734 | 82.3754
74.31 | 0.939542 | 82.3788
74.33 | 0.940869 | 82.3813
74.35 | 0.942025 | 82.3851
74.38 | 0.944001 | 82.3886
74.39 | 0.94455 | 82.3903
74.4 | 0.945111 | 82.3907
74.43 | 0.947091 | 82.3954
74.45 | 0.948213 | 82.3995
74.47 | 0.949445 | 82.4057
74.5 | 0.951154 | 82.4127
74.51 | 0.951726 | 82.4143
74.52 | 0.952325 | 82.4165
74.54 | 0.953465 | 82.4223
74.55 | 0.954049 | 82.4261
74.57 | 0.955243 | 82.4295
74.59 | 0.956345 | 82.4318
74.62 | 0.957833 | 82.4363
74.64 | 0.958886 | 82.44
74.66 | 0.960156 | 82.4423
74.68 | 0.961236 | 82.4428
74.69 | 0.961652 | 82.4441
74.71 | 0.962684 | 82.4476
74.72 | 0.963294 | 82.4492
74.73 | 0.963862 | 82.4513
74.76 | 0.965375 | 82.4563
74.78 | 0.966458 | 82.4582
74.8 | 0.967511 | 82.461
74.81 | 0.968034 | 82.4626
74.83 | 0.968985 | 82.4683
74.85 | 0.969796 | 82.4705
74.88 | 0.97152 | 82.4721
74.89 | 0.971982 | 82.4721
74.9 | 0.972394 | 82.4724
74.93 | 0.973859 | 82.4734
74.94 | 0.974309 | 82.4733
74.95 | 0.974738 | 82.4728
74.97 | 0.975806 | 82.4713
74.99 | 0.976643 | 82.4726
75.02 | 0.978119 | 82.4735
75.04 | 0.97891 | 82.4729
75.07 | 0.980349 | 82.4714
75.09 | 0.981298 | 82.472
75.11 | 0.982214 | 82.4753
75.14 | 0.983375 | 82.4754
75.16 | 0.984426 | 82.4742
75.18 | 0.985414 | 82.4739
75.19 | 0.985723 | 82.4741
75.21 | 0.986553 | 82.4728
75.23 | 0.987637 | 82.4712
75.26 | 0.988756 | 82.472
75.28 | 0.989889 | 82.4744
75.3 | 0.990627 | 82.478
75.33 | 0.992245 | 82.4823
75.35 | 0.992989 | 82.4852
75.38 | 0.99464 | 82.494
75.4 | 0.995388 | 82.4964
75.42 | 0.9963 | 82.4982
75.43 | 0.996925 | 82.499
75.45 | 0.997793 | 82.5005
75.47 | 0.998825 | 82.5031
75.48 | 0.999508 | 82.5034
75.49 | 1.00008 | 82.5048
75.52 | 1.00146 | 82.5045
75.53 | 1.00219 | 82.5054
75.54 | 1.00279 | 82.5059
75.57 | 1.00422 | 82.5096
75.59 | 1.00562 | 82.5112
75.61 | 1.00644 | 82.5113
75.64 | 1.0085 | 82.5119
75.66 | 1.0094 | 82.5146
75.68 | 1.01084 | 82.5125
75.69 | 1.01161 | 82.5107
75.71 | 1.01253 | 82.5064
75.72 | 1.01315 | 82.5041
75.73 | 1.014 | 82.5022
75.75 | 1.01543 | 82.4984
75.76 | 1.01589 | 82.4958
75.78 | 1.0174 | 82.4904
75.79 | 1.01824 | 82.4875
75.8 | 1.01882 | 82.4855
75.83 | 1.02085 | 82.4796
75.85 | 1.02234 | 82.4759
75.86 | 1.02286 | 82.473
75.88 | 1.02435 | 82.4665
75.89 | 1.02522 | 82.4633
75.9 | 1.02598 | 82.46
75.92 | 1.02721 | 82.4547
75.93 | 1.0279 | 82.4532
75.95 | 1.02946 | 82.4471
75.96 | 1.03012 | 82.4445
75.97 | 1.03079 | 82.4412
75.99 | 1.03254 | 82.4339
76.02 | 1.03464 | 82.4264
76.04 | 1.03626 | 82.4199
76.05 | 1.03714 | 82.4166
76.07 | 1.03864 | 82.4091
76.08 | 1.03944 | 82.4073
76.09 | 1.04028 | 82.4053
76.11 | 1.04165 | 82.4005
76.14 | 1.04409 | 82.3956
76.16 | 1.04558 | 82.39
76.17 | 1.04626 | 82.3878
76.19 | 1.04785 | 82.3828
76.2 | 1.04871 | 82.3815
76.21 | 1.04952 | 82.3805
76.23 | 1.05095 | 82.3764
76.26 | 1.05296 | 82.3692
76.28 | 1.05473 | 82.364
76.29 | 1.05561 | 82.3621
76.3 | 1.05642 | 82.36
76.32 | 1.05779 | 82.354
76.33 | 1.0585 | 82.3507
76.35 | 1.06008 | 82.3425
76.38 | 1.06251 | 82.3358
76.4 | 1.06408 | 82.3317
76.41 | 1.06477 | 82.3296
76.42 | 1.06552 | 82.3268
76.44 | 1.0673 | 82.3212
76.45 | 1.06802 | 82.3195
76.47 | 1.0693 | 82.3154
76.48 | 1.07016 | 82.3147
76.49 | 1.07111 | 82.3137
76.51 | 1.07274 | 82.31
76.52 | 1.07341 | 82.3082
76.54 | 1.07493 | 82.3026
76.57 | 1.07715 | 82.2945
76.59 | 1.07897 | 82.2905
76.6 | 1.07989 | 82.2887
76.61 | 1.08062 | 82.2857
76.63 | 1.08195 | 82.2804
76.64 | 1.08286 | 82.2791
76.66 | 1.08452 | 82.279
76.69 | 1.08681 | 82.2774
76.71 | 1.0885 | 82.2757
76.72 | 1.08912 | 82.2756
76.73 | 1.08984 | 82.2754
76.75 | 1.09154 | 82.2754
76.76 | 1.09224 | 82.2766
76.78 | 1.0937 | 82.2778
76.8 | 1.09557 | 82.2779
76.81 | 1.09625 | 82.2779
76.83 | 1.09747 | 82.2797
76.84 | 1.09829 | 82.2813
76.85 | 1.09923 | 82.2821
76.87 | 1.10072 | 82.2842
76.88 | 1.10142 | 82.2846
76.9 | 1.10317 | 82.2852
76.92 | 1.10443 | 82.2886
76.94 | 1.10592 | 82.2932
76.95 | 1.10682 | 82.2963
76.97 | 1.10813 | 82.3014
76.99 | 1.10956 | 82.3075
77 | 1.11046 | 82.3104
77.02 | 1.11184 | 82.3173
77.04 | 1.11312 | 82.3258
77.07 | 1.1154 | 82.3359
77.09 | 1.11683 | 82.34
77.1 | 1.1177 | 82.3419
77.11 | 1.11845 | 82.3443
77.14 | 1.12031 | 82.3515
77.16 | 1.12203 | 82.3559
77.17 | 1.12265 | 82.3557
77.19 | 1.12384 | 82.36
77.2 | 1.1247 | 82.3626
77.21 | 1.12555 | 82.3646
77.23 | 1.1268 | 82.3704
77.26 | 1.12914 | 82.3772
77.28 | 1.13029 | 82.3809
77.3 | 1.13194 | 82.3854
77.33 | 1.13398 | 82.3924
77.35 | 1.13543 | 82.3944
77.36 | 1.13633 | 82.3946
77.38 | 1.13774 | 82.3952
77.39 | 1.13841 | 82.3953
77.4 | 1.13922 | 82.3957
77.42 | 1.14078 | 82.3948
77.45 | 1.14287 | 82.39
77.47 | 1.14469 | 82.3878
77.48 | 1.1453 | 82.3873
77.49 | 1.14591 | 82.3861
77.51 | 1.14771 | 82.3846
77.52 | 1.14861 | 82.3832
77.54 | 1.14993 | 82.3786
77.57 | 1.15256 | 82.3723
77.59 | 1.15397 | 82.3701
77.6 | 1.15477 | 82.3673
77.61 | 1.15573 | 82.3642
77.63 | 1.15742 | 82.3568
77.64 | 1.15808 | 82.3533
77.66 | 1.15984 | 82.345
77.69 | 1.16236 | 82.3353
77.71 | 1.16409 | 82.3283
77.72 | 1.16509 | 82.3237
77.73 | 1.16597 | 82.3192
77.75 | 1.16753 | 82.3115
77.76 | 1.16849 | 82.3086
77.78 | 1.17029 | 82.3029
77.8 | 1.17191 | 82.2968
77.81 | 1.17285 | 82.2939
77.83 | 1.17453 | 82.2896
77.84 | 1.17533 | 82.2873
77.85 | 1.17623 | 82.2857
77.87 | 1.17807 | 82.2844
77.88 | 1.1789 | 82.2825
77.9 | 1.18073 | 82.2787
77.92 | 1.1826 | 82.2733
77.93 | 1.18334 | 82.2705
77.95 | 1.18499 | 82.2678
77.96 | 1.18601 | 82.2652
77.97 | 1.18695 | 82.2627
77.99 | 1.18856 | 82.2571
78.01 | 1.19056 | 82.2492
78.02 | 1.19145 | 82.2472
78.04 | 1.19293 | 82.242
78.06 | 1.19502 | 82.238
78.07 | 1.19603 | 82.2357
78.09 | 1.19754 | 82.2294
78.11 | 1.19949 | 82.2254
78.12 | 1.20049 | 82.2234
78.14 | 1.20203 | 82.2208
78.15 | 1.20293 | 82.2199
78.16 | 1.20401 | 82.2178
78.17 | 1.20503 | 82.2156
78.19 | 1.20656 | 82.2102
78.2 | 1.20743 | 82.2078
78.21 | 1.20851 | 82.205
78.22 | 1.20951 | 82.2026
78.23 | 1.21029 | 82.2009
78.25 | 1.21193 | 82.1958
78.26 | 1.21303 | 82.1937
78.27 | 1.21407 | 82.1904
78.28 | 1.21494 | 82.1874
78.3 | 1.21661 | 82.1839
78.32 | 1.21867 | 82.1821
78.33 | 1.21942 | 82.1811
78.35 | 1.22114 | 82.1803
78.37 | 1.2233 | 82.1783
78.38 | 1.22407 | 82.1786
78.4 | 1.22566 | 82.1785
78.42 | 1.22776 | 82.1808
78.45 | 1.2301 | 82.1826
78.47 | 1.23209 | 82.1827
78.48 | 1.23292 | 82.1829
78.49 | 1.23368 | 82.1835
78.51 | 1.23555 | 82.1869
78.52 | 1.23649 | 82.1878
78.54 | 1.23791 | 82.1904
78.57 | 1.24074 | 82.195
78.59 | 1.24243 | 82.2008
78.6 | 1.2432 | 82.2041
78.61 | 1.24409 | 82.2081
78.63 | 1.24578 | 82.2153
78.64 | 1.24644 | 82.2181
78.66 | 1.24813 | 82.2252
78.69 | 1.25051 | 82.2369
78.71 | 1.25207 | 82.2445
78.72 | 1.25305 | 82.248
78.73 | 1.25388 | 82.2518
78.75 | 1.25515 | 82.2578
78.76 | 1.25602 | 82.2606
78.78 | 1.25786 | 82.2683
78.8 | 1.25913 | 82.2756
78.81 | 1.25999 | 82.2793
78.83 | 1.26179 | 82.2824
78.84 | 1.26238 | 82.2854
78.85 | 1.26301 | 82.2891
78.87 | 1.26479 | 82.2966
78.88 | 1.26568 | 82.3008
78.9 | 1.26688 | 82.3079
78.92 | 1.26846 | 82.3138
78.93 | 1.26937 | 82.317
78.95 | 1.27067 | 82.3221
78.97 | 1.27221 | 82.3282
78.99 | 1.27383 | 82.3314
79 | 1.27439 | 82.3323
79.02 | 1.27583 | 82.3345
79.03 | 1.27675 | 82.335
79.04 | 1.27756 | 82.3354
79.07 | 1.27947 | 82.3394
79.09 | 1.28119 | 82.3406
79.1 | 1.28178 | 82.3406
79.11 | 1.28236 | 82.3401
79.13 | 1.28397 | 82.3425
79.14 | 1.28473 | 82.3448
79.16 | 1.28581 | 82.3479
79.17 | 1.28655 | 82.3491
79.19 | 1.28824 | 82.3512
79.2 | 1.28883 | 82.3523
79.21 | 1.28933 | 82.3534
79.23 | 1.29074 | 82.3549
79.24 | 1.29159 | 82.3563
79.26 | 1.29284 | 82.3593
79.28 | 1.29415 | 82.3602
79.3 | 1.29567 | 82.3604
79.31 | 1.29621 | 82.3597
79.33 | 1.29747 | 82.3598
79.34 | 1.29828 | 82.3597
79.35 | 1.29898 | 82.3583
79.38 | 1.30069 | 82.3546
79.4 | 1.30222 | 82.3537
79.41 | 1.30289 | 82.3538
79.42 | 1.30341 | 82.3538
79.45 | 1.30527 | 82.3568
79.47 | 1.30649 | 82.3569
79.49 | 1.30776 | 82.3566
79.52 | 1.30955 | 82.3584
79.53 | 1.31005 | 82.3591
79.54 | 1.31067 | 82.3593
79.57 | 1.31256 | 82.3592
79.59 | 1.31368 | 82.3594
79.61 | 1.31491 | 82.3606
79.64 | 1.3164 | 82.3601
79.65 | 1.31709 | 82.3598
79.66 | 1.31772 | 82.357
79.69 | 1.31919 | 82.3576
79.71 | 1.32036 | 82.3591
79.73 | 1.32115 | 82.3612
79.74 | 1.32171 | 82.3617
79.76 | 1.32299 | 82.3626
79.78 | 1.32384 | 82.3641
79.8 | 1.32499 | 82.3675
79.83 | 1.32619 | 82.371
79.85 | 1.32731 | 82.3719
79.87 | 1.32837 | 82.3718
79.88 | 1.32872 | 82.3733
79.9 | 1.32973 | 82.3748
79.92 | 1.33075 | 82.3755
79.95 | 1.33203 | 82.3757
79.97 | 1.3331 | 82.3794
79.99 | 1.33389 | 82.3828
80.02 | 1.33529 | 82.3886
80.04 | 1.33596 | 82.3917
80.06 | 1.33706 | 82.3954
80.07 | 1.33756 | 82.3985
80.09 | 1.33838 | 82.4043
80.11 | 1.33933 | 82.4072
80.12 | 1.33968 | 82.4083
80.14 | 1.34034 | 82.4109
80.16 | 1.34143 | 82.4135
80.17 | 1.3419 | 82.4152
80.18 | 1.34225 | 82.4159
80.21 | 1.34356 | 82.4172
80.22 | 1.34401 | 82.4176
80.23 | 1.34435 | 82.4191
80.25 | 1.34504 | 82.4227
80.27 | 1.34605 | 82.4271
80.28 | 1.3465 | 82.4293
80.3 | 1.34725 | 82.4312
80.32 | 1.34814 | 82.4339
80.33 | 1.34846 | 82.4345
80.35 | 1.34909 | 82.4374
80.37 | 1.35012 | 82.4399
80.38 | 1.35057 | 82.4404
80.4 | 1.35111 | 82.4402
80.42 | 1.35199 | 82.4387
80.44 | 1.35273 | 82.4391
80.45 | 1.35299 | 82.4378
80.47 | 1.35386 | 82.4343
80.49 | 1.35465 | 82.4283
80.5 | 1.35494 | 82.4262
80.52 | 1.35576 | 82.4225
80.54 | 1.35625 | 82.4187
80.56 | 1.35687 | 82.4149
80.57 | 1.35735 | 82.4123
80.59 | 1.35806 | 82.4074
80.61 | 1.3587 | 82.4027
80.64 | 1.35942 | 82.3985
80.66 | 1.3601 | 82.3921
80.68 | 1.36081 | 82.3835
80.71 | 1.36153 | 82.3678
80.73 | 1.36217 | 82.3536
80.75 | 1.3625 | 82.3371
80.78 | 1.36327 | 82.3066
80.8 | 1.36349 | 82.2858
80.81 | 1.36373 | 82.2749
80.83 | 1.36424 | 82.2533
80.85 | 1.36462 | 82.2284
80.87 | 1.36489 | 82.2029
80.9 | 1.36522 | 82.168
80.92 | 1.36551 | 82.1471
80.94 | 1.36574 | 82.1254
80.95 | 1.36589 | 82.1161
80.97 | 1.36622 | 82.0992
80.99 | 1.36645 | 82.0863
81.02 | 1.36693 | 82.0736
81.04 | 1.36731 | 82.0688
81.06 | 1.36767 | 82.0683
81.07 | 1.36781 | 82.0696
81.09 | 1.36807 | 82.0757
81.11 | 1.3683 | 82.0842
81.14 | 1.369 | 82.0973
81.16 | 1.36928 | 82.109
81.18 | 1.36985 | 82.1242
81.21 | 1.37033 | 82.1453
81.23 | 1.3709 | 82.1603
81.25 | 1.37121 | 82.1766
81.28 | 1.37192 | 82.2021
81.3 | 1.37233 | 82.2207
81.33 | 1.3731 | 82.2456
81.35 | 1.37341 | 82.2655
81.37 | 1.37395 | 82.2861
81.4 | 1.37465 | 82.3183
81.42 | 1.37508 | 82.3384
81.45 | 1.37597 | 82.3691
81.47 | 1.37645 | 82.3916
81.49 | 1.37709 | 82.4106
81.52 | 1.37778 | 82.438
81.53 | 1.37816 | 82.4475
81.54 | 1.37842 | 82.4576
81.56 | 1.3788 | 82.4771
81.59 | 1.37989 | 82.5032
81.61 | 1.38023 | 82.5214
81.64 | 1.38127 | 82.5507
81.66 | 1.38175 | 82.5706
81.68 | 1.38247 | 82.5886
81.71 | 1.38317 | 82.6162
81.73 | 1.38396 | 82.6354
81.75 | 1.38456 | 82.6529
81.78 | 1.38549 | 82.6783
81.8 | 1.3862 | 82.6936
81.82 | 1.3868 | 82.7102
81.83 | 1.38716 | 82.7189
81.85 | 1.38775 | 82.7349
81.87 | 1.38832 | 82.7471
81.89 | 1.38924 | 82.763
81.9 | 1.38949 | 82.771
81.92 | 1.39001 | 82.787
81.95 | 1.39127 | 82.8111
81.97 | 1.39177 | 82.8257
81.99 | 1.39265 | 82.8405
82.02 | 1.39351 | 82.8646
82.04 | 1.39444 | 82.8773
82.06 | 1.39508 | 82.8897
82.08 | 1.39575 | 82.9011
82.09 | 1.39624 | 82.9069
82.11 | 1.39702 | 82.9206
82.14 | 1.39811 | 82.938
82.16 | 1.3989 | 82.9475
82.18 | 1.39965 | 82.9595
82.19 | 1.40013 | 82.9662
82.21 | 1.40076 | 82.9782
82.23 | 1.40158 | 82.9888
82.25 | 1.40254 | 83.0011
82.28 | 1.40369 | 83.0196
82.3 | 1.40447 | 83.033
82.31 | 1.40487 | 83.0391
82.33 | 1.40578 | 83.0501
82.35 | 1.40639 | 83.0601
82.37 | 1.4073 | 83.0712
82.4 | 1.40863 | 83.0865
82.42 | 1.40954 | 83.0935
82.45 | 1.41055 | 83.1075
82.47 | 1.41157 | 83.1178
82.49 | 1.41246 | 83.1275
82.52 | 1.41357 | 83.1412
82.53 | 1.41412 | 83.1455
82.54 | 1.41463 | 83.1504
82.56 | 1.41527 | 83.1603
82.58 | 1.41638 | 83.1714
82.59 | 1.41692 | 83.1757
82.61 | 1.41747 | 83.1844
82.63 | 1.41856 | 83.1929
82.64 | 1.4191 | 83.1974
82.66 | 1.41981 | 83.2063
82.68 | 1.42078 | 83.2126
82.71 | 1.42208 | 83.2213
82.73 | 1.42294 | 83.2291
82.75 | 1.42396 | 83.2372
82.78 | 1.42522 | 83.2501
82.8 | 1.42631 | 83.2569
82.83 | 1.42757 | 83.2695
82.85 | 1.42867 | 83.2792
82.87 | 1.42942 | 83.2873
82.88 | 1.42992 | 83.291
82.9 | 1.43087 | 83.2968
82.92 | 1.43156 | 83.3019
82.93 | 1.43201 | 83.3059
82.95 | 1.43318 | 83.3124
82.97 | 1.43394 | 83.3178
82.98 | 1.43432 | 83.3194
82.99 | 1.4349 | 83.3221
83.02 | 1.43634 | 83.3332
83.04 | 1.43715 | 83.3402
83.06 | 1.4383 | 83.3454
83.07 | 1.43865 | 83.3474
83.09 | 1.43949 | 83.3543
83.11 | 1.44065 | 83.3622
83.12 | 1.44103 | 83.3665
83.14 | 1.44181 | 83.3728
83.16 | 1.44304 | 83.379
83.18 | 1.44388 | 83.3839
83.21 | 1.44537 | 83.3933
83.23 | 1.44626 | 83.3986
83.25 | 1.44716 | 83.4026
83.26 | 1.44776 | 83.4039
83.28 | 1.44862 | 83.4096
83.3 | 1.44956 | 83.4156
83.31 | 1.45016 | 83.4187
83.33 | 1.45112 | 83.4252
83.35 | 1.45193 | 83.4302
83.36 | 1.45253 | 83.4332
83.37 | 1.45316 | 83.436
83.4 | 1.45451 | 83.4473
83.41 | 1.45506 | 83.4506
83.42 | 1.45561 | 83.4529
83.45 | 1.45686 | 83.4602
83.46 | 1.45747 | 83.4624
83.47 | 1.45805 | 83.4656
83.49 | 1.45882 | 83.4705
83.51 | 1.45991 | 83.4741
83.52 | 1.46048 | 83.4754
83.54 | 1.46128 | 83.4777
83.56 | 1.46235 | 83.4822
83.59 | 1.46378 | 83.4908
83.61 | 1.46487 | 83.4955
83.64 | 1.4662 | 83.5032
83.66 | 1.46728 | 83.5091
83.68 | 1.46841 | 83.5173
83.71 | 1.46973 | 83.5247
83.73 | 1.47084 | 83.5283
83.75 | 1.47171 | 83.5321
83.76 | 1.47231 | 83.5348
83.78 | 1.47334 | 83.5379
83.8 | 1.47414 | 83.5414
83.81 | 1.47476 | 83.5421
83.83 | 1.4759 | 83.5469
83.85 | 1.47663 | 83.5531
83.86 | 1.47724 | 83.5563
83.87 | 1.47789 | 83.5595
83.9 | 1.47921 | 83.5667
83.91 | 1.47978 | 83.5691
83.92 | 1.48044 | 83.572
83.95 | 1.48177 | 83.5811
83.96 | 1.48236 | 83.5838
83.97 | 1.48296 | 83.5857
83.99 | 1.48399 | 83.5885
84 | 1.48437 | 83.5907
84.02 | 1.48542 | 83.5938
84.04 | 1.48654 | 83.5981
84.06 | 1.48741 | 83.6017
84.08 | 1.48864 | 83.603
84.09 | 1.48909 | 83.6048
84.11 | 1.48994 | 83.6088
84.13 | 1.49121 | 83.6142
84.14 | 1.49167 | 83.6167
84.16 | 1.49254 | 83.6215
84.18 | 1.4937 | 83.6255
84.21 | 1.49491 | 83.6325
84.23 | 1.49615 | 83.6399
84.25 | 1.49704 | 83.6436
84.28 | 1.49871 | 83.6487
84.3 | 1.49965 | 83.6512
84.33 | 1.50124 | 83.6566
84.35 | 1.50227 | 83.6597
84.37 | 1.50312 | 83.6602
84.38 | 1.50377 | 83.6623
84.4 | 1.50484 | 83.6672
84.42 | 1.50573 | 83.6723
84.43 | 1.50633 | 83.6748
84.45 | 1.50737 | 83.6789
84.47 | 1.50827 | 83.6841
84.48 | 1.50886 | 83.6861
84.49 | 1.50946 | 83.6887
84.52 | 1.51076 | 83.6963
84.53 | 1.51126 | 83.6982
84.54 | 1.51192 | 83.6994
84.56 | 1.5131 | 83.7014
84.57 | 1.51356 | 83.7025
84.59 | 1.51461 | 83.7061
84.61 | 1.51559 | 83.7083
84.64 | 1.51723 | 83.7106
84.65 | 1.51772 | 83.7122
84.66 | 1.51819 | 83.7139
84.68 | 1.51926 | 83.7195
84.69 | 1.51976 | 83.722
84.71 | 1.52076 | 83.727
84.73 | 1.52174 | 83.7292
84.74 | 1.52221 | 83.7307
84.75 | 1.52276 | 83.7323
84.78 | 1.52438 | 83.7389
84.8 | 1.52541 | 83.743
84.83 | 1.52682 | 83.7474
84.85 | 1.52799 | 83.7503
84.87 | 1.52898 | 83.7555
84.9 | 1.5305 | 83.7596
84.92 | 1.53151 | 83.7603
84.95 | 1.53307 | 83.7672
84.96 | 1.53356 | 83.7686
84.97 | 1.5341 | 83.7709
84.99 | 1.53512 | 83.7758
85 | 1.53562 | 83.7774
85.01 | 1.53618 | 83.7797
85.04 | 1.53751 | 83.7867
85.05 | 1.53803 | 83.7899
85.06 | 1.53863 | 83.7928
85.09 | 1.54024 | 83.7976
85.11 | 1.54126 | 83.7992
85.13 | 1.54214 | 83.8017
85.14 | 1.54262 | 83.8033
85.16 | 1.54382 | 83.8061
85.18 | 1.54489 | 83.8093
85.21 | 1.54642 | 83.8125
85.22 | 1.54697 | 83.8149
85.23 | 1.54744 | 83.8165
85.25 | 1.54843 | 83.8208
85.26 | 1.549 | 83.8228
85.28 | 1.5499 | 83.8247
85.3 | 1.55097 | 83.8294
85.31 | 1.55152 | 83.8318
85.32 | 1.55194 | 83.8341
85.35 | 1.5534 | 83.8411
85.36 | 1.554 | 83.8431
85.37 | 1.55457 | 83.8441
85.4 | 1.55604 | 83.8475
85.42 | 1.55714 | 83.8513
85.44 | 1.55809 | 83.8543
85.47 | 1.55973 | 83.8549
85.48 | 1.56015 | 83.8563
85.49 | 1.56052 | 83.8585
85.51 | 1.56164 | 83.8616
85.52 | 1.56222 | 83.863
85.54 | 1.56309 | 83.8671
85.56 | 1.5642 | 83.8695
85.57 | 1.56473 | 83.8713
85.59 | 1.56571 | 83.874
85.61 | 1.56676 | 83.8797
85.63 | 1.56784 | 83.8835
85.66 | 1.56925 | 83.8874
85.68 | 1.5704 | 83.8901
85.71 | 1.57179 | 83.8952
85.73 | 1.5729 | 83.8975
85.75 | 1.57377 | 83.8978
85.76 | 1.57435 | 83.8998
85.78 | 1.57544 | 83.9037
85.8 | 1.57628 | 83.909
85.81 | 1.57686 | 83.9113
85.82 | 1.57749 | 83.9132
85.85 | 1.57896 | 83.9184
85.87 | 1.58004 | 83.9218
85.89 | 1.58106 | 83.9267
85.9 | 1.5815 | 83.9282
85.92 | 1.58261 | 83.9311
85.93 | 1.58311 | 83.9317
85.94 | 1.58354 | 83.9329
85.97 | 1.58512 | 83.9376
85.99 | 1.58619 | 83.9395
86.01 | 1.58718 | 83.9411
86.04 | 1.58873 | 83.944
86.05 | 1.58921 | 83.9451
86.06 | 1.58972 | 83.9469
86.09 | 1.59123 | 83.9531
86.11 | 1.59222 | 83.9555
86.13 | 1.59329 | 83.9589
86.16 | 1.59474 | 83.9658
86.18 | 1.59577 | 83.9691
86.21 | 1.59729 | 83.972
86.22 | 1.59782 | 83.9733
86.23 | 1.59832 | 83.974
86.25 | 1.59919 | 83.9779
86.27 | 1.6003 | 83.9801
86.28 | 1.60084 | 83.9816
86.3 | 1.60165 | 83.982
86.32 | 1.60275 | 83.9845
86.35 | 1.60433 | 83.9888
86.36 | 1.60482 | 83.9904
86.37 | 1.60535 | 83.9926
86.4 | 1.60685 | 83.9972
86.42 | 1.60789 | 84.0009
86.44 | 1.60896 | 84.0082
86.47 | 1.6103 | 84.0127
86.49 | 1.61147 | 84.0146
86.51 | 1.61244 | 84.016
86.53 | 1.61349 | 84.0196
86.54 | 1.61401 | 84.0199
86.56 | 1.61502 | 84.0216
86.57 | 1.61551 | 84.0207
86.59 | 1.61653 | 84.0221
86.61 | 1.61747 | 84.0257
86.62 | 1.61797 | 84.0277
86.63 | 1.61849 | 84.0296
86.66 | 1.61998 | 84.0348
86.68 | 1.62098 | 84.0381
86.7 | 1.622 | 84.0421
86.71 | 1.62251 | 84.0456
86.73 | 1.62346 | 84.0497
86.75 | 1.62448 | 84.0518
86.78 | 1.62589 | 84.0547
86.8 | 1.62693 | 84.0571
86.82 | 1.62783 | 84.059
86.85 | 1.62938 | 84.0594
86.87 | 1.63035 | 84.0617
86.9 | 1.63181 | 84.0674
86.92 | 1.63278 | 84.0707
86.94 | 1.63378 | 84.0722
86.95 | 1.63428 | 84.0731
86.97 | 1.63522 | 84.0771
86.99 | 1.6362 | 84.0829
87 | 1.63672 | 84.0842
87.01 | 1.63719 | 84.0856
87.04 | 1.63861 | 84.0893
87.05 | 1.63918 | 84.0902
87.06 | 1.63963 | 84.0907
87.09 | 1.64097 | 84.0933
87.1 | 1.6416 | 84.0936
87.11 | 1.64206 | 84.0943
87.13 | 1.64285 | 84.0927
87.15 | 1.64406 | 84.0953
87.16 | 1.64459 | 84.0967
87.18 | 1.64543 | 84.1005
87.2 | 1.64653 | 84.105
87.21 | 1.64698 | 84.1063
87.23 | 1.64774 | 84.1092
87.25 | 1.64896 | 84.1126
87.28 | 1.65019 | 84.1197
87.3 | 1.65135 | 84.1225
87.32 | 1.65232 | 84.1235
87.35 | 1.65385 | 84.1269
87.37 | 1.65474 | 84.1279
87.4 | 1.65627 | 84.1293
87.42 | 1.65724 | 84.1314
87.44 | 1.65812 | 84.1347
87.45 | 1.65864 | 84.1371
87.47 | 1.65966 | 84.1416
87.49 | 1.66045 | 84.1436
87.5 | 1.661 | 84.1451
87.51 | 1.66166 | 84.1464
87.54 | 1.6629 | 84.1533
87.55 | 1.66342 | 84.155
87.56 | 1.66406 | 84.1555
87.59 | 1.66528 | 84.1579
87.6 | 1.66583 | 84.1581
87.61 | 1.66646 | 84.1587
87.63 | 1.66745 | 84.1617
87.64 | 1.66784 | 84.1616
87.66 | 1.66886 | 84.1642
87.68 | 1.66986 | 84.1638
87.71 | 1.67123 | 84.1684
87.73 | 1.67227 | 84.1725
87.75 | 1.67303 | 84.1766
87.78 | 1.67465 | 84.1801
87.8 | 1.67544 | 84.1835
87.82 | 1.6766 | 84.1874
87.83 | 1.67708 | 84.1884
87.85 | 1.67794 | 84.1906
87.87 | 1.67893 | 84.1918
87.88 | 1.67944 | 84.192
87.9 | 1.68018 | 84.1951
87.92 | 1.68123 | 84.1981
87.93 | 1.68182 | 84.1992
87.94 | 1.68227 | 84.1998
87.97 | 1.68364 | 84.2015
87.98 | 1.68417 | 84.2039
87.99 | 1.68465 | 84.2051
88.01 | 1.68549 | 84.2071
88.03 | 1.68654 | 84.2094
88.04 | 1.687 | 84.2108
88.06 | 1.68774 | 84.2118
88.08 | 1.68892 | 84.2144
88.09 | 1.68937 | 84.2164
88.11 | 1.69013 | 84.2213
88.13 | 1.69132 | 84.2243
88.16 | 1.69255 | 84.2265
88.18 | 1.69369 | 84.2287
88.21 | 1.69505 | 84.2309
88.23 | 1.69611 | 84.2305
88.25 | 1.69706 | 84.2323
88.28 | 1.69852 | 84.237
88.3 | 1.69937 | 84.241
88.32 | 1.70038 | 84.2428
88.33 | 1.70092 | 84.2441
88.35 | 1.70173 | 84.2465
88.37 | 1.70276 | 84.2513
88.38 | 1.70329 | 84.2527
88.4 | 1.7042 | 84.2545
88.42 | 1.70515 | 84.2576
88.43 | 1.70563 | 84.2581
88.44 | 1.70609 | 84.259
88.47 | 1.70753 | 84.2635
88.48 | 1.70802 | 84.2649
88.49 | 1.70851 | 84.266
88.51 | 1.70936 | 84.2644
88.53 | 1.71036 | 84.2664
88.54 | 1.71085 | 84.2675
88.56 | 1.71178 | 84.271
88.58 | 1.71271 | 84.274
88.59 | 1.71316 | 84.276
88.61 | 1.7141 | 84.2784
88.63 | 1.71503 | 84.2812
88.66 | 1.71639 | 84.2866
88.68 | 1.71736 | 84.2883
88.71 | 1.7187 | 84.2891
88.73 | 1.71965 | 84.2918
88.75 | 1.72053 | 84.294
88.78 | 1.72194 | 84.296
88.8 | 1.72275 | 84.2974
88.82 | 1.72372 | 84.2998
88.83 | 1.7242 | 84.3008
88.85 | 1.72509 | 84.3044
88.87 | 1.726 | 84.3067
88.88 | 1.72645 | 84.3084
88.9 | 1.72732 | 84.3105
88.92 | 1.72825 | 84.3151
88.93 | 1.72873 | 84.3171
88.94 | 1.7291 | 84.3178
88.97 | 1.73041 | 84.3204
88.98 | 1.731 | 84.3197
88.99 | 1.7314 | 84.3206
89.01 | 1.73221 | 84.3234
89.03 | 1.73321 | 84.3246
89.04 | 1.73369 | 84.3254
89.06 | 1.73457 | 84.3241
89.08 | 1.73548 | 84.3257
89.09 | 1.73595 | 84.3267
89.11 | 1.73677 | 84.3293
89.13 | 1.7377 | 84.3324
89.16 | 1.73892 | 84.3354
89.18 | 1.73987 | 84.3377
89.21 | 1.74127 | 84.3433
89.23 | 1.74211 | 84.346
89.25 | 1.74298 | 84.3473
89.28 | 1.74438 | 84.3494
89.3 | 1.74526 | 84.3514
89.32 | 1.74612 | 84.3543
89.33 | 1.74658 | 84.354
89.35 | 1.74749 | 84.354
89.37 | 1.74839 | 84.3577
89.38 | 1.74883 | 84.3593
89.4 | 1.74969 | 84.363
89.42 | 1.7506 | 84.365
89.43 | 1.75102 | 84.3655
89.44 | 1.75145 | 84.3671
89.47 | 1.75279 | 84.3713
89.48 | 1.75323 | 84.3733
89.49 | 1.75368 | 84.3743
89.51 | 1.75455 | 84.3764
89.53 | 1.75538 | 84.3778
89.54 | 1.75582 | 84.3783
89.56 | 1.75675 | 84.3811
89.58 | 1.75765 | 84.3845
89.59 | 1.75807 | 84.3855
89.61 | 1.75895 | 84.3849
89.63 | 1.75982 | 84.3859
89.66 | 1.76115 | 84.3892
89.68 | 1.76198 | 84.3916
89.71 | 1.76332 | 84.3952
89.73 | 1.7642 | 84.3973
89.75 | 1.76506 | 84.403
89.78 | 1.76638 | 84.4074
89.8 | 1.76724 | 84.4094
89.82 | 1.76811 | 84.4105
89.83 | 1.76856 | 84.4117
89.85 | 1.7694 | 84.414
89.87 | 1.77031 | 84.4164
89.88 | 1.77075 | 84.4154
89.9 | 1.7716 | 84.4141
89.92 | 1.77245 | 84.4168
89.93 | 1.7729 | 84.4181
89.94 | 1.77335 | 84.4191
89.97 | 1.77463 | 84.4239
89.98 | 1.77507 | 84.4253
89.99 | 1.77548 | 84.4264
90.01 | 1.77634 | 84.4291
90.03 | 1.7772 | 84.4343
90.04 | 1.77758 | 84.4361
90.06 | 1.77843 | 84.437
90.08 | 1.77932 | 84.4386
90.11 | 1.78055 | 84.4412
90.13 | 1.78142 | 84.4426
90.16 | 1.78265 | 84.4441
90.18 | 1.78356 | 84.4435
90.2 | 1.78433 | 84.4461
90.23 | 1.78564 | 84.452
90.25 | 1.78632 | 84.454
90.27 | 1.78723 | 84.4556
90.28 | 1.78773 | 84.4573
90.3 | 1.78852 | 84.4608
90.32 | 1.78928 | 84.4643
90.33 | 1.78973 | 84.465
90.35 | 1.79053 | 84.4673
90.37 | 1.79137 | 84.4692
90.38 | 1.79182 | 84.4694
90.39 | 1.79219 | 84.4703
90.42 | 1.79333 | 84.4732
90.43 | 1.79388 | 84.4737
90.44 | 1.79423 | 84.4729
90.47 | 1.79534 | 84.4759
90.48 | 1.79591 | 84.4778
90.49 | 1.79632 | 84.48
90.51 | 1.79703 | 84.4836
90.54 | 1.79836 | 84.4879
90.56 | 1.79905 | 84.4899
90.58 | 1.79995 | 84.4947
90.59 | 1.80038 | 84.4968
90.61 | 1.80096 | 84.4993
90.63 | 1.80194 | 84.5
90.64 | 1.80241 | 84.5005
90.66 | 1.80318 | 84.5023
90.68 | 1.80403 | 84.5042
90.69 | 1.80444 | 84.5046
90.7 | 1.80483 | 84.5053
90.73 | 1.80609 | 84.5062
90.74 | 1.8065 | 84.5076
90.75 | 1.80687 | 84.5091
90.77 | 1.80768 | 84.5129
90.79 | 1.80855 | 84.5165
90.8 | 1.80892 | 84.5174
90.82 | 1.8097 | 84.5189
90.84 | 1.81058 | 84.5207
90.85 | 1.81097 | 84.5232
90.87 | 1.81175 | 84.5274
90.89 | 1.81262 | 84.53
90.92 | 1.81364 | 84.5325
90.94 | 1.81466 | 84.5339
90.97 | 1.81575 | 84.5369
90.99 | 1.81671 | 84.5362
91.01 | 1.81749 | 84.5374
91.04 | 1.81872 | 84.5419
91.06 | 1.81952 | 84.5457
91.08 | 1.82032 | 84.548
91.09 | 1.82074 | 84.5491
91.11 | 1.82153 | 84.5519
91.13 | 1.8223 | 84.5554
91.14 | 1.82275 | 84.5583
91.16 | 1.82357 | 84.5609
91.18 | 1.82436 | 84.5635
91.19 | 1.8248 | 84.5646
91.2 | 1.82521 | 84.5649
91.23 | 1.8264 | 84.5693
91.24 | 1.82684 | 84.5695
91.25 | 1.82725 | 84.5699
91.27 | 1.82804 | 84.5689
91.29 | 1.82888 | 84.5704
91.3 | 1.82932 | 84.5722
91.32 | 1.83008 | 84.576
91.34 | 1.83091 | 84.5794
91.35 | 1.83135 | 84.5811
91.37 | 1.83211 | 84.5824
91.39 | 1.83295 | 84.5845
91.42 | 1.83417 | 84.5896
91.44 | 1.83497 | 84.5917
91.47 | 1.8362 | 84.5934
91.49 | 1.83698 | 84.5963
91.51 | 1.83783 | 84.5989
91.54 | 1.83905 | 84.6
91.56 | 1.83985 | 84.6013
91.58 | 1.84063 | 84.6039
91.59 | 1.84108 | 84.605
91.61 | 1.84186 | 84.6098
91.63 | 1.84267 | 84.6128
91.64 | 1.8431 | 84.6134
91.66 | 1.84387 | 84.6156
91.68 | 1.84468 | 84.6188
91.69 | 1.84512 | 84.6216
91.7 | 1.84557 | 84.6234
91.73 | 1.84675 | 84.6266
91.74 | 1.84716 | 84.6277
91.75 | 1.84759 | 84.6288
91.77 | 1.84835 | 84.6311
91.79 | 1.84916 | 84.6334
91.8 | 1.84959 | 84.6339
91.82 | 1.8504 | 84.6336
91.84 | 1.85119 | 84.6342
91.85 | 1.85157 | 84.6355
91.87 | 1.85237 | 84.6384
91.89 | 1.85317 | 84.6429
91.9 | 1.85356 | 84.6443
91.92 | 1.85437 | 84.6479
91.94 | 1.85515 | 84.6506
91.97 | 1.85635 | 84.6576
91.99 | 1.85713 | 84.6598
92.01 | 1.85792 | 84.6611
92.04 | 1.85912 | 84.6639
92.06 | 1.85992 | 84.6675
92.08 | 1.86067 | 84.6692
92.11 | 1.86188 | 84.6704
92.13 | 1.86264 | 84.6738
92.16 | 1.86382 | 84.6783
92.18 | 1.86461 | 84.6815
92.2 | 1.86537 | 84.6834
92.23 | 1.86658 | 84.688
92.25 | 1.86731 | 84.6945
92.27 | 1.86814 | 84.6976
92.3 | 1.86925 | 84.7004
92.32 | 1.87013 | 84.7025
92.35 | 1.8713 | 84.7076
92.37 | 1.87207 | 84.709
92.39 | 1.87293 | 84.7102
92.42 | 1.87406 | 84.7171
92.44 | 1.87487 | 84.7217
92.47 | 1.87608 | 84.7266
92.49 | 1.87683 | 84.7314
92.51 | 1.87755 | 84.7377
92.54 | 1.87894 | 84.7442
92.56 | 1.87965 | 84.7466
92.58 | 1.88052 | 84.7488
92.61 | 1.88168 | 84.7555
92.63 | 1.88255 | 84.7566
92.66 | 1.88359 | 84.758
92.68 | 1.88458 | 84.7607
92.7 | 1.88524 | 84.7647
92.73 | 1.88652 | 84.7709
92.75 | 1.88732 | 84.7747
92.77 | 1.888 | 84.7804
92.8 | 1.88932 | 84.7897
92.82 | 1.88998 | 84.7926
92.85 | 1.89139 | 84.795
92.87 | 1.89209 | 84.7988
92.89 | 1.89311 | 84.8012
92.92 | 1.89411 | 84.8017
92.93 | 1.8946 | 84.8036
92.94 | 1.89512 | 84.8059
92.97 | 1.89618 | 84.8131
92.99 | 1.89719 | 84.8166
93.01 | 1.89789 | 84.8193
93.04 | 1.89922 | 84.8253
93.06 | 1.90001 | 84.829
93.08 | 1.90077 | 84.833
93.11 | 1.90213 | 84.8344
93.13 | 1.9029 | 84.8388
93.16 | 1.9042 | 84.8439
93.18 | 1.90498 | 84.8425
93.2 | 1.90588 | 84.8459
93.23 | 1.90706 | 84.8529
93.25 | 1.90789 | 84.8575
93.27 | 1.90869 | 84.8597
93.3 | 1.90995 | 84.8672
93.32 | 1.91079 | 84.8735
93.35 | 1.91197 | 84.8769
93.37 | 1.91278 | 84.8787
93.39 | 1.91361 | 84.8839
93.42 | 1.91487 | 84.8879
93.43 | 1.91528 | 84.8876
93.44 | 1.91567 | 84.8872
93.47 | 1.9169 | 84.8953
93.49 | 1.91772 | 84.902
93.51 | 1.91854 | 84.9056
93.54 | 1.9198 | 84.9104
93.56 | 1.92062 | 84.9179
93.58 | 1.92142 | 84.923
93.61 | 1.92267 | 84.9255
93.63 | 1.9235 | 84.9286
93.66 | 1.92478 | 84.9335
93.68 | 1.92563 | 84.9345
93.7 | 1.92651 | 84.9346
93.73 | 1.92776 | 84.9419
93.75 | 1.92861 | 84.9473
93.77 | 1.92942 | 84.949
93.8 | 1.93072 | 84.9552
93.82 | 1.93152 | 84.9618
93.85 | 1.93285 | 84.9667
93.87 | 1.93363 | 84.9683
93.89 | 1.93461 | 84.9721
93.92 | 1.93582 | 84.9783
93.94 | 1.93678 | 84.9783
93.97 | 1.93801 | 84.9827
93.99 | 1.93891 | 84.9892
94.01 | 1.93972 | 84.9928
94.04 | 1.94103 | 84.9956
94.06 | 1.94186 | 85.0023
94.08 | 1.9427 | 85.0082
94.11 | 1.94399 | 85.0105
94.13 | 1.94484 | 85.0142
94.16 | 1.9462 | 85.022
94.18 | 1.94702 | 85.0235
94.2 | 1.94797 | 85.024
94.23 | 1.9492 | 85.0321
94.25 | 1.95014 | 85.0377
94.27 | 1.95098 | 85.0394
94.3 | 1.95231 | 85.0478
94.32 | 1.9532 | 85.055
94.35 | 1.95448 | 85.0579
94.37 | 1.95538 | 85.0602
94.39 | 1.95622 | 85.0647
94.42 | 1.95758 | 85.0671
94.44 | 1.95845 | 85.0659
94.47 | 1.95976 | 85.0725
94.49 | 1.96059 | 85.0775
94.51 | 1.96158 | 85.079
94.54 | 1.96284 | 85.087
94.56 | 1.96383 | 85.0935
94.58 | 1.96468 | 85.0958
94.61 | 1.96609 | 85.0969
94.62 | 1.96652 | 85.0982
94.63 | 1.96697 | 85.1006
94.66 | 1.96834 | 85.1048
94.68 | 1.96923 | 85.1053
94.7 | 1.97011 | 85.1101
94.73 | 1.9715 | 85.1218
94.75 | 1.97238 | 85.1241
94.77 | 1.97331 | 85.1285
94.8 | 1.97468 | 85.1405
94.82 | 1.9756 | 85.1448
94.85 | 1.97695 | 85.1462
94.87 | 1.97784 | 85.1511
94.89 | 1.97874 | 85.1544
94.92 | 1.98012 | 85.1538
94.94 | 1.98098 | 85.159
94.97 | 1.98231 | 85.1682
94.99 | 1.98314 | 85.1697
95.01 | 1.98409 | 85.1738
95.03 | 1.98499 | 85.1812
95.06 | 1.98628 | 85.1868
95.08 | 1.98715 | 85.1871
95.11 | 1.98847 | 85.1947
95.13 | 1.98945 | 85.1975
95.15 | 1.99032 | 85.1972
95.18 | 1.99174 | 85.2049
95.2 | 1.99256 | 85.2128
95.23 | 1.99402 | 85.2162
95.25 | 1.99491 | 85.222
95.27 | 1.9958 | 85.231
95.3 | 1.99713 | 85.234
95.31 | 1.99758 | 85.2343
95.32 | 1.99804 | 85.2357
95.34 | 1.99896 | 85.2414
95.37 | 2.00035 | 85.2428
95.39 | 2.00129 | 85.2431
95.42 | 2.0026 | 85.2524
95.44 | 2.00353 | 85.2574
95.46 | 2.00444 | 85.2608
95.49 | 2.00584 | 85.2706
95.51 | 2.00675 | 85.2766
95.53 | 2.00764 | 85.2774
95.56 | 2.00905 | 85.2824
95.58 | 2.01 | 85.2877
95.61 | 2.01142 | 85.2884
95.63 | 2.01233 | 85.2912
95.65 | 2.01328 | 85.2978
95.68 | 2.01467 | 85.3018
95.7 | 2.01564 | 85.3052
95.73 | 2.01701 | 85.3164
95.75 | 2.01795 | 85.3196
95.77 | 2.0189 | 85.3201
95.8 | 2.02029 | 85.3282
95.82 | 2.02124 | 85.3299
95.84 | 2.02218 | 85.3292
95.87 | 2.02362 | 85.3369
95.89 | 2.02457 | 85.3421
95.92 | 2.02601 | 85.3455
95.94 | 2.02694 | 85.3531
95.96 | 2.02788 | 85.3609
95.97 | 2.02839 | 85.3631
95.99 | 2.02929 | 85.3627
96.01 | 2.03032 | 85.3675
96.03 | 2.03128 | 85.3721
96.06 | 2.03276 | 85.3725
96.08 | 2.03371 | 85.3757
96.11 | 2.03516 | 85.3867
96.13 | 2.03613 | 85.39
96.15 | 2.03706 | 85.395
96.18 | 2.03857 | 85.4058
96.2 | 2.03951 | 85.4079
96.23 | 2.041 | 85.4118
96.25 | 2.04195 | 85.4165
96.27 | 2.04296 | 85.4173
96.3 | 2.04443 | 85.4189
96.32 | 2.04539 | 85.4257
96.34 | 2.04636 | 85.4294
96.37 | 2.0478 | 85.435
96.39 | 2.0488 | 85.4427
96.42 | 2.05027 | 85.4494
96.44 | 2.05125 | 85.4498
96.46 | 2.05223 | 85.4552
96.49 | 2.05372 | 85.4575
96.51 | 2.05471 | 85.4579
96.53 | 2.05569 | 85.4644
96.56 | 2.0572 | 85.4738
96.58 | 2.0582 | 85.4762
96.6 | 2.05921 | 85.4837
96.61 | 2.05972 | 85.488
96.63 | 2.06072 | 85.494
96.65 | 2.06171 | 85.493
96.68 | 2.06326 | 85.5001
96.7 | 2.06429 | 85.5029
96.73 | 2.06582 | 85.5028
96.75 | 2.06686 | 85.5112
96.77 | 2.06788 | 85.5169
96.8 | 2.06943 | 85.5202
96.82 | 2.07045 | 85.5275
96.84 | 2.07146 | 85.5337
96.87 | 2.07294 | 85.5345
96.89 | 2.07397 | 85.5388
96.92 | 2.07541 | 85.5433
96.94 | 2.07653 | 85.5424
96.96 | 2.07756 | 85.5472
96.99 | 2.07909 | 85.5553
97 | 2.07958 | 85.5559
97.01 | 2.08006 | 85.5574
97.03 | 2.08104 | 85.5643
97.06 | 2.08263 | 85.5722
97.08 | 2.08357 | 85.572
97.11 | 2.0852 | 85.5796
97.13 | 2.08619 | 85.5809
97.15 | 2.08732 | 85.5807
97.18 | 2.08885 | 85.5896
97.2 | 2.08987 | 85.5949
97.23 | 2.09139 | 85.6011
97.25 | 2.09241 | 85.6101
97.27 | 2.09343 | 85.6172
97.3 | 2.09495 | 85.6188
97.32 | 2.09599 | 85.6254
97.34 | 2.09702 | 85.6284
97.37 | 2.09858 | 85.6297
97.39 | 2.09962 | 85.6391
97.4 | 2.10013 | 85.6423
97.42 | 2.10118 | 85.6437
97.44 | 2.1022 | 85.6478
97.46 | 2.10324 | 85.6557
97.49 | 2.1048 | 85.6606
97.51 | 2.10584 | 85.6633
97.53 | 2.10688 | 85.6694
97.56 | 2.10846 | 85.6704
97.58 | 2.1095 | 85.6707
97.6 | 2.11055 | 85.6792
97.61 | 2.11107 | 85.6825
97.63 | 2.11213 | 85.6847
97.65 | 2.11317 | 85.6903
97.68 | 2.11473 | 85.704
97.7 | 2.11579 | 85.7038
97.73 | 2.11735 | 85.7101
97.75 | 2.1184 | 85.7139
97.77 | 2.11945 | 85.7139
97.8 | 2.12103 | 85.7209
97.82 | 2.12209 | 85.7272
97.84 | 2.12316 | 85.7297
97.87 | 2.12479 | 85.7425
97.89 | 2.12587 | 85.7494
97.92 | 2.12746 | 85.7516
97.94 | 2.12848 | 85.7584
97.96 | 2.12957 | 85.7593
97.99 | 2.13124 | 85.7598
98.01 | 2.13222 | 85.7672
98.03 | 2.13337 | 85.771
98.06 | 2.13494 | 85.7784
98.08 | 2.13607 | 85.7867
98.11 | 2.13764 | 85.7902
98.13 | 2.13878 | 85.7929
98.15 | 2.13984 | 85.7975
98.18 | 2.1415 | 85.7971
98.2 | 2.14261 | 85.8006
98.23 | 2.14422 | 85.8098
98.25 | 2.14534 | 85.812
98.27 | 2.14644 | 85.8194
98.3 | 2.14807 | 85.8269
98.32 | 2.14916 | 85.8265
98.34 | 2.15024 | 85.8328
98.37 | 2.15186 | 85.8358
98.39 | 2.15297 | 85.836
98.42 | 2.15462 | 85.8488
98.44 | 2.15573 | 85.8512
98.46 | 2.1568 | 85.8569
98.49 | 2.15845 | 85.8709
98.51 | 2.15954 | 85.8713
98.53 | 2.16058 | 85.8744
98.56 | 2.16231 | 85.8813
98.58 | 2.16339 | 85.8804
98.61 | 2.16509 | 85.8899
98.63 | 2.16619 | 85.8949
98.65 | 2.16726 | 85.897
98.68 | 2.16888 | 85.9091
98.7 | 2.17001 | 85.9113
98.73 | 2.1717 | 85.9156
98.75 | 2.17276 | 85.9204
98.77 | 2.17395 | 85.9211
98.8 | 2.17559 | 85.9269
98.82 | 2.17674 | 85.9345
98.84 | 2.17788 | 85.9371
98.87 | 2.17955 | 85.9474
98.89 | 2.1807 | 85.9535
98.92 | 2.1824 | 85.9541
98.93 | 2.18298 | 85.9571
98.94 | 2.18354 | 85.9598
98.96 | 2.18468 | 85.961
98.99 | 2.18636 | 85.9641
99.01 | 2.18749 | 85.9738
99.03 | 2.18863 | 85.9781
99.06 | 2.19027 | 85.9885
99.08 | 2.19143 | 85.9969
99.11 | 2.19309 | 85.9992
99.13 | 2.19422 | 86.0043
99.15 | 2.19539 | 86.0071
99.18 | 2.19708 | 86.0081
99.2 | 2.19817 | 86.0154
99.23 | 2.19991 | 86.0204
99.25 | 2.20106 | 86.0269
99.27 | 2.2022 | 86.0349
99.29 | 2.2034 | 86.0352
99.3 | 2.20396 | 86.0358
99.32 | 2.20505 | 86.04
99.34 | 2.20622 | 86.0428
99.37 | 2.2078 | 86.0448
99.39 | 2.20907 | 86.0525
99.42 | 2.21071 | 86.0581
99.44 | 2.21191 | 86.0646
99.46 | 2.21308 | 86.0725
99.47 | 2.21365 | 86.0742
99.49 | 2.21483 | 86.0755
99.51 | 2.21601 | 86.0821
99.53 | 2.21712 | 86.0855
99.56 | 2.21885 | 86.0859
99.58 | 2.22002 | 86.0949
99.61 | 2.22184 | 86.1008
99.63 | 2.22299 | 86.1085
99.65 | 2.2242 | 86.1186
99.68 | 2.22595 | 86.1205
99.7 | 2.22713 | 86.1263
99.73 | 2.22888 | 86.129
99.75 | 2.23006 | 86.1291
99.77 | 2.23119 | 86.1368
99.8 | 2.23303 | 86.142
99.82 | 2.23417 | 86.1484
99.83 | 2.23474 | 86.1523
99.84 | 2.23537 | 86.1564
99.87 | 2.23712 | 86.159
99.89 | 2.23831 | 86.1648
99.92 | 2.24007 | 86.168
99.94 | 2.24123 | 86.1704
99.96 | 2.2424 | 86.1799
99.99 | 2.24415 | 86.1856
100 | 2.24475 | 86.1894
100.01 | 2.24535 | 86.1944
100.03 | 2.24651 | 86.2034
100.06 | 2.24834 | 86.2043
100.08 | 2.24953 | 86.2099
100.1 | 2.25074 | 86.2106
100.13 | 2.25257 | 86.213
100.15 | 2.25374 | 86.2206
100.17 | 2.25496 | 86.2242
100.18 | 2.25557 | 86.2267
100.2 | 2.25674 | 86.2369
100.22 | 2.25798 | 86.2431
100.25 | 2.25972 | 86.2456
100.27 | 2.26105 | 86.2512
100.29 | 2.26229 | 86.2512
100.32 | 2.26414 | 86.2558
100.34 | 2.26534 | 86.2635
100.37 | 2.26721 | 86.2693
100.39 | 2.26838 | 86.2773
100.41 | 2.26963 | 86.2803
100.44 | 2.27151 | 86.2842
100.46 | 2.27268 | 86.2885
100.49 | 2.27459 | 86.2886
100.51 | 2.27575 | 86.2964
100.53 | 2.27701 | 86.3008
100.56 | 2.2788 | 86.3086
100.58 | 2.28006 | 86.317
100.6 | 2.28126 | 86.3188
100.63 | 2.28315 | 86.3259
100.65 | 2.28439 | 86.3293
100.68 | 2.28621 | 86.3325
100.7 | 2.28746 | 86.3424
100.72 | 2.28862 | 86.3465
100.75 | 2.29061 | 86.3581
100.77 | 2.29178 | 86.3644
100.79 | 2.2931 | 86.3649
100.82 | 2.29484 | 86.372
100.84 | 2.29621 | 86.3721
100.85 | 2.29685 | 86.3729
100.87 | 2.29804 | 86.3793
100.89 | 2.2993 | 86.3852
100.91 | 2.30056 | 86.3887
100.94 | 2.30245 | 86.4007
100.96 | 2.30371 | 86.4022
100.99 | 2.30552 | 86.4071
101.01 | 2.30682 | 86.4088
101.02 | 2.30746 | 86.4082
101.03 | 2.30808 | 86.4089
101.06 | 2.30997 | 86.4198
101.08 | 2.31123 | 86.4232
101.1 | 2.31248 | 86.4314
101.13 | 2.31436 | 86.4408
101.15 | 2.31565 | 86.4409
101.18 | 2.3175 | 86.4482
101.2 | 2.31881 | 86.4484
101.22 | 2.32013 | 86.4535
101.25 | 2.32203 | 86.464
101.27 | 2.32331 | 86.4686
101.29 | 2.32461 | 86.4785
101.32 | 2.32648 | 86.4824
101.34 | 2.32763 | 86.4871
101.37 | 2.32968 | 86.4922
101.39 | 2.33102 | 86.4941
101.41 | 2.33209 | 86.5016
101.44 | 2.33429 | 86.5065
101.46 | 2.33547 | 86.5139
101.49 | 2.3375 | 86.5185
101.5 | 2.33807 | 86.5195
101.51 | 2.3387 | 86.5215
101.53 | 2.34004 | 86.5263
101.56 | 2.34175 | 86.5276
101.58 | 2.34321 | 86.5348
101.6 | 2.34452 | 86.5397
101.63 | 2.34636 | 86.5488
101.65 | 2.34768 | 86.5566
101.66 | 2.34833 | 86.5584
101.68 | 2.34963 | 86.5603
101.7 | 2.35088 | 86.5663
101.72 | 2.35216 | 86.5681
101.75 | 2.35422 | 86.5735
101.77 | 2.35545 | 86.5813
101.79 | 2.35681 | 86.5861
101.82 | 2.35889 | 86.6006
101.84 | 2.3602 | 86.6042
101.87 | 2.36222 | 86.6101
101.89 | 2.36353 | 86.6131
101.91 | 2.36484 | 86.6137
101.94 | 2.3667 | 86.6237
101.96 | 2.36824 | 86.6272
101.97 | 2.36894 | 86.631
101.99 | 2.37023 | 86.6398
102.01 | 2.37161 | 86.644
102.03 | 2.37299 | 86.6471
102.06 | 2.375 | 86.6536
102.08 | 2.37636 | 86.6531
102.1 | 2.37772 | 86.6592
102.12 | 2.37908 | 86.6641
102.13 | 2.37976 | 86.6663
102.15 | 2.38111 | 86.6733
102.18 | 2.38317 | 86.6834
102.2 | 2.38455 | 86.6859
102.22 | 2.38592 | 86.6913
102.25 | 2.38796 | 86.6932
102.27 | 2.38934 | 86.6988
102.29 | 2.39068 | 86.7045
102.32 | 2.3927 | 86.7137
102.34 | 2.39408 | 86.7217
102.37 | 2.39615 | 86.727
102.39 | 2.39749 | 86.733
102.41 | 2.39884 | 86.7356
102.42 | 2.39956 | 86.7362
102.44 | 2.40087 | 86.7419
102.46 | 2.40223 | 86.7472
102.49 | 2.40433 | 86.7545
102.51 | 2.40568 | 86.7601
102.53 | 2.40703 | 86.7613
102.56 | 2.40908 | 86.7662
102.57 | 2.4098 | 86.7675
102.58 | 2.41045 | 86.7675
102.6 | 2.41175 | 86.7709
102.63 | 2.41392 | 86.7793
102.65 | 2.41525 | 86.7846
102.68 | 2.41738 | 86.7951
102.7 | 2.41871 | 86.7963
102.72 | 2.42012 | 86.8023
102.75 | 2.42216 | 86.8061
102.77 | 2.42358 | 86.8104
102.79 | 2.425 | 86.8175
102.82 | 2.42707 | 86.8265
102.84 | 2.42847 | 86.8355
102.87 | 2.43054 | 86.8413
102.89 | 2.43194 | 86.8473
102.91 | 2.43334 | 86.8507
102.94 | 2.43545 | 86.8552
102.96 | 2.43685 | 86.8618
102.99 | 2.43893 | 86.8707
103.01 | 2.44034 | 86.878
103.02 | 2.44105 | 86.8805
103.03 | 2.44175 | 86.8811
103.06 | 2.44386 | 86.8869
103.08 | 2.44531 | 86.8886
103.1 | 2.44668 | 86.8917
103.13 | 2.44882 | 86.9001
103.15 | 2.45019 | 86.9065
103.17 | 2.45163 | 86.9142
103.18 | 2.45233 | 86.9167
103.2 | 2.45373 | 86.9205
103.22 | 2.45514 | 86.9257
103.25 | 2.45725 | 86.9292
103.27 | 2.45868 | 86.9351
103.29 | 2.46013 | 86.9416
103.32 | 2.46222 | 86.9505
103.34 | 2.46368 | 86.9588
103.37 | 2.46578 | 86.9634
103.39 | 2.46723 | 86.9677
103.41 | 2.46862 | 86.9702
103.44 | 2.47078 | 86.9765
103.46 | 2.47215 | 86.9819
103.47 | 2.47284 | 86.9842
103.49 | 2.4743 | 86.9911
103.51 | 2.47565 | 86.996
103.53 | 2.47712 | 86.9982
103.56 | 2.47916 | 87.0041
103.58 | 2.48064 | 87.006
103.6 | 2.4821 | 87.0103
103.62 | 2.4835 | 87.0164
103.63 | 2.48421 | 87.0187
103.65 | 2.48567 | 87.0257
103.68 | 2.48781 | 87.0328
103.7 | 2.48929 | 87.0366
103.72 | 2.49069 | 87.0407
103.75 | 2.49294 | 87.0441
103.76 | 2.49363 | 87.0473
103.77 | 2.49434 | 87.0508
103.79 | 2.49584 | 87.0567
103.82 | 2.49801 | 87.0684
103.84 | 2.49944 | 87.0738
103.87 | 2.5016 | 87.0796
103.89 | 2.50304 | 87.0837
103.9 | 2.50377 | 87.0842
103.91 | 2.50448 | 87.0862
103.94 | 2.50664 | 87.0964
103.96 | 2.50805 | 87.1025
103.99 | 2.51021 | 87.1125
104.01 | 2.51164 | 87.1161
104.03 | 2.51305 | 87.1196
104.04 | 2.51381 | 87.1214
104.06 | 2.51519 | 87.1221
104.08 | 2.51665 | 87.1276
104.1 | 2.51824 | 87.1345
104.13 | 2.52015 | 87.1459
104.15 | 2.5218 | 87.1535
104.18 | 2.52389 | 87.159
104.2 | 2.52536 | 87.1631
104.22 | 2.5268 | 87.164
104.25 | 2.52895 | 87.1718
104.27 | 2.53041 | 87.178
104.29 | 2.53185 | 87.1866
104.32 | 2.53403 | 87.1954
104.34 | 2.53548 | 87.1996
104.37 | 2.53763 | 87.204
104.39 | 2.53911 | 87.207
104.41 | 2.54059 | 87.2124
104.44 | 2.54274 | 87.2197
104.46 | 2.54426 | 87.2273
104.49 | 2.54641 | 87.2329
104.51 | 2.54791 | 87.2376
104.53 | 2.54941 | 87.2401
104.56 | 2.55165 | 87.2471
104.58 | 2.55312 | 87.2527
104.6 | 2.55462 | 87.2586
104.63 | 2.55684 | 87.2673
104.65 | 2.55834 | 87.2708
104.68 | 2.56058 | 87.2757
104.7 | 2.56209 | 87.2785
104.72 | 2.56357 | 87.2836
104.74 | 2.56502 | 87.2891
104.75 | 2.5658 | 87.2917
104.77 | 2.56729 | 87.2991
104.79 | 2.56875 | 87.3036
104.82 | 2.57104 | 87.3097
104.84 | 2.57249 | 87.3125
104.87 | 2.57477 | 87.3194
104.88 | 2.57547 | 87.3226
104.89 | 2.5762 | 87.3258
104.91 | 2.57771 | 87.3322
104.94 | 2.57993 | 87.3438
104.96 | 2.58146 | 87.3477
104.99 | 2.5837 | 87.3547
105.01 | 2.58525 | 87.3575
105.02 | 2.58602 | 87.3594
105.03 | 2.58672 | 87.3622
105.05 | 2.58825 | 87.3672
105.08 | 2.59051 | 87.3772
105.1 | 2.59201 | 87.3813
105.13 | 2.59429 | 87.3865
105.15 | 2.59581 | 87.3898
105.16 | 2.59653 | 87.3916
105.17 | 2.59731 | 87.394
105.2 | 2.5996 | 87.4035
105.22 | 2.60112 | 87.4111
105.25 | 2.6034 | 87.4212
105.27 | 2.60491 | 87.4255
105.29 | 2.60645 | 87.4289
105.3 | 2.60725 | 87.4306
105.32 | 2.60871 | 87.4339
105.34 | 2.61028 | 87.439
105.36 | 2.61181 | 87.4459
105.39 | 2.61416 | 87.457
105.41 | 2.6157 | 87.4625
105.43 | 2.61729 | 87.4659
105.44 | 2.61801 | 87.4681
105.46 | 2.61952 | 87.4718
105.48 | 2.62114 | 87.4752
105.51 | 2.62346 | 87.4835
105.53 | 2.62501 | 87.4901
105.55 | 2.62653 | 87.4951
105.56 | 2.62732 | 87.4971
105.58 | 2.62887 | 87.5005
105.6 | 2.63034 | 87.5041
105.63 | 2.63271 | 87.5086
105.65 | 2.63418 | 87.5132
105.67 | 2.63571 | 87.5204
105.7 | 2.638 | 87.5288
105.72 | 2.63959 | 87.5345
105.75 | 2.64188 | 87.5401
105.77 | 2.64353 | 87.5435
105.79 | 2.64507 | 87.549
105.82 | 2.64741 | 87.5605
105.83 | 2.64819 | 87.5648
105.84 | 2.64897 | 87.5688
105.86 | 2.65044 | 87.5744
105.89 | 2.65276 | 87.5804
105.91 | 2.65421 | 87.5837
105.94 | 2.65661 | 87.5894
105.96 | 2.65802 | 87.5968
105.97 | 2.65891 | 87.6001
105.98 | 2.65976 | 87.6038
106.01 | 2.6619 | 87.6119
106.03 | 2.66363 | 87.6158
106.05 | 2.66503 | 87.6195
106.08 | 2.66749 | 87.6243
106.1 | 2.66884 | 87.6308
106.11 | 2.66955 | 87.6346
106.13 | 2.6713 | 87.6425
106.15 | 2.67273 | 87.6483
106.17 | 2.67429 | 87.6542
106.2 | 2.67655 | 87.6594
106.22 | 2.67816 | 87.6632
106.24 | 2.67981 | 87.6676
106.25 | 2.68049 | 87.6709
106.27 | 2.68208 | 87.6782
106.29 | 2.68374 | 87.685
106.32 | 2.68595 | 87.6928
106.34 | 2.68764 | 87.6957
106.36 | 2.6891 | 87.6995
106.37 | 2.68987 | 87.7013
106.39 | 2.69155 | 87.7056
106.41 | 2.69303 | 87.7121
106.44 | 2.69547 | 87.7203
106.46 | 2.69703 | 87.7264
106.48 | 2.69856 | 87.7294
106.5 | 2.70019 | 87.7321
106.51 | 2.70098 | 87.734
106.53 | 2.70249 | 87.7384
106.55 | 2.70413 | 87.744
106.58 | 2.70645 | 87.7529
106.6 | 2.70805 | 87.7585
106.63 | 2.71034 | 87.7638
106.65 | 2.71197 | 87.7677
106.67 | 2.71353 | 87.7731
106.7 | 2.71585 | 87.7846
106.72 | 2.7174 | 87.792
106.75 | 2.71974 | 87.8007
106.76 | 2.72054 | 87.803
106.77 | 2.72131 | 87.8044
106.79 | 2.72286 | 87.8073
106.82 | 2.72525 | 87.8126
106.84 | 2.72681 | 87.8205
106.86 | 2.72846 | 87.8268
106.89 | 2.73084 | 87.8367
106.91 | 2.73247 | 87.8407
106.94 | 2.73485 | 87.8444
106.96 | 2.7365 | 87.8481
106.98 | 2.73805 | 87.8525
107.01 | 2.74048 | 87.8643
107.02 | 2.74123 | 87.8672
107.03 | 2.74202 | 87.8696
107.05 | 2.74363 | 87.8751
107.08 | 2.74603 | 87.8805
107.1 | 2.74773 | 87.8846
107.13 | 2.7501 | 87.8925
107.15 | 2.75178 | 87.9003
107.17 | 2.75335 | 87.9067
107.2 | 2.75576 | 87.9153
107.22 | 2.75737 | 87.9193
107.25 | 2.75974 | 87.9265
107.27 | 2.76129 | 87.9315
107.28 | 2.76203 | 87.936
107.29 | 2.76281 | 87.9397
107.32 | 2.76523 | 87.9481
107.34 | 2.76675 | 87.9536
107.36 | 2.76837 | 87.9559
107.39 | 2.77073 | 87.9617
107.41 | 2.77236 | 87.9662
107.44 | 2.77463 | 87.975
107.46 | 2.77628 | 87.9805
107.48 | 2.77787 | 87.9848
107.51 | 2.78031 | 87.9894
107.53 | 2.78195 | 87.9939
107.54 | 2.78271 | 87.9957
107.55 | 2.78348 | 87.9981
107.58 | 2.78589 | 88.0095
107.6 | 2.78733 | 88.0148
107.63 | 2.78998 | 88.0222
107.65 | 2.79144 | 88.027
107.67 | 2.79313 | 88.0326
107.7 | 2.79556 | 88.041
107.72 | 2.79715 | 88.0496
107.75 | 2.79948 | 88.0597
107.77 | 2.80113 | 88.0642
107.79 | 2.8028 | 88.0679
107.8 | 2.8035 | 88.0708
107.82 | 2.8051 | 88.0743
107.84 | 2.80694 | 88.0791
107.86 | 2.80851 | 88.0866
107.89 | 2.81105 | 88.095
107.91 | 2.81274 | 88.0999
107.92 | 2.81355 | 88.1004
107.94 | 2.81521 | 88.1049
107.96 | 2.81684 | 88.1084
107.98 | 2.81849 | 88.1142
108.01 | 2.82096 | 88.1259
108.03 | 2.82258 | 88.1326
108.05 | 2.82426 | 88.1368
108.08 | 2.82672 | 88.1419
108.1 | 2.82836 | 88.1461
108.13 | 2.83083 | 88.1558
108.15 | 2.83249 | 88.1623
108.17 | 2.83407 | 88.1683
108.18 | 2.83491 | 88.1716
108.2 | 2.83656 | 88.1734
108.22 | 2.83824 | 88.1776
108.25 | 2.84067 | 88.1839
108.27 | 2.84237 | 88.1915
108.29 | 2.844 | 88.1973
108.31 | 2.84562 | 88.2039
108.32 | 2.84645 | 88.2071
108.34 | 2.84808 | 88.209
108.36 | 2.8498 | 88.2137
108.39 | 2.85227 | 88.2182
108.41 | 2.85391 | 88.2264
108.44 | 2.85639 | 88.2346
108.46 | 2.85806 | 88.2407
108.48 | 2.85972 | 88.2429
108.51 | 2.86222 | 88.2495
108.53 | 2.8638 | 88.2524
108.55 | 2.86549 | 88.2618
108.57 | 2.86722 | 88.2666
108.58 | 2.86805 | 88.2695
108.6 | 2.86968 | 88.2769
108.63 | 2.87224 | 88.2825
108.65 | 2.8739 | 88.2878
108.67 | 2.87558 | 88.2934
108.69 | 2.87726 | 88.3019
108.7 | 2.8781 | 88.3042
108.72 | 2.87977 | 88.3113
108.75 | 2.88229 | 88.3166
108.77 | 2.88397 | 88.3218
108.79 | 2.88562 | 88.3261
108.81 | 2.88728 | 88.3307
108.82 | 2.88813 | 88.3349
108.84 | 2.88983 | 88.3405
108.86 | 2.89148 | 88.3463
108.89 | 2.89399 | 88.3514
108.91 | 2.89564 | 88.3572
108.93 | 2.89733 | 88.3619
108.94 | 2.89814 | 88.3644
108.96 | 2.89982 | 88.3736
108.98 | 2.90157 | 88.3788
109.01 | 2.90405 | 88.3884
109.03 | 2.90585 | 88.3892
109.05 | 2.90756 | 88.3955
109.08 | 2.91009 | 88.4024
109.1 | 2.91174 | 88.4104
109.13 | 2.9143 | 88.4187
109.15 | 2.91585 | 88.4229
109.17 | 2.91763 | 88.4263
109.2 | 2.92016 | 88.4333
109.22 | 2.92185 | 88.4397
109.25 | 2.92441 | 88.4495
109.27 | 2.9261 | 88.4551
109.29 | 2.92793 | 88.4586
109.32 | 2.93039 | 88.4653
109.34 | 2.93221 | 88.4685
109.36 | 2.93381 | 88.4765
109.39 | 2.93641 | 88.4842
109.41 | 2.93806 | 88.4908
109.44 | 2.94063 | 88.494
109.46 | 2.94235 | 88.4996
109.48 | 2.94396 | 88.504
109.51 | 2.94663 | 88.5156
109.53 | 2.94827 | 88.5215
109.55 | 2.95007 | 88.5281
109.58 | 2.95262 | 88.5333
109.6 | 2.95439 | 88.5384
109.63 | 2.95695 | 88.5498
109.65 | 2.95868 | 88.5553
109.67 | 2.96042 | 88.5626
109.7 | 2.963 | 88.5676
109.72 | 2.96478 | 88.5724
109.75 | 2.9674 | 88.5773
109.77 | 2.96912 | 88.5856
109.79 | 2.97084 | 88.5903
109.82 | 2.97342 | 88.5983
109.84 | 2.97516 | 88.6014
109.86 | 2.9769 | 88.6071
109.89 | 2.97946 | 88.6154
109.91 | 2.9812 | 88.6226
109.94 | 2.98381 | 88.633
109.96 | 2.98552 | 88.6362
109.98 | 2.98721 | 88.6414
110.01 | 2.98989 | 88.6478
110.03 | 2.99162 | 88.6573
110.05 | 2.9934 | 88.6628
110.08 | 2.99597 | 88.6736
110.1 | 2.99773 | 88.6756
110.12 | 2.99949 | 88.6813
110.13 | 3.00036 | 88.6826
110.15 | 3.00215 | 88.6878
110.17 | 3.00393 | 88.6946
110.2 | 3.00654 | 88.7018
110.22 | 3.00836 | 88.705
110.24 | 3.01013 | 88.7096
110.25 | 3.01101 | 88.7124
110.27 | 3.01282 | 88.7143
110.29 | 3.01457 | 88.7236
110.31 | 3.01631 | 88.7288
110.34 | 3.01901 | 88.7383
110.36 | 3.02074 | 88.7403
110.37 | 3.02162 | 88.7435
110.39 | 3.02339 | 88.7482
110.41 | 3.02511 | 88.7537
110.43 | 3.02685 | 88.7624
110.46 | 3.02949 | 88.7723
110.48 | 3.03121 | 88.7769
110.49 | 3.03211 | 88.7784
110.51 | 3.03391 | 88.7854
110.53 | 3.03565 | 88.7885
110.55 | 3.03742 | 88.7969
110.58 | 3.04004 | 88.805
110.6 | 3.04179 | 88.8125
110.61 | 3.04267 | 88.8127
110.62 | 3.04356 | 88.8141
110.65 | 3.04619 | 88.8216
110.67 | 3.04789 | 88.8259
110.7 | 3.05055 | 88.8349
110.72 | 3.05236 | 88.8424
110.73 | 3.05323 | 88.8456
110.74 | 3.05409 | 88.8463
110.77 | 3.05683 | 88.8543
110.79 | 3.05854 | 88.8581
110.81 | 3.06036 | 88.8672
110.84 | 3.06296 | 88.8757
110.85 | 3.06387 | 88.88
110.86 | 3.06477 | 88.883
110.89 | 3.06741 | 88.8885
110.91 | 3.0692 | 88.8926
110.93 | 3.07097 | 88.8985
110.96 | 3.07357 | 88.9082
110.97 | 3.07447 | 88.9118
110.98 | 3.07535 | 88.9161
111.01 | 3.07796 | 88.9211
111.03 | 3.07977 | 88.9268
111.05 | 3.08149 | 88.9299
111.08 | 3.0842 | 88.9394
111.09 | 3.08509 | 88.941
111.1 | 3.08597 | 88.9442
111.12 | 3.08777 | 88.9493
111.15 | 3.09049 | 88.9556
111.17 | 3.09229 | 88.9596
111.2 | 3.09495 | 88.9723
111.21 | 3.09586 | 88.9737
111.22 | 3.0968 | 88.9761
111.24 | 3.09866 | 88.9847
111.27 | 3.10141 | 88.9882
111.29 | 3.10323 | 88.993
111.31 | 3.10501 | 88.9973
111.32 | 3.10591 | 89.0027
111.34 | 3.10776 | 89.0072
111.36 | 3.10955 | 89.0154
111.39 | 3.11226 | 89.0211
111.41 | 3.11408 | 89.0286
111.43 | 3.1159 | 89.0307
111.44 | 3.1168 | 89.0355
111.46 | 3.11862 | 89.0423
111.48 | 3.12044 | 89.0479
111.51 | 3.12312 | 89.0536
111.53 | 3.12493 | 89.0594
111.55 | 3.12672 | 89.063
111.56 | 3.12761 | 89.0652
111.58 | 3.12945 | 89.0746
111.6 | 3.13125 | 89.0792
111.62 | 3.13309 | 89.0872
111.65 | 3.13578 | 89.0922
111.67 | 3.13767 | 89.0976
111.7 | 3.14039 | 89.1076
111.72 | 3.14219 | 89.112
111.74 | 3.14407 | 89.1205
111.77 | 3.14676 | 89.125
111.78 | 3.14771 | 89.1286
111.79 | 3.14862 | 89.1309
111.81 | 3.15045 | 89.1344
111.84 | 3.15323 | 89.1455
111.86 | 3.15506 | 89.153
111.89 | 3.15775 | 89.16
111.91 | 3.15955 | 89.1663
111.93 | 3.1614 | 89.1689
111.96 | 3.16414 | 89.1794
111.98 | 3.16599 | 89.1838
112 | 3.16784 | 89.1908
112.01 | 3.16876 | 89.1916
112.03 | 3.17058 | 89.1965
112.05 | 3.17245 | 89.2002
112.08 | 3.17519 | 89.2119
112.1 | 3.177 | 89.2148
112.11 | 3.17792 | 89.2187
112.12 | 3.17882 | 89.2224
112.15 | 3.18165 | 89.2256
112.17 | 3.18347 | 89.23
112.2 | 3.18626 | 89.2409
112.22 | 3.18813 | 89.246
112.24 | 3.18997 | 89.2555
112.27 | 3.19278 | 89.2613
112.29 | 3.19459 | 89.2678
112.31 | 3.19649 | 89.2705
112.33 | 3.19832 | 89.2788
112.34 | 3.19925 | 89.2794
112.36 | 3.2012 | 89.287
112.39 | 3.20394 | 89.2922
112.41 | 3.20587 | 89.2988
112.43 | 3.20775 | 89.3015
112.44 | 3.20868 | 89.3063
112.46 | 3.21057 | 89.3113
112.48 | 3.21242 | 89.317
112.51 | 3.21523 | 89.3231
112.53 | 3.21709 | 89.33
112.55 | 3.21903 | 89.3332
112.58 | 3.22178 | 89.346
112.6 | 3.22365 | 89.3513
112.62 | 3.22549 | 89.357
112.65 | 3.22825 | 89.3642
112.66 | 3.22918 | 89.3665
112.67 | 3.23005 | 89.367
112.7 | 3.23284 | 89.3793
112.72 | 3.23467 | 89.3847
112.74 | 3.23644 | 89.3922
112.77 | 3.23931 | 89.399
112.79 | 3.24106 | 89.4018
112.81 | 3.24301 | 89.4099
112.84 | 3.24573 | 89.4174
112.86 | 3.24766 | 89.4251
112.88 | 3.24948 | 89.4271
112.89 | 3.25038 | 89.4309
112.91 | 3.25235 | 89.4337
112.93 | 3.2542 | 89.4404
112.96 | 3.25703 | 89.4481
112.98 | 3.25899 | 89.4559
112.99 | 3.25984 | 89.4566
113.01 | 3.26175 | 89.462
113.03 | 3.26375 | 89.466
113.05 | 3.26557 | 89.4726
113.08 | 3.26844 | 89.4806
113.1 | 3.27026 | 89.4892
113.12 | 3.27223 | 89.4911
113.15 | 3.27497 | 89.4989
113.17 | 3.27696 | 89.5043
113.2 | 3.27971 | 89.5121
113.21 | 3.28063 | 89.5157
113.22 | 3.28164 | 89.5194
113.24 | 3.28352 | 89.5208
113.27 | 3.28634 | 89.5295
113.29 | 3.28827 | 89.5353
113.31 | 3.29012 | 89.5431
113.32 | 3.2911 | 89.5444
113.34 | 3.29309 | 89.5536
113.36 | 3.29491 | 89.5558
113.39 | 3.2979 | 89.5648
113.41 | 3.29973 | 89.5708
113.43 | 3.30171 | 89.5785
113.46 | 3.30459 | 89.5894
113.48 | 3.30652 | 89.5916
113.51 | 3.30946 | 89.5996
113.53 | 3.31138 | 89.6056
113.54 | 3.31235 | 89.6104
113.55 | 3.31331 | 89.6122
113.58 | 3.31626 | 89.6234
113.6 | 3.31824 | 89.6259
113.62 | 3.3202 | 89.6336
113.65 | 3.32318 | 89.6415
113.67 | 3.32513 | 89.6477
113.7 | 3.32804 | 89.657
113.72 | 3.33002 | 89.6584
113.74 | 3.33201 | 89.6656
113.76 | 3.33394 | 89.6678
113.77 | 3.33492 | 89.6733
113.79 | 3.33692 | 89.679
113.81 | 3.33891 | 89.6864
113.84 | 3.3418 | 89.6903
113.86 | 3.34376 | 89.696
113.87 | 3.34475 | 89.6963
113.89 | 3.34667 | 89.7034
113.91 | 3.3486 | 89.7069
113.93 | 3.35053 | 89.715
113.96 | 3.35343 | 89.7204
113.98 | 3.35537 | 89.7275
114.01 | 3.35829 | 89.7362
114.03 | 3.36022 | 89.7406
114.05 | 3.36215 | 89.7489
114.08 | 3.36512 | 89.755
114.09 | 3.36612 | 89.7596
114.1 | 3.36709 | 89.7614
114.12 | 3.36902 | 89.7667
114.15 | 3.37198 | 89.7754
114.17 | 3.37395 | 89.7833
114.2 | 3.3769 | 89.7889
114.22 | 3.3789 | 89.7933
114.24 | 3.38095 | 89.7989
114.27 | 3.38394 | 89.8054
114.29 | 3.38594 | 89.8137
114.3 | 3.38693 | 89.8149
114.31 | 3.38793 | 89.816
114.34 | 3.39097 | 89.8243
114.36 | 3.3929 | 89.8327
114.39 | 3.39597 | 89.8412
114.41 | 3.39786 | 89.8492
114.43 | 3.39991 | 89.8518
114.46 | 3.40286 | 89.8595
114.48 | 3.40486 | 89.8673
114.51 | 3.40775 | 89.8761
114.52 | 3.40876 | 89.8805
114.53 | 3.40981 | 89.883
114.55 | 3.41181 | 89.8867
114.58 | 3.4148 | 89.8939
114.6 | 3.41681 | 89.9028
114.62 | 3.41874 | 89.9055
114.63 | 3.41976 | 89.9094
114.65 | 3.4218 | 89.9141
114.67 | 3.42376 | 89.9186
114.7 | 3.42682 | 89.9243
114.72 | 3.42874 | 89.9334
114.74 | 3.43081 | 89.9378
114.77 | 3.43375 | 89.9459
114.79 | 3.4358 | 89.9522
114.81 | 3.43778 | 89.9555
114.84 | 3.44074 | 89.9671
114.85 | 3.44177 | 89.9684
114.86 | 3.44275 | 89.9734
114.89 | 3.44575 | 89.9793
114.91 | 3.44779 | 89.9875
114.93 | 3.44973 | 89.9902
114.95 | 3.45178 | 89.9999
114.96 | 3.45273 | 90.0011
114.98 | 3.45471 | 90.0087
115.01 | 3.45781 | 90.014
115.03 | 3.45979 | 90.0189
115.05 | 3.46191 | 90.0218
115.07 | 3.46383 | 90.0281
115.1 | 3.46689 | 90.0376
115.12 | 3.46887 | 90.0409
115.15 | 3.47196 | 90.0503
115.17 | 3.47399 | 90.0577
115.19 | 3.47602 | 90.0626
115.22 | 3.47904 | 90.0723
115.24 | 3.48108 | 90.0756
115.25 | 3.48215 | 90.0797
115.27 | 3.48413 | 90.0823
115.29 | 3.48617 | 90.0908
115.31 | 3.48823 | 90.0946
115.34 | 3.49129 | 90.1052
115.35 | 3.49235 | 90.107
115.36 | 3.49338 | 90.1113
115.38 | 3.49539 | 90.1153
115.41 | 3.49856 | 90.126
115.43 | 3.50055 | 90.1304
115.45 | 3.50264 | 90.1356
115.46 | 3.50369 | 90.1361
115.48 | 3.50574 | 90.1428
115.5 | 3.50777 | 90.1458
115.53 | 3.51089 | 90.1557
115.55 | 3.51294 | 90.1626
115.57 | 3.515 | 90.1673
115.6 | 3.51809 | 90.1751
115.62 | 3.52017 | 90.1795
115.65 | 3.52321 | 90.1873
115.67 | 3.52522 | 90.1952
115.69 | 3.52731 | 90.1985
115.72 | 3.53032 | 90.2075
115.74 | 3.53238 | 90.2157
115.75 | 3.5334 | 90.2193
115.77 | 3.53544 | 90.2237
115.79 | 3.53756 | 90.2289
115.81 | 3.53965 | 90.2322
115.84 | 3.54278 | 90.2391
115.85 | 3.54386 | 90.2429
115.86 | 3.54491 | 90.2467
115.88 | 3.54698 | 90.2513
115.91 | 3.5502 | 90.2599
115.93 | 3.5523 | 90.2659
115.95 | 3.55437 | 90.2693
115.96 | 3.55543 | 90.273
115.98 | 3.55751 | 90.279
116 | 3.55956 | 90.2856
116.03 | 3.56273 | 90.2923
116.05 | 3.56478 | 90.2996
116.07 | 3.56683 | 90.3048
116.1 | 3.56988 | 90.3151
116.12 | 3.57196 | 90.3229
116.15 | 3.57507 | 90.3301
116.17 | 3.57713 | 90.3331
116.19 | 3.57917 | 90.3398
116.22 | 3.58228 | 90.3468
116.24 | 3.58431 | 90.3529
116.25 | 3.58526 | 90.3537
116.27 | 3.58718 | 90.3613
116.29 | 3.58921 | 90.3647
116.31 | 3.5913 | 90.3731
116.34 | 3.59438 | 90.382
116.35 | 3.59538 | 90.3844
116.36 | 3.59643 | 90.3848
116.38 | 3.5985 | 90.3922
116.41 | 3.60157 | 90.3992
116.43 | 3.60364 | 90.4044
116.45 | 3.60564 | 90.4106
116.46 | 3.60671 | 90.4129
116.48 | 3.60871 | 90.4157
116.5 | 3.61071 | 90.421
116.53 | 3.61386 | 90.43
116.55 | 3.61587 | 90.4344
116.57 | 3.61799 | 90.441
116.6 | 3.62102 | 90.4485
116.62 | 3.62316 | 90.4519
116.65 | 3.62624 | 90.4611
116.67 | 3.62831 | 90.4681
116.69 | 3.63048 | 90.4721
116.72 | 3.63348 | 90.4815
116.74 | 3.63564 | 90.4869
116.75 | 3.63673 | 90.4916
116.77 | 3.63878 | 90.4965
116.79 | 3.64088 | 90.5032
116.81 | 3.64304 | 90.5074
116.84 | 3.6461 | 90.5158
116.85 | 3.64726 | 90.519
116.86 | 3.64829 | 90.5229
116.88 | 3.65016 | 90.527
116.91 | 3.65371 | 90.5341
116.93 | 3.65555 | 90.5402
116.95 | 3.65787 | 90.5447
116.96 | 3.65908 | 90.5482
116.98 | 3.66088 | 90.5536
117 | 3.66315 | 90.5611
117.03 | 3.6663 | 90.568
117.05 | 3.66843 | 90.573
117.07 | 3.67071 | 90.5795
117.1 | 3.67367 | 90.5881
117.12 | 3.67595 | 90.5939
117.15 | 3.67889 | 90.603
117.17 | 3.6812 | 90.6064
117.19 | 3.68313 | 90.6141
117.22 | 3.68646 | 90.6231
117.24 | 3.68839 | 90.6254
117.25 | 3.68942 | 90.6285
117.27 | 3.69175 | 90.6335
117.29 | 3.6937 | 90.6396
117.31 | 3.69586 | 90.6441
117.34 | 3.69908 | 90.654
117.35 | 3.70008 | 90.6557
117.36 | 3.70115 | 90.6591
117.38 | 3.70333 | 90.6635
117.41 | 3.70638 | 90.6731
117.43 | 3.70858 | 90.6787
117.45 | 3.71059 | 90.6837
117.46 | 3.71171 | 90.6856
117.48 | 3.714 | 90.6925
117.5 | 3.71596 | 90.6969
117.53 | 3.71951 | 90.7049
117.55 | 3.7215 | 90.7127
117.57 | 3.72373 | 90.7163
117.6 | 3.72688 | 90.7249
117.62 | 3.7291 | 90.7326
117.65 | 3.73236 | 90.7405
117.67 | 3.73447 | 90.7453
117.69 | 3.73672 | 90.7517
117.72 | 3.73986 | 90.7589
117.74 | 3.74211 | 90.7645
117.75 | 3.74317 | 90.7673
117.77 | 3.74523 | 90.7735
117.79 | 3.74744 | 90.7781
117.81 | 3.74955 | 90.7822
117.84 | 3.75281 | 90.7922
117.85 | 3.75385 | 90.794
117.86 | 3.75489 | 90.7973
117.88 | 3.75705 | 90.8025
117.91 | 3.76029 | 90.8103
117.93 | 3.76244 | 90.8141
117.95 | 3.76464 | 90.8209
117.96 | 3.76573 | 90.8231
117.98 | 3.76792 | 90.8301
118 | 3.7701 | 90.8343
118.03 | 3.77339 | 90.8423
118.05 | 3.77561 | 90.8494
118.07 | 3.77779 | 90.8543
118.1 | 3.78108 | 90.8629
118.12 | 3.78329 | 90.8694
118.15 | 3.78658 | 90.8767
118.17 | 3.78879 | 90.8806
118.19 | 3.79099 | 90.8883
118.22 | 3.7943 | 90.8955
118.24 | 3.79656 | 90.9013
118.25 | 3.79766 | 90.9038
118.27 | 3.7998 | 90.9105
118.29 | 3.80207 | 90.9166
118.31 | 3.80429 | 90.922
118.34 | 3.80756 | 90.9293
118.35 | 3.80863 | 90.9318
118.36 | 3.80971 | 90.935
118.38 | 3.81191 | 90.9404
118.41 | 3.81523 | 90.9477
118.43 | 3.81739 | 90.9539
118.45 | 3.8196 | 90.959
118.46 | 3.8207 | 90.9623
118.48 | 3.82287 | 90.9687
118.5 | 3.82506 | 90.9747
118.53 | 3.82837 | 90.9808
118.55 | 3.83056 | 90.9857
118.57 | 3.83283 | 90.9899
118.6 | 3.83612 | 90.9982
118.62 | 3.83834 | 91.0054
118.65 | 3.84163 | 91.0142
118.67 | 3.84391 | 91.0194
118.69 | 3.8461 | 91.0258
118.72 | 3.84951 | 91.0343
118.74 | 3.85171 | 91.0384
118.77 | 3.85508 | 91.0461
118.79 | 3.85719 | 91.0531
118.81 | 3.85949 | 91.0575
118.83 | 3.86173 | 91.0651
118.84 | 3.86279 | 91.0676
118.86 | 3.86506 | 91.0743
118.88 | 3.8674 | 91.0787
118.91 | 3.87068 | 91.0872
118.92 | 3.87183 | 91.0904
118.93 | 3.87292 | 91.0934
118.96 | 3.8762 | 91.1002
118.98 | 3.87853 | 91.1057
119 | 3.88067 | 91.1119
119.02 | 3.88298 | 91.1163
119.03 | 3.88416 | 91.1196
119.05 | 3.88632 | 91.1247
119.07 | 3.88857 | 91.1308
119.1 | 3.89182 | 91.1395
119.12 | 3.8941 | 91.1436
119.15 | 3.89743 | 91.1517
119.17 | 3.89969 | 91.1572
119.19 | 3.90203 | 91.1615
119.21 | 3.90417 | 91.1667
119.22 | 3.90526 | 91.1689
119.24 | 3.90748 | 91.1751
119.27 | 3.91075 | 91.1834
119.29 | 3.91306 | 91.1892
119.31 | 3.91524 | 91.1963
119.34 | 3.91873 | 91.2044
119.36 | 3.92093 | 91.2088
119.38 | 3.92313 | 91.2149
119.4 | 3.92539 | 91.2192
119.41 | 3.92648 | 91.2227
119.43 | 3.92867 | 91.2273
119.46 | 3.93203 | 91.2363
119.48 | 3.93423 | 91.2414
119.49 | 3.93543 | 91.2438
119.5 | 3.93661 | 91.2459
119.53 | 3.93987 | 91.2544
119.55 | 3.94212 | 91.2606
119.57 | 3.94431 | 91.2669
119.59 | 3.9465 | 91.2725
119.6 | 3.94763 | 91.2745
119.62 | 3.94982 | 91.2804
119.65 | 3.95324 | 91.2885
119.67 | 3.95546 | 91.2924
119.68 | 3.95657 | 91.2959
119.69 | 3.9577 | 91.2988
119.72 | 3.96102 | 91.3067
119.74 | 3.96331 | 91.312
119.77 | 3.96665 | 91.3198
119.79 | 3.96897 | 91.3247
119.81 | 3.97127 | 91.3305
119.84 | 3.97453 | 91.339
119.86 | 3.97681 | 91.3454
119.88 | 3.97881 | 91.3512
119.91 | 3.9822 | 91.3581
119.93 | 3.98435 | 91.3639
119.96 | 3.98793 | 91.37
119.98 | 3.99008 | 91.3749
120 | 3.99239 | 91.3803
120.03 | 3.99565 | 91.3895
120.05 | 3.99799 | 91.395
120.07 | 4.00031 | 91.4003
120.1 | 4.00367 | 91.4096
120.12 | 4.00597 | 91.414
120.14 | 4.00808 | 91.4193
120.17 | 4.01153 | 91.4285
120.19 | 4.01366 | 91.4339
120.22 | 4.01711 | 91.4424
120.23 | 4.01817 | 91.4458
120.24 | 4.01929 | 91.4489
120.26 | 4.02171 | 91.4542
120.29 | 4.02492 | 91.4626
120.31 | 4.02723 | 91.4685
120.32 | 4.02831 | 91.4712
120.33 | 4.02934 | 91.4739
120.36 | 4.03279 | 91.4823
120.38 | 4.03512 | 91.4872
120.41 | 4.03844 | 91.4946
120.43 | 4.04074 | 91.5002
120.45 | 4.04281 | 91.5058
120.48 | 4.04619 | 91.5144
120.5 | 4.04826 | 91.5202
120.51 | 4.04937 | 91.5235
120.53 | 4.05176 | 91.5289
120.55 | 4.05388 | 91.534
120.57 | 4.05627 | 91.5397
120.6 | 4.05953 | 91.5474
120.62 | 4.06189 | 91.5523
120.64 | 4.06414 | 91.5577
120.67 | 4.0676 | 91.5643
120.69 | 4.06993 | 91.5701
120.72 | 4.07325 | 91.579
120.74 | 4.07557 | 91.5843
120.76 | 4.07768 | 91.5902
120.78 | 4.08006 | 91.5948
120.79 | 4.08124 | 91.5967
120.81 | 4.08346 | 91.6014
120.83 | 4.08575 | 91.6068
120.86 | 4.08916 | 91.6155
120.87 | 4.09032 | 91.6184
120.88 | 4.09145 | 91.6217
120.91 | 4.0948 | 91.6298
120.93 | 4.09712 | 91.6351
120.95 | 4.0994 | 91.6403
120.96 | 4.10058 | 91.6432
120.98 | 4.10291 | 91.6485
121 | 4.105 | 91.6542
121.03 | 4.10845 | 91.6624
121.05 | 4.11053 | 91.668
121.06 | 4.11172 | 91.6708
121.07 | 4.11295 | 91.6736
121.1 | 4.11613 | 91.6824
121.12 | 4.11849 | 91.6885
121.14 | 4.1206 | 91.6941
121.16 | 4.12283 | 91.699
121.17 | 4.12402 | 91.7012
121.19 | 4.12612 | 91.7063
121.22 | 4.12971 | 91.7144
121.24 | 4.13204 | 91.7191
121.25 | 4.13307 | 91.7219
121.26 | 4.13418 | 91.7248
121.29 | 4.13776 | 91.7336
121.31 | 4.13966 | 91.7384
121.33 | 4.14195 | 91.7436
121.35 | 4.14392 | 91.7497
121.36 | 4.14494 | 91.7525
121.38 | 4.14739 | 91.7577
121.41 | 4.15044 | 91.7665
121.43 | 4.15256 | 91.7714
121.45 | 4.15454 | 91.7767
121.48 | 4.15755 | 91.7842
121.5 | 4.16025 | 91.7888
121.53 | 4.1644 | 91.7984
121.54 | 4.1658 | 91.801
121.55 | 4.16712 | 91.8048
121.57 | 4.16964 | 91.8105
121.6 | 4.17363 | 91.819
121.62 | 4.17569 | 91.8239
121.63 | 4.17686 | 91.8263
121.64 | 4.17805 | 91.8292
121.67 | 4.18101 | 91.8362
121.69 | 4.1835 | 91.8418
121.72 | 4.18676 | 91.8502
121.73 | 4.18777 | 91.8524
121.74 | 4.18888 | 91.8556
121.76 | 4.19106 | 91.8612
121.79 | 4.19438 | 91.8694
121.81 | 4.19654 | 91.8755
121.83 | 4.19855 | 91.8803
121.86 | 4.20206 | 91.8885
121.88 | 4.20401 | 91.8941
121.91 | 4.20789 | 91.9023
121.92 | 4.20918 | 91.9042
121.93 | 4.21044 | 91.9074
121.95 | 4.21273 | 91.9126
121.98 | 4.21587 | 91.9205
122 | 4.21848 | 91.9252
122.01 | 4.21981 | 91.9286
122.03 | 4.22218 | 91.934
122.05 | 4.22503 | 91.9393
122.07 | 4.22814 | 91.9456
122.09 | 4.22998 | 91.9501
122.1 | 4.23088 | 91.9534
122.12 | 4.23274 | 91.9582
122.14 | 4.23455 | 91.9635
122.17 | 4.238 | 91.9707
122.19 | 4.24014 | 91.9763
122.22 | 4.2445 | 91.9827
122.24 | 4.24788 | 91.989
122.26 | 4.25035 | 91.9942
122.29 | 4.25391 | 92.0017
122.31 | 4.25593 | 92.0068
122.33 | 4.25721 | 92.0137
122.36 | 4.25886 | 92.0225
122.38 | 4.26048 | 92.0279
122.41 | 4.26265 | 92.0371
122.43 | 4.26461 | 92.0425
122.45 | 4.26584 | 92.0476
122.48 | 4.26843 | 92.0566
122.5 | 4.26962 | 92.0627
122.52 | 4.27139 | 92.0677
122.53 | 4.27226 | 92.0707
122.55 | 4.27326 | 92.0757
122.57 | 4.27481 | 92.0808
122.6 | 4.2769 | 92.0879
122.62 | 4.27827 | 92.094
122.64 | 4.27979 | 92.0966
122.67 | 4.28172 | 92.1046
122.69 | 4.28332 | 92.1106
122.72 | 4.28403 | 92.1186
122.74 | 4.28508 | 92.1236
122.76 | 4.285 | 92.1285
122.79 | 4.28603 | 92.1369
122.81 | 4.28599 | 92.1424
122.83 | 4.28603 | 92.1475
122.86 | 4.28733 | 92.1576
122.88 | 4.28874 | 92.1635
122.91 | 4.29167 | 92.1713
122.92 | 4.29233 | 92.1723
122.93 | 4.29324 | 92.1753
122.95 | 4.29557 | 92.1796
122.98 | 4.29865 | 92.1883
123 | 4.30144 | 92.1924
123.01 | 4.30255 | 92.1949
123.03 | 4.30467 | 92.2008
123.05 | 4.30721 | 92.2063
123.07 | 4.30917 | 92.2126
123.1 | 4.3128 | 92.2201
123.12 | 4.31476 | 92.2242
123.14 | 4.31691 | 92.2299
123.17 | 4.32024 | 92.2386
123.19 | 4.32215 | 92.2437
123.2 | 4.32321 | 92.2468
123.22 | 4.32516 | 92.2517
123.24 | 4.3266 | 92.257
123.26 | 4.32839 | 92.2631
123.29 | 4.33065 | 92.2713
123.31 | 4.33248 | 92.2758
123.32 | 4.33336 | 92.2795
123.33 | 4.33408 | 92.2812
123.36 | 4.33636 | 92.2895
123.38 | 4.3383 | 92.2943
123.41 | 4.34139 | 92.3021
123.43 | 4.34354 | 92.308
123.45 | 4.34567 | 92.3144
123.48 | 4.34901 | 92.3221
123.5 | 4.35121 | 92.3255
123.53 | 4.35444 | 92.333
123.55 | 4.35674 | 92.3387
123.57 | 4.35897 | 92.3423
123.6 | 4.36214 | 92.3496
123.62 | 4.36437 | 92.3541
123.63 | 4.36522 | 92.3575
123.64 | 4.36612 | 92.3599
123.67 | 4.36955 | 92.3687
123.69 | 4.37089 | 92.3727
123.72 | 4.37414 | 92.3819
123.74 | 4.37515 | 92.3877
123.75 | 4.37537 | 92.3897
123.76 | 4.37505 | 92.3941
123.79 | 4.37234 | 92.4018
123.81 | 4.37058 | 92.406
123.83 | 4.36943 | 92.4135
123.86 | 4.36569 | 92.4202
123.88 | 4.36607 | 92.4258
123.9 | 4.3647 | 92.4311
123.91 | 4.36343 | 92.4347
123.93 | 4.36228 | 92.4383
123.95 | 4.36054 | 92.4445
123.98 | 4.36068 | 92.4524
124 | 4.35997 | 92.4569
124.03 | 4.36021 | 92.4659
124.05 | 4.3615 | 92.4717
124.07 | 4.36251 | 92.4784
124.1 | 4.36599 | 92.4871
124.12 | 4.36801 | 92.4902
124.14 | 4.37086 | 92.4965
124.17 | 4.37367 | 92.5051
124.18 | 4.37512 | 92.5065
124.19 | 4.37665 | 92.51
124.22 | 4.37976 | 92.5176
124.24 | 4.3824 | 92.5215
124.26 | 4.38471 | 92.5285
124.27 | 4.38553 | 92.5307
124.29 | 4.38764 | 92.5373
124.31 | 4.38974 | 92.5413
124.33 | 4.39142 | 92.5469
124.36 | 4.39475 | 92.5556
124.38 | 4.39619 | 92.5607
124.41 | 4.39966 | 92.5672
124.43 | 4.40136 | 92.5715
124.45 | 4.40367 | 92.5775
124.48 | 4.40745 | 92.5871
124.5 | 4.40983 | 92.5902
124.53 | 4.41315 | 92.5978
124.55 | 4.41534 | 92.6033
124.57 | 4.41706 | 92.6092
124.58 | 4.41804 | 92.6098
124.6 | 4.41973 | 92.6156
124.62 | 4.42139 | 92.6195
124.64 | 4.42361 | 92.625
124.67 | 4.42571 | 92.6342
124.69 | 4.42826 | 92.6408
124.72 | 4.43097 | 92.6489
124.74 | 4.43313 | 92.6541
124.76 | 4.43502 | 92.6595
124.79 | 4.43867 | 92.6672
124.81 | 4.44031 | 92.6733
124.83 | 4.44287 | 92.678
124.86 | 4.44612 | 92.6856
124.88 | 4.44837 | 92.6922
124.89 | 4.44959 | 92.6934
124.91 | 4.45157 | 92.6988
124.93 | 4.45405 | 92.7034
124.95 | 4.45597 | 92.7092
124.98 | 4.45882 | 92.7154
124.99 | 4.46019 | 92.7183
125 | 4.4613 | 92.7225
125.03 | 4.46427 | 92.7292
125.05 | 4.46698 | 92.7331
125.07 | 4.46875 | 92.7381
125.09 | 4.47112 | 92.7457
125.12 | 4.47419 | 92.7562
125.14 | 4.47677 | 92.7606
125.17 | 4.4798 | 92.7695
125.19 | 4.48206 | 92.7751
125.21 | 4.48461 | 92.7826
125.24 | 4.48799 | 92.789
125.26 | 4.49067 | 92.7929
125.28 | 4.49294 | 92.7986
125.29 | 4.49428 | 92.801
125.31 | 4.49733 | 92.8059
125.33 | 4.50012 | 92.8109
125.35 | 4.50314 | 92.8134
125.36 | 4.50468 | 92.817
125.38 | 4.5077 | 92.8207
125.4 | 4.51062 | 92.8264
125.42 | 4.51452 | 92.8313
125.43 | 4.51613 | 92.833
125.45 | 4.51922 | 92.8373
125.48 | 4.52583 | 92.845
125.5 | 4.52966 | 92.8486
125.52 | 4.53388 | 92.8533
125.53 | 4.53644 | 92.8552
125.55 | 4.54125 | 92.8625
125.57 | 4.54592 | 92.8683
125.58 | 4.54813 | 92.8716
125.59 | 4.55019 | 92.8725
125.62 | 4.5568 | 92.8812
125.63 | 4.55906 | 92.8839
125.64 | 4.56104 | 92.8878
125.67 | 4.56704 | 92.8962
125.68 | 4.56942 | 92.8973
125.69 | 4.57174 | 92.9009
125.71 | 4.57553 | 92.9053
125.74 | 4.58011 | 92.9146
125.76 | 4.58263 | 92.9215
125.79 | 4.58663 | 92.9288
125.81 | 4.58923 | 92.9335
125.82 | 4.59065 | 92.9364
125.83 | 4.59188 | 92.9373
125.86 | 4.59562 | 92.9455
125.88 | 4.5983 | 92.9505
125.9 | 4.60084 | 92.9548
125.93 | 4.6046 | 92.9641
125.95 | 4.60723 | 92.9675
125.98 | 4.61133 | 92.976
126 | 4.6138 | 92.9839
126.02 | 4.61646 | 92.9894
126.05 | 4.62038 | 92.9974
126.06 | 4.62172 | 93
126.07 | 4.62301 | 93.0009
126.09 | 4.62557 | 93.0064
126.12 | 4.62954 | 93.0152
126.14 | 4.63196 | 93.0185
126.17 | 4.63572 | 93.0262
126.19 | 4.63839 | 93.032
126.21 | 4.64103 | 93.0373
126.22 | 4.64233 | 93.0379
126.24 | 4.6448 | 93.0433
126.26 | 4.64738 | 93.0483
126.29 | 4.65144 | 93.0564
126.3 | 4.65255 | 93.0599
126.31 | 4.65384 | 93.0605
126.33 | 4.65658 | 93.0657
126.36 | 4.66061 | 93.0735
126.38 | 4.66318 | 93.0794
126.4 | 4.66586 | 93.0824
126.43 | 4.6698 | 93.0896
126.45 | 4.67231 | 93.0963
126.46 | 4.67356 | 93.0977
126.48 | 4.67626 | 93.1031
126.5 | 4.67893 | 93.1075
126.52 | 4.68167 | 93.1114
126.54 | 4.68412 | 93.1188
126.55 | 4.68535 | 93.1206
126.57 | 4.68814 | 93.1277
126.59 | 4.69082 | 93.1334
126.62 | 4.69493 | 93.1416
126.64 | 4.69744 | 93.1461
126.67 | 4.70132 | 93.1532
126.69 | 4.70405 | 93.1575
126.7 | 4.70524 | 93.1606
126.71 | 4.70652 | 93.1648
126.74 | 4.71051 | 93.1726
126.76 | 4.71321 | 93.1751
126.78 | 4.71576 | 93.1797
126.79 | 4.7171 | 93.1821
126.81 | 4.71979 | 93.1869
126.83 | 4.7225 | 93.1937
126.86 | 4.72625 | 93.2001
126.88 | 4.72893 | 93.2053
126.9 | 4.73162 | 93.2108
126.93 | 4.73563 | 93.2191
126.94 | 4.73692 | 93.223
126.95 | 4.73824 | 93.2258
126.98 | 4.74233 | 93.2332
127 | 4.74498 | 93.2383
127.02 | 4.74756 | 93.2413
127.05 | 4.75147 | 93.2479
127.07 | 4.75428 | 93.2554
127.09 | 4.75693 | 93.262
127.1 | 4.75832 | 93.2642
127.12 | 4.76114 | 93.2698
127.14 | 4.7638 | 93.2732
127.17 | 4.76775 | 93.2821
127.18 | 4.76909 | 93.2861
127.19 | 4.77044 | 93.2869
127.21 | 4.77321 | 93.2926
127.24 | 4.77713 | 93.2994
127.26 | 4.77967 | 93.3036
127.29 | 4.78401 | 93.3096
127.31 | 4.78653 | 93.3125
127.33 | 4.78923 | 93.3183
127.34 | 4.79056 | 93.3196
127.36 | 4.7932 | 93.3261
127.38 | 4.79583 | 93.3308
127.4 | 4.79851 | 93.334
127.42 | 4.80127 | 93.3404
127.43 | 4.80245 | 93.3426
127.45 | 4.80528 | 93.3483
127.48 | 4.80908 | 93.3554
127.5 | 4.81183 | 93.362
127.52 | 4.81473 | 93.3669
127.55 | 4.81875 | 93.3753
127.57 | 4.82133 | 93.3796
127.58 | 4.82252 | 93.3838
127.59 | 4.82398 | 93.3881
127.62 | 4.82817 | 93.3968
127.64 | 4.83069 | 93.4007
127.66 | 4.83336 | 93.4041
127.67 | 4.8349 | 93.4074
127.69 | 4.83768 | 93.4108
127.71 | 4.84015 | 93.4168
127.74 | 4.84406 | 93.4237
127.76 | 4.8471 | 93.4303
127.79 | 4.85077 | 93.4397
127.81 | 4.85367 | 93.4435
127.82 | 4.85511 | 93.4468
127.83 | 4.85654 | 93.4471
127.86 | 4.86048 | 93.4552
127.88 | 4.86327 | 93.4634
127.9 | 4.86599 | 93.4672
127.93 | 4.87013 | 93.4752
127.95 | 4.87257 | 93.4808
127.98 | 4.87665 | 93.4886
128 | 4.87955 | 93.4943
128.02 | 4.88231 | 93.5004
128.05 | 4.88631 | 93.5087
128.06 | 4.88776 | 93.5096
128.07 | 4.88933 | 93.512
128.09 | 4.89215 | 93.5158
128.12 | 4.89609 | 93.5243
128.14 | 4.89885 | 93.5303
128.17 | 4.903 | 93.535
128.19 | 4.90588 | 93.5395
128.21 | 4.90843 | 93.5436
128.22 | 4.90985 | 93.5471
128.24 | 4.91252 | 93.5497
128.26 | 4.91552 | 93.554
128.29 | 4.91942 | 93.5605
128.3 | 4.92088 | 93.5636
128.31 | 4.92212 | 93.5668
128.33 | 4.92499 | 93.5704
128.36 | 4.92897 | 93.5766
128.38 | 4.93172 | 93.5816
128.4 | 4.93426 | 93.5874
128.43 | 4.93858 | 93.5941
128.45 | 4.94115 | 93.602
128.46 | 4.94248 | 93.6041
128.48 | 4.94518 | 93.6114
128.5 | 4.94806 | 93.6145
128.52 | 4.9509 | 93.6184
128.54 | 4.95342 | 93.6264
128.55 | 4.95464 | 93.628
128.57 | 4.95778 | 93.6347
128.59 | 4.96051 | 93.6396
128.62 | 4.96434 | 93.6473
128.64 | 4.967 | 93.6517
128.67 | 4.97126 | 93.6581
128.69 | 4.97386 | 93.6615
128.7 | 4.97507 | 93.6646
128.71 | 4.97629 | 93.6678
128.74 | 4.98077 | 93.6751
128.76 | 4.98339 | 93.6803
128.78 | 4.98591 | 93.6835
128.79 | 4.98729 | 93.6882
128.81 | 4.99009 | 93.6923
128.83 | 4.99338 | 93.6973
128.86 | 4.99697 | 93.7036
128.88 | 4.99989 | 93.7106
128.9 | 5.0029 | 93.7159
128.93 | 5.00676 | 93.7239
128.94 | 5.00813 | 93.7257
128.95 | 5.00948 | 93.7269
128.98 | 5.01378 | 93.7366
129 | 5.01663 | 93.7415
129.02 | 5.0191 | 93.7467
129.05 | 5.02356 | 93.754
129.07 | 5.02643 | 93.7587
129.09 | 5.02921 | 93.7616
129.12 | 5.03319 | 93.7692
129.14 | 5.03629 | 93.7751
129.17 | 5.04029 | 93.7814
129.19 | 5.04299 | 93.7853
129.21 | 5.04577 | 93.7894
129.24 | 5.04981 | 93.7965
129.25 | 5.05129 | 93.7979
129.26 | 5.05269 | 93.7993
129.29 | 5.05671 | 93.807
129.31 | 5.05963 | 93.8115
129.33 | 5.0625 | 93.8191
129.36 | 5.06669 | 93.8244
129.38 | 5.06942 | 93.8286
129.4 | 5.07218 | 93.8333
129.41 | 5.07357 | 93.8386
129.43 | 5.07633 | 93.8403
129.45 | 5.07914 | 93.8459
129.48 | 5.08314 | 93.8555
129.49 | 5.0845 | 93.8599
129.5 | 5.08597 | 93.8634
129.52 | 5.08877 | 93.8682
129.55 | 5.09292 | 93.8745
129.57 | 5.09571 | 93.8789
129.59 | 5.09848 | 93.8832
129.62 | 5.1027 | 93.8879
129.64 | 5.1054 | 93.8959
129.65 | 5.10678 | 93.8978
129.67 | 5.10955 | 93.9035
129.69 | 5.1121 | 93.9083
129.71 | 5.11498 | 93.9118
129.73 | 5.11765 | 93.9181
129.74 | 5.11897 | 93.922
129.76 | 5.12179 | 93.9258
129.79 | 5.12597 | 93.933
129.81 | 5.12879 | 93.9408
129.83 | 5.1317 | 93.9474
129.86 | 5.13578 | 93.9537
129.88 | 5.13855 | 93.9587
129.89 | 5.13994 | 93.9625
129.9 | 5.14137 | 93.9634
129.93 | 5.14537 | 93.9703
129.95 | 5.14812 | 93.9752
129.97 | 5.15085 | 93.9802
129.98 | 5.15226 | 93.9816
130 | 5.15483 | 93.9883
130.02 | 5.15764 | 93.9916
130.05 | 5.16183 | 93.9981
130.07 | 5.16449 | 94.0033
130.09 | 5.16729 | 94.0079
130.12 | 5.1715 | 94.0131
130.13 | 5.1729 | 94.0169
130.14 | 5.17429 | 94.0199
130.16 | 5.17693 | 94.025
130.19 | 5.18106 | 94.0296
130.21 | 5.18372 | 94.0323
130.24 | 5.1876 | 94.0394
130.26 | 5.19025 | 94.0422
130.28 | 5.19312 | 94.0473
130.29 | 5.1944 | 94.0494
130.31 | 5.19706 | 94.0552
130.33 | 5.19995 | 94.0626
130.35 | 5.20276 | 94.0666
130.37 | 5.20542 | 94.0696
130.38 | 5.20676 | 94.074
130.4 | 5.2096 | 94.0788
130.43 | 5.21383 | 94.0857
130.45 | 5.21646 | 94.089
130.47 | 5.2192 | 94.0962
130.5 | 5.22329 | 94.1032
130.52 | 5.22595 | 94.1081
130.53 | 5.22724 | 94.1094
130.55 | 5.23001 | 94.1164
130.57 | 5.23287 | 94.1216
130.59 | 5.23556 | 94.1253
130.61 | 5.23827 | 94.1289
130.62 | 5.23972 | 94.1305
130.64 | 5.24236 | 94.1363
130.66 | 5.24522 | 94.1419
130.69 | 5.24914 | 94.1464
130.71 | 5.25196 | 94.1518
130.74 | 5.25617 | 94.1598
130.76 | 5.25884 | 94.1626
130.77 | 5.26024 | 94.1654
130.78 | 5.26155 | 94.1662
130.81 | 5.26579 | 94.1748
130.83 | 5.26845 | 94.1805
130.85 | 5.27132 | 94.1858
130.88 | 5.27543 | 94.1932
130.9 | 5.27814 | 94.1983
130.93 | 5.28207 | 94.2054
130.95 | 5.28497 | 94.2086
130.97 | 5.28772 | 94.214
131 | 5.29186 | 94.2225
131.01 | 5.29323 | 94.2264
131.02 | 5.29453 | 94.2277
131.05 | 5.29881 | 94.2365
131.07 | 5.30162 | 94.2425
131.09 | 5.30435 | 94.2464
131.12 | 5.30859 | 94.2536
131.14 | 5.31135 | 94.2583
131.16 | 5.31417 | 94.2623
131.17 | 5.31558 | 94.2647
131.19 | 5.31834 | 94.2676
131.21 | 5.32108 | 94.2735
131.24 | 5.32508 | 94.2772
131.25 | 5.32658 | 94.2789
131.26 | 5.328 | 94.281
131.28 | 5.33086 | 94.2857
131.31 | 5.33488 | 94.2928
131.33 | 5.33821 | 94.2973
131.35 | 5.34097 | 94.3009
131.38 | 5.34523 | 94.3075
131.4 | 5.34792 | 94.3131
131.41 | 5.34944 | 94.3151
131.43 | 5.35233 | 94.3179
131.45 | 5.35507 | 94.3244
131.47 | 5.35772 | 94.332
131.49 | 5.36077 | 94.3358
131.5 | 5.36208 | 94.339
131.52 | 5.36476 | 94.343
131.55 | 5.3691 | 94.3537
131.57 | 5.37183 | 94.356
131.59 | 5.37491 | 94.3612
131.62 | 5.37907 | 94.3704
131.64 | 5.38201 | 94.3762
131.66 | 5.38487 | 94.3809
131.69 | 5.38924 | 94.3864
131.71 | 5.39223 | 94.3917
131.74 | 5.3963 | 94.398
131.76 | 5.39925 | 94.4013
131.78 | 5.4021 | 94.4081
131.79 | 5.40351 | 94.4112
131.81 | 5.4064 | 94.4141
131.83 | 5.4094 | 94.4186
131.85 | 5.41219 | 94.4248
131.86 | 5.41359 | 94.4265
131.88 | 5.4164 | 94.4326
131.9 | 5.41931 | 94.4371
131.93 | 5.42367 | 94.4439
131.95 | 5.42644 | 94.448
131.97 | 5.42939 | 94.4522
132 | 5.43353 | 94.4566
132.01 | 5.43504 | 94.4603
132.02 | 5.43636 | 94.4622
132.05 | 5.44075 | 94.4703
132.07 | 5.44358 | 94.474
132.09 | 5.44634 | 94.4803
132.12 | 5.45069 | 94.4889
132.14 | 5.45364 | 94.4919
132.16 | 5.45642 | 94.4947
132.19 | 5.46076 | 94.5031
132.21 | 5.46366 | 94.5062
132.23 | 5.46653 | 94.5106
132.24 | 5.46794 | 94.5117
132.26 | 5.47088 | 94.5166
132.28 | 5.47389 | 94.5224
132.3 | 5.47678 | 94.5251
132.31 | 5.4783 | 94.5266
132.33 | 5.48105 | 94.5311
132.35 | 5.4839 | 94.5365
132.37 | 5.48689 | 94.54
132.38 | 5.48826 | 94.5429
132.4 | 5.49096 | 94.5467
132.43 | 5.49534 | 94.5548
132.44 | 5.49695 | 94.5572
132.45 | 5.49837 | 94.5577
132.47 | 5.50097 | 94.5606
132.5 | 5.50558 | 94.5689
132.51 | 5.50702 | 94.5728
132.52 | 5.50846 | 94.5754
132.55 | 5.51264 | 94.5815
132.57 | 5.51547 | 94.5892
132.59 | 5.51847 | 94.5932
132.62 | 5.52275 | 94.6007
132.64 | 5.52554 | 94.6052
132.66 | 5.52864 | 94.6098
132.69 | 5.53306 | 94.6173
132.71 | 5.53601 | 94.621
132.73 | 5.53892 | 94.6251
132.74 | 5.54038 | 94.6275
132.76 | 5.54342 | 94.6326
132.78 | 5.54608 | 94.6364
132.81 | 5.55042 | 94.6446
132.83 | 5.55345 | 94.6508
132.85 | 5.55608 | 94.6538
132.88 | 5.56066 | 94.6596
132.9 | 5.56362 | 94.6642
132.93 | 5.56796 | 94.6701
132.95 | 5.57069 | 94.6739
132.97 | 5.57389 | 94.6808
133 | 5.57815 | 94.6865
133.02 | 5.58115 | 94.6913
133.05 | 5.5857 | 94.6982
133.07 | 5.58866 | 94.7039
133.09 | 5.59162 | 94.7072
133.12 | 5.59611 | 94.7141
133.14 | 5.5991 | 94.7191
133.16 | 5.60201 | 94.723
133.19 | 5.60654 | 94.7296
133.21 | 5.60937 | 94.7352
133.23 | 5.61244 | 94.7405
133.24 | 5.61394 | 94.7414
133.26 | 5.61695 | 94.7455
133.28 | 5.61984 | 94.7505
133.3 | 5.62267 | 94.7557
133.31 | 5.62413 | 94.7573
133.33 | 5.62712 | 94.7603
133.35 | 5.62998 | 94.7632
133.37 | 5.63288 | 94.7671
133.38 | 5.63445 | 94.7698
133.4 | 5.63739 | 94.7718
133.43 | 5.64179 | 94.7785
133.44 | 5.64333 | 94.7815
133.45 | 5.64485 | 94.7838
133.47 | 5.64766 | 94.7881
133.5 | 5.65215 | 94.794
133.51 | 5.65354 | 94.7978
133.52 | 5.65501 | 94.8003
133.55 | 5.65959 | 94.8072
133.57 | 5.66244 | 94.8124
133.58 | 5.66382 | 94.813
133.59 | 5.66527 | 94.8168
133.62 | 5.66992 | 94.8246
133.64 | 5.67298 | 94.8282
133.65 | 5.67448 | 94.8305
133.66 | 5.67602 | 94.8318
133.69 | 5.6806 | 94.8419
133.71 | 5.68353 | 94.8455
133.72 | 5.68501 | 94.8483
133.74 | 5.68801 | 94.8524
133.76 | 5.69089 | 94.8576
133.78 | 5.69391 | 94.8624
133.79 | 5.69536 | 94.8635
133.81 | 5.69834 | 94.8671
133.83 | 5.70135 | 94.8722
133.85 | 5.70442 | 94.8779
133.86 | 5.7059 | 94.8792
133.88 | 5.70887 | 94.883
133.9 | 5.71178 | 94.8876
133.93 | 5.71642 | 94.896
133.95 | 5.71926 | 94.8996
133.97 | 5.72221 | 94.9041
134 | 5.72663 | 94.9137
134.02 | 5.72943 | 94.918
134.05 | 5.73403 | 94.924
134.07 | 5.73694 | 94.9286
134.09 | 5.73991 | 94.9329
134.12 | 5.74452 | 94.937
134.14 | 5.74756 | 94.9423
134.16 | 5.75048 | 94.9479
134.19 | 5.7549 | 94.9528
134.21 | 5.75805 | 94.9574
134.24 | 5.76241 | 94.9657
134.26 | 5.7653 | 94.969
134.28 | 5.76842 | 94.9729
134.31 | 5.77265 | 94.982
134.33 | 5.77569 | 94.9847
134.35 | 5.7788 | 94.9887
134.38 | 5.78328 | 94.9947
134.4 | 5.78621 | 94.9985
134.42 | 5.78927 | 95.0021
134.43 | 5.79079 | 95.0037
134.45 | 5.79362 | 95.0082
134.47 | 5.79654 | 95.0124
134.49 | 5.79965 | 95.016
134.5 | 5.80111 | 95.0177
134.52 | 5.80403 | 95.0214
134.55 | 5.80828 | 95.0281
134.56 | 5.8099 | 95.0291
134.57 | 5.81148 | 95.0309
134.59 | 5.81435 | 95.0348
134.62 | 5.81893 | 95.0441
134.63 | 5.82048 | 95.0463
134.64 | 5.82191 | 95.0485
134.66 | 5.82489 | 95.0519
134.69 | 5.82934 | 95.0619
134.7 | 5.83081 | 95.0637
134.71 | 5.83246 | 95.0652
134.74 | 5.83692 | 95.0605
134.76 | 5.83911 | 95.0498
134.78 | 5.84018 | 95.0213
134.79 | 5.84161 | 94.9971
134.81 | 5.84513 | 94.932
134.83 | 5.8491 | 94.8435
134.85 | 5.85253 | 94.7295
134.88 | 5.85787 | 94.5285
134.9 | 5.86077 | 94.391
134.92 | 5.86305 | 94.26
134.93 | 5.86402 | 94.1983
134.95 | 5.8658 | 94.085
134.97 | 5.8672 | 93.9835
135 | 5.8687 | 93.8493
135.02 | 5.86955 | 93.7685
135.05 | 5.87035 | 93.6603
135.07 | 5.8709 | 93.595
135.09 | 5.87092 | 93.5345
135.11 | 5.87111 | 93.478
135.14 | 5.87172 | 93.3997
135.16 | 5.87185 | 93.3495
135.19 | 5.87179 | 93.2803
135.21 | 5.87166 | 93.2373
135.23 | 5.87202 | 93.1978
135.26 | 5.87196 | 93.1385
135.28 | 5.87214 | 93.1023
135.31 | 5.8721 | 93.0507
135.33 | 5.87249 | 93.0168
135.35 | 5.87243 | 92.9864
135.38 | 5.87292 | 92.9393
135.4 | 5.87286 | 92.9089
135.42 | 5.87295 | 92.88
135.43 | 5.87309 | 92.8668
135.45 | 5.87321 | 92.8402
135.47 | 5.87326 | 92.8148
135.5 | 5.8733 | 92.777
135.52 | 5.87326 | 92.7531
135.54 | 5.8735 | 92.7293
135.57 | 5.87328 | 92.6946
135.59 | 5.87347 | 92.6726
135.61 | 5.8734 | 92.6511
135.64 | 5.87336 | 92.6193
135.66 | 5.87343 | 92.5992
135.69 | 5.87341 | 92.5706
135.71 | 5.8732 | 92.552
135.73 | 5.87316 | 92.5347
135.76 | 5.87325 | 92.5065
135.78 | 5.87318 | 92.4885
135.81 | 5.87319 | 92.4618
135.83 | 5.8732 | 92.444
135.85 | 5.87319 | 92.4268
135.88 | 5.87326 | 92.4024
135.9 | 5.87339 | 92.3864
135.92 | 5.87342 | 92.371
135.95 | 5.87356 | 92.3477
135.97 | 5.87361 | 92.3327
136 | 5.87375 | 92.3118
136.02 | 5.87375 | 92.2982
136.04 | 5.87376 | 92.2847
136.07 | 5.87379 | 92.2634
136.09 | 5.87386 | 92.2498
136.11 | 5.87387 | 92.2366
136.14 | 5.87387 | 92.2176
136.16 | 5.87389 | 92.206
136.19 | 5.87388 | 92.1873
136.21 | 5.87381 | 92.1751
136.23 | 5.8737 | 92.1631
136.26 | 5.87372 | 92.1447
136.28 | 5.8737 | 92.1335
136.31 | 5.87364 | 92.1164
136.33 | 5.87354 | 92.1055
136.35 | 5.87355 | 92.0948
136.38 | 5.8736 | 92.0793
136.4 | 5.87365 | 92.0683
136.42 | 5.87367 | 92.0584
136.45 | 5.87376 | 92.0431
136.47 | 5.87381 | 92.0324
136.5 | 5.87387 | 92.0184
136.52 | 5.87389 | 92.008
136.54 | 5.8739 | 91.9977
136.57 | 5.87394 | 91.9826
136.59 | 5.87404 | 91.9722
136.61 | 5.87408 | 91.9625
136.64 | 5.87409 | 91.9483
136.66 | 5.8741 | 91.9401
136.69 | 5.8741 | 91.9264
136.71 | 5.8741 | 91.9179
136.73 | 5.87409 | 91.9095
136.76 | 5.87409 | 91.8964
136.78 | 5.87411 | 91.8883
136.79 | 5.8741 | 91.8841
136.8 | 5.87404 | 91.8801
136.81 | 5.87397 | 91.8757

## fi14c
Specimen number in a sub-series | 4
Initial gauge length | 140 | mm
Diameter | 14 | mm
Initial cross section | 153.938 | mm²
Tensile strength | 98.7033 | kN
Necking-in at break | 51.0204 | %
Test time | Strain | Standard force
s | mm | kN
-4.57764e-07 | 1.1724e-10 | 1.02543
0.0200191 | 1.97889e-05 | 1.02648
0.0400386 | 0.000136487 | 1.02643
0.0599971 | 0.000392549 | 1.02737
0.0700069 | 0.000389628 | 1.0277
0.0900264 | 0.000554614 | 1.02898
0.119995 | 0.000606708 | 1.02894
0.140014 | 0.00063961 | 1.0304
0.160034 | 0.0010001 | 1.02946
0.190002 | 0.00106256 | 1.02936
0.210022 | 0.00110059 | 1.02842
0.230041 | 0.00112452 | 1.02785
0.25 | 0.00140729 | 1.02761
0.260009 | 0.00155034 | 1.02719
0.280029 | 0.00151063 | 1.02667
0.309997 | 0.0017202 | 1.02473
0.330017 | 0.00170685 | 1.02454
0.350036 | 0.00178457 | 1.02468
0.380004 | 0.00211252 | 1.026
0.400024 | 0.00216944 | 1.02737
0.420043 | 0.00227649 | 1.02931
0.440002 | 0.00242025 | 1.03366
0.450012 | 0.002549 | 1.0356
0.470031 | 0.00270659 | 1.03948
0.5 | 0.00259966 | 1.05017
0.520019 | 0.0028872 | 1.05882
0.540039 | 0.00308246 | 1.06668
0.570007 | 0.00346345 | 1.08277
0.590026 | 0.00347365 | 1.09465
0.619995 | 0.00383318 | 1.11452
0.640014 | 0.00381463 | 1.13096
0.660034 | 0.00413697 | 1.1494
0.690002 | 0.00431054 | 1.18046
0.710021 | 0.00450223 | 1.20034
0.730041 | 0.00481885 | 1.21946
0.760009 | 0.00512259 | 1.24715
0.780029 | 0.00535624 | 1.2659
0.799987 | 0.0055136 | 1.28559
0.809997 | 0.00561755 | 1.29715
0.830017 | 0.00581258 | 1.32246
0.850036 | 0.00591057 | 1.34896
0.880004 | 0.00644272 | 1.38984
0.890014 | 0.00657242 | 1.40402
0.900024 | 0.00670212 | 1.41734
0.920043 | 0.00697296 | 1.44665
0.950012 | 0.00738638 | 1.48921
0.970031 | 0.00749057 | 1.51977
0.98999 | 0.00770324 | 1.55159
1 | 0.00790732 | 1.56771
1.02002 | 0.00825637 | 1.60159
1.04004 | 0.00851243 | 1.63509
1.07001 | 0.00874727 | 1.68634
1.09003 | 0.00917738 | 1.71971
1.11999 | 0.00961035 | 1.76971
1.14001 | 0.00975244 | 1.8024
1.16003 | 0.0100967 | 1.83359
1.19 | 0.0103573 | 1.88365
1.21002 | 0.0107397 | 1.91327
1.22003 | 0.0108771 | 1.92821
1.23004 | 0.0109896 | 1.94265
1.26001 | 0.0114235 | 1.99077
1.28003 | 0.0115644 | 2.0219
1.29999 | 0.0118963 | 2.05365
1.31 | 0.0121118 | 2.07077
1.33002 | 0.0123016 | 2.10377
1.35004 | 0.0123546 | 2.13715
1.38 | 0.0129278 | 2.18509
1.40002 | 0.0131805 | 2.21652
1.42004 | 0.0135238 | 2.24927
1.45001 | 0.0137353 | 2.29721
1.47003 | 0.0141578 | 2.32834
1.5 | 0.0143385 | 2.37921
1.52002 | 0.0147314 | 2.40784
1.54004 | 0.0149436 | 2.43709
1.57001 | 0.0152941 | 2.48321
1.59003 | 0.0156002 | 2.51165
1.61999 | 0.0160327 | 2.55796
1.64001 | 0.0162344 | 2.58946
1.66003 | 0.0163242 | 2.62046
1.69 | 0.0168468 | 2.66915
1.71002 | 0.0169186 | 2.7029
1.73004 | 0.0172004 | 2.73552
1.73999 | 0.0173978 | 2.75165
1.76001 | 0.0175785 | 2.78327
1.78003 | 0.017918 | 2.81359
1.81 | 0.0181436 | 2.86034
1.83002 | 0.0184254 | 2.89196
1.85004 | 0.0187134 | 2.92259
1.88 | 0.0189705 | 2.97052
1.90002 | 0.0193329 | 3.00352
1.92004 | 0.0193836 | 3.03484
1.92999 | 0.0195247 | 3.05121
1.95001 | 0.0199138 | 3.08496
1.97003 | 0.0200612 | 3.11871
2 | 0.0205313 | 3.16527
2.02002 | 0.0205586 | 3.1984
2.04004 | 0.020793 | 3.2319
2.07001 | 0.0212236 | 3.28227
2.09003 | 0.0213202 | 3.31702
2.10998 | 0.0217055 | 3.35065
2.11999 | 0.0217875 | 3.3674
2.14001 | 0.0219754 | 3.39877
2.16003 | 0.0223339 | 3.42977
2.19 | 0.0224713 | 3.47334
2.21002 | 0.0228499 | 3.50384
2.23004 | 0.0229386 | 3.53759
2.26001 | 0.0233375 | 3.58471
2.28003 | 0.0236005 | 3.61702
2.31 | 0.0238454 | 3.66546
2.32001 | 0.0240276 | 3.68109
2.33002 | 0.0241554 | 3.69702
2.35004 | 0.0243604 | 3.73115
2.38 | 0.0247052 | 3.77946
2.40002 | 0.0247855 | 3.81071
2.42004 | 0.0251346 | 3.84102
2.45001 | 0.0253476 | 3.88371
2.47003 | 0.0256804 | 3.9154
2.5 | 0.0259875 | 3.96171
2.52002 | 0.0261997 | 3.99084
2.54004 | 0.0264615 | 4.02165
2.57001 | 0.0267633 | 4.06671
2.59003 | 0.0269655 | 4.09665
2.61999 | 0.0271999 | 4.14302
2.64001 | 0.0275384 | 4.17415
2.66003 | 0.0277182 | 4.2064
2.68004 | 0.0279236 | 4.23992
2.71001 | 0.0282345 | 4.28867
2.73003 | 0.0284183 | 4.32036
2.76 | 0.0287586 | 4.36586
2.78002 | 0.0289073 | 4.39742
2.80004 | 0.0292173 | 4.42742
2.80999 | 0.0292955 | 4.4428
2.83001 | 0.0294445 | 4.47124
2.85003 | 0.0297678 | 4.50349
2.87999 | 0.0299654 | 4.55161
2.90001 | 0.0302077 | 4.5818
2.91002 | 0.0303297 | 4.59761
2.92003 | 0.0304213 | 4.61549
2.95 | 0.0307546 | 4.66549
2.97002 | 0.0308886 | 4.69636
2.99004 | 0.0310831 | 4.73061
3.01 | 0.0313731 | 4.76549
3.02001 | 0.0314675 | 4.7808
3.04003 | 0.0316372 | 4.81174
3.07 | 0.0320154 | 4.85986
3.09002 | 0.0321756 | 4.88992
3.11004 | 0.0323453 | 4.92074
3.11998 | 0.0324502 | 4.93636
3.14 | 0.0326615 | 4.96617
3.16002 | 0.0328741 | 4.99549
3.18004 | 0.0331135 | 5.02742
3.21001 | 0.0333336 | 5.07405
3.22002 | 0.03349 | 5.08961
3.23003 | 0.033613 | 5.10574
3.26 | 0.0337175 | 5.15486
3.28002 | 0.0340113 | 5.18549
3.30004 | 0.0342335 | 5.21724
3.33001 | 0.0345406 | 5.26617
3.35003 | 0.0346614 | 5.29755
3.37999 | 0.0350427 | 5.34361
3.40001 | 0.0352356 | 5.37367
3.42003 | 0.0353183 | 5.40292
3.43999 | 0.0356444 | 5.43367
3.45 | 0.0356945 | 5.44899
3.47002 | 0.0357715 | 5.47936
3.49004 | 0.0360672 | 5.50911
3.52001 | 0.0363552 | 5.55449
3.54003 | 0.0366155 | 5.58374
3.55004 | 0.0366656 | 5.59867
3.57 | 0.0367515 | 5.62899
3.59002 | 0.0370767 | 5.65911
3.61004 | 0.0371986 | 5.68974
3.64 | 0.0374569 | 5.74086
3.66002 | 0.0377273 | 5.77274
3.68004 | 0.0379233 | 5.80574
3.71001 | 0.0382403 | 5.8528
3.73003 | 0.0384382 | 5.88161
3.76 | 0.0387034 | 5.92836
3.77001 | 0.0387882 | 5.94392
3.78002 | 0.0389046 | 5.95867
3.80004 | 0.0391106 | 5.9883
3.83001 | 0.0393576 | 6.0363
3.85003 | 0.0394415 | 6.06767
3.87999 | 0.0398802 | 6.11442
3.90001 | 0.0400433 | 6.14817
3.92003 | 0.0401744 | 6.17949
3.95 | 0.0405273 | 6.22899
3.97002 | 0.0406803 | 6.26199
3.99004 | 0.0409116 | 6.29474
4.02001 | 0.0410804 | 6.34561
4.04003 | 0.0413674 | 6.37617
4.07 | 0.0415246 | 6.42055
4.09002 | 0.0418212 | 6.45167
4.10003 | 0.0419842 | 6.46699
4.11004 | 0.0420186 | 6.48086
4.14 | 0.0422545 | 6.52455
4.16002 | 0.0424676 | 6.55686
4.18004 | 0.0425804 | 6.58842
4.21001 | 0.0429475 | 6.6368
4.23003 | 0.0430472 | 6.66817
4.26 | 0.0434554 | 6.7158
4.28002 | 0.0435414 | 6.74855
4.30004 | 0.0438209 | 6.78011
4.33001 | 0.0439845 | 6.82617
4.34002 | 0.0441052 | 6.84136
4.35003 | 0.0442549 | 6.85636
4.37999 | 0.0444812 | 6.90111
4.40001 | 0.0447549 | 6.9313
4.42003 | 0.0449046 | 6.96161
4.45 | 0.0452384 | 7.00799
4.47002 | 0.0453914 | 7.03886
4.49004 | 0.0455302 | 7.06861
4.52001 | 0.0458254 | 7.1133
4.54003 | 0.0460075 | 7.14367
4.57 | 0.0462602 | 7.18967
4.59002 | 0.0464586 | 7.2228
4.61004 | 0.0467204 | 7.25617
4.64 | 0.0469152 | 7.3018
4.66002 | 0.047165 | 7.33361
4.68004 | 0.0472976 | 7.36461
4.71001 | 0.0475742 | 7.40705
4.73003 | 0.0476984 | 7.43961
4.76 | 0.0480713 | 7.48199
4.78002 | 0.0481476 | 7.51211
4.80004 | 0.0483879 | 7.54699
4.83001 | 0.0487202 | 7.59474
4.85003 | 0.0488843 | 7.6263
4.87999 | 0.0491132 | 7.67592
4.90001 | 0.0492972 | 7.7063
4.91002 | 0.0494036 | 7.72117
4.92003 | 0.0494956 | 7.73767
4.95 | 0.0497545 | 7.7858
4.97002 | 0.0499705 | 7.81786
4.99004 | 0.0501336 | 7.8493
5.02001 | 0.0503982 | 7.89761
5.03002 | 0.0505146 | 7.91274
5.04003 | 0.0505656 | 7.92774
5.07 | 0.0508312 | 7.97542
5.09002 | 0.0509986 | 8.00336
5.11004 | 0.0511404 | 8.03236
5.14 | 0.0514804 | 8.07999
5.15001 | 0.0515186 | 8.09542
5.16002 | 0.0516044 | 8.11124
5.18004 | 0.0518638 | 8.14424
5.21001 | 0.0520712 | 8.19255
5.23003 | 0.0522782 | 8.22211
5.26 | 0.0524985 | 8.2673
5.27001 | 0.0526205 | 8.28192
5.28002 | 0.0527335 | 8.2968
5.30004 | 0.0528456 | 8.32749
5.33001 | 0.0531732 | 8.37074
5.35003 | 0.0532686 | 8.39842
5.37999 | 0.0535232 | 8.43692
5.40001 | 0.0536155 | 8.45955
5.41002 | 0.0536746 | 8.46992
5.42003 | 0.0537442 | 8.47974
5.45 | 0.0538716 | 8.50555
5.47002 | 0.0539843 | 8.52186
5.49004 | 0.0541775 | 8.53739
5.52001 | 0.0541876 | 8.56571
5.54003 | 0.0544642 | 8.58908
5.57 | 0.0546473 | 8.63214
5.58001 | 0.0547684 | 8.64739
5.59002 | 0.0548804 | 8.66233
5.61004 | 0.0549675 | 8.69339
5.64 | 0.0553256 | 8.73746
5.66002 | 0.0553756 | 8.76627
5.68004 | 0.0556197 | 8.79577
5.68999 | 0.0557752 | 8.81164
5.71001 | 0.0558746 | 8.84083
5.73003 | 0.0560254 | 8.87052
5.76 | 0.0563434 | 8.91789
5.78002 | 0.0564934 | 8.94902
5.80004 | 0.0567032 | 8.97933
5.82 | 0.0568105 | 9.01158
5.83001 | 0.0569154 | 9.02933
5.85003 | 0.0571405 | 9.06127
5.87999 | 0.0573213 | 9.10652
5.90001 | 0.057575 | 9.13952
5.92003 | 0.0576634 | 9.17071
5.93999 | 0.0578115 | 9.19921
5.95 | 0.0579283 | 9.21339
5.97002 | 0.0580654 | 9.23889
5.99004 | 0.0582175 | 9.26083
6.02001 | 0.0583656 | 9.29196
6.04003 | 0.0584842 | 9.30996
6.07 | 0.0586785 | 9.33514
6.09002 | 0.0587746 | 9.35771
6.10003 | 0.0588642 | 9.36927
6.11004 | 0.0589482 | 9.38064
6.14 | 0.0591873 | 9.41989
6.16002 | 0.0593904 | 9.45102
6.18004 | 0.0595034 | 9.47952
6.21001 | 0.0598272 | 9.52564
6.22002 | 0.0598816 | 9.54146
6.23003 | 0.0599085 | 9.55727
6.26 | 0.0601304 | 9.60439
6.28002 | 0.0603555 | 9.63671
6.30004 | 0.0604776 | 9.66677
6.33001 | 0.0607816 | 9.71052
6.35003 | 0.0609203 | 9.74039
6.37999 | 0.0612355 | 9.78321
6.40001 | 0.0613315 | 9.81177
6.42003 | 0.0615985 | 9.84039
6.45 | 0.0617785 | 9.88264
6.47002 | 0.0620074 | 9.91258
6.49004 | 0.0621805 | 9.94358
6.52001 | 0.0624575 | 9.99146
6.54003 | 0.0625746 | 10.0252
6.57 | 0.0628883 | 10.0733
6.59002 | 0.0629835 | 10.1053
6.60003 | 0.0630703 | 10.1217
6.61004 | 0.0631914 | 10.1358
6.64 | 0.0634503 | 10.177
6.66002 | 0.0636344 | 10.2051
6.68004 | 0.0638132 | 10.2349
6.71001 | 0.0640945 | 10.2781
6.73003 | 0.0642652 | 10.3115
6.76 | 0.0645046 | 10.3601
6.78002 | 0.0646715 | 10.391
6.80004 | 0.0648412 | 10.4227
6.83001 | 0.0650916 | 10.469
6.84002 | 0.0651846 | 10.4838
6.85003 | 0.0652885 | 10.5
6.87999 | 0.0655555 | 10.5518
6.90001 | 0.0657215 | 10.5852
6.92003 | 0.0658884 | 10.6185
6.95 | 0.0661602 | 10.6656
6.96001 | 0.0662312 | 10.6802
6.97002 | 0.0663185 | 10.6948
6.99004 | 0.0664615 | 10.7252
7.02001 | 0.0667312 | 10.7678
7.04003 | 0.0669443 | 10.7962
7.07 | 0.0671513 | 10.8426
7.08001 | 0.0672714 | 10.8574
7.09002 | 0.0673844 | 10.872
7.11004 | 0.0674934 | 10.9036
7.14 | 0.0677876 | 10.9523
7.16002 | 0.0678885 | 10.9828
7.18004 | 0.0681049 | 11.017
7.2 | 0.0682952 | 11.0497
7.21001 | 0.0683086 | 11.0648
7.23003 | 0.0684853 | 11.0955
7.26 | 0.0687576 | 11.1393
7.28002 | 0.0689054 | 11.166
7.30004 | 0.0691343 | 11.1946
7.33001 | 0.0693734 | 11.2403
7.35003 | 0.0695656 | 11.269
7.37999 | 0.0698035 | 11.3146
7.40001 | 0.0700233 | 11.3445
7.42003 | 0.0701874 | 11.373
7.45 | 0.0704472 | 11.4163
7.47002 | 0.0705874 | 11.4458
7.49004 | 0.0707906 | 11.4766
7.52001 | 0.0709906 | 11.5262
7.54003 | 0.0711913 | 11.5574
7.57 | 0.0714736 | 11.6054
7.59002 | 0.0716386 | 11.6345
7.61004 | 0.0718136 | 11.6619
7.64 | 0.0720854 | 11.7078
7.66002 | 0.0722442 | 11.7349
7.68004 | 0.0723973 | 11.7623
7.69004 | 0.0725016 | 11.7786
7.71 | 0.0726552 | 11.8101
7.73002 | 0.0728345 | 11.8377
7.75004 | 0.0730333 | 11.87
7.78001 | 0.0732553 | 11.9203
7.80003 | 0.0734155 | 11.9501
7.83 | 0.0735911 | 12.0025
7.85002 | 0.073881 | 12.0359
7.87004 | 0.0739436 | 12.0678
7.9 | 0.0743014 | 12.116
7.92002 | 0.0744586 | 12.1453
7.94004 | 0.0746135 | 12.1745
7.97001 | 0.0748546 | 12.2203
7.99003 | 0.0750472 | 12.2473
8.02 | 0.0752475 | 12.2911
8.04002 | 0.0754034 | 12.3215
8.06004 | 0.0756828 | 12.3507
8.09001 | 0.0759055 | 12.399
8.11003 | 0.0760915 | 12.4303
8.13999 | 0.0763785 | 12.478
8.16001 | 0.0765483 | 12.5118
8.18003 | 0.0766682 | 12.5422
8.19004 | 0.0767684 | 12.5558
8.21 | 0.0769615 | 12.5871
8.23002 | 0.0770814 | 12.6166
8.25004 | 0.0773103 | 12.644
8.28001 | 0.0775373 | 12.6874
8.30003 | 0.0777576 | 12.716
8.31004 | 0.0778014 | 12.7295
8.33 | 0.0779032 | 12.7578
8.35002 | 0.0781674 | 12.7883
8.37004 | 0.0782516 | 12.8178
8.4 | 0.0785844 | 12.8628
8.42002 | 0.0787234 | 12.8922
8.44004 | 0.0788974 | 12.9215
8.47001 | 0.0791516 | 12.97
8.49003 | 0.0793216 | 13.0017
8.52 | 0.0795706 | 13.0501
8.54002 | 0.0796653 | 13.0803
8.56004 | 0.0799447 | 13.108
8.59001 | 0.0801783 | 13.15
8.61003 | 0.0803805 | 13.1783
8.63999 | 0.0806533 | 13.2201
8.66001 | 0.0808302 | 13.2517
8.68003 | 0.0809016 | 13.2856
8.69004 | 0.0810184 | 13.3011
8.71 | 0.0812912 | 13.3327
8.73002 | 0.0813975 | 13.3651
8.75004 | 0.0816035 | 13.3975
8.78001 | 0.0818352 | 13.4427
8.80003 | 0.0820503 | 13.4753
8.83 | 0.0821915 | 13.5233
8.85002 | 0.0824571 | 13.5554
8.87004 | 0.0826155 | 13.5876
8.9 | 0.0828346 | 13.6324
8.92002 | 0.0830634 | 13.6636
8.94004 | 0.0832604 | 13.6919
8.97001 | 0.0834516 | 13.7321
8.99003 | 0.0836514 | 13.7625
9.02 | 0.0839632 | 13.8048
9.04002 | 0.0841144 | 13.8353
9.06004 | 0.0842615 | 13.8679
9.09001 | 0.0845633 | 13.9142
9.11003 | 0.0846536 | 13.9462
9.13999 | 0.0850155 | 13.9948
9.16001 | 0.0851705 | 14.0256
9.18003 | 0.0853204 | 14.0554
9.21 | 0.0855856 | 14.101
9.23002 | 0.0857544 | 14.1279
9.25004 | 0.0859403 | 14.1588
9.28001 | 0.0861344 | 14.1997
9.29002 | 0.0862631 | 14.2136
9.30003 | 0.0864005 | 14.2273
9.33 | 0.0865786 | 14.2704
9.35002 | 0.0867703 | 14.2986
9.37004 | 0.0869934 | 14.3286
9.4 | 0.0872485 | 14.3744
9.41001 | 0.0873234 | 14.3897
9.42002 | 0.0874216 | 14.4061
9.44004 | 0.0876076 | 14.4376
9.47001 | 0.0878353 | 14.485
9.49003 | 0.0880346 | 14.515
9.52 | 0.0882315 | 14.559
9.53001 | 0.0884032 | 14.5728
9.54002 | 0.0885186 | 14.5864
9.56004 | 0.0884859 | 14.6156
9.59001 | 0.0889384 | 14.658
9.61003 | 0.0889238 | 14.6863
9.63999 | 0.0892954 | 14.7348
9.65 | 0.0894112 | 14.7486
9.66001 | 0.0893716 | 14.7638
9.68003 | 0.0895109 | 14.7946
9.71 | 0.0897917 | 14.8429
9.73002 | 0.0899111 | 14.8722
9.75004 | 0.0902812 | 14.9041
9.78001 | 0.0902604 | 14.9549
9.79002 | 0.0904502 | 14.972
9.80003 | 0.0906543 | 14.9888
9.83 | 0.0907546 | 15.0372
9.85002 | 0.0910979 | 15.068
9.87004 | 0.0911857 | 15.0978
9.9 | 0.091528 | 15.1415
9.92002 | 0.0916287 | 15.1685
9.94004 | 0.0916943 | 15.198
9.97001 | 0.0920756 | 15.2408
9.99003 | 0.0920816 | 15.2692
10.02 | 0.0925274 | 15.318
10.04 | 0.0925616 | 15.3483
10.06 | 0.0929135 | 15.3801
10.09 | 0.0929516 | 15.4301
10.11 | 0.0933169 | 15.4616
10.14 | 0.0934156 | 15.5048
10.16 | 0.0936769 | 15.5326
10.18 | 0.0938846 | 15.5608
10.21 | 0.0941309 | 15.6031
10.23 | 0.0943386 | 15.6318
10.25 | 0.0943606 | 15.66
10.27 | 0.0947001 | 15.69
10.28 | 0.0948012 | 15.7053
10.3 | 0.0947986 | 15.7338
10.33 | 0.0952507 | 15.7758
10.35 | 0.0952187 | 15.8043
10.37 | 0.0955248 | 15.833
10.39 | 0.0957246 | 15.8636
10.4 | 0.0957176 | 15.8804
10.42 | 0.0959377 | 15.9136
10.44 | 0.0961842 | 15.9452
10.47 | 0.0963612 | 15.9922
10.49 | 0.0966234 | 16.0196
10.52 | 0.0967802 | 16.0601
10.54 | 0.0970854 | 16.0881
10.56 | 0.0971356 | 16.1146
10.59 | 0.0975232 | 16.158
10.61 | 0.0975976 | 16.191
10.63 | 0.0978575 | 16.221
10.64 | 0.0979605 | 16.2366
10.66 | 0.0980716 | 16.2698
10.68 | 0.0982805 | 16.3027
10.71 | 0.0984934 | 16.3473
10.73 | 0.0987003 | 16.3806
10.75 | 0.0988844 | 16.4141
10.78 | 0.0991152 | 16.4616
10.8 | 0.0992854 | 16.4931
10.83 | 0.0995505 | 16.5361
10.85 | 0.0997684 | 16.5641
10.87 | 0.0998903 | 16.5926
10.9 | 0.100173 | 16.6325
10.92 | 0.100317 | 16.6614
10.94 | 0.100521 | 16.6901
10.97 | 0.100791 | 16.7336
10.99 | 0.100963 | 16.7652
11.02 | 0.101152 | 16.8122
11.04 | 0.101334 | 16.8458
11.06 | 0.101611 | 16.8816
11.09 | 0.101811 | 16.9283
11.11 | 0.102015 | 16.9579
11.14 | 0.102258 | 16.999
11.16 | 0.102425 | 17.0236
11.18 | 0.102523 | 17.0516
11.21 | 0.102861 | 17.0939
11.23 | 0.102948 | 17.1215
11.24 | 0.103058 | 17.1364
11.25 | 0.103196 | 17.1515
11.28 | 0.103441 | 17.1936
11.3 | 0.10365 | 17.2224
11.33 | 0.103839 | 17.2684
11.35 | 0.104061 | 17.2981
11.37 | 0.104249 | 17.3308
11.4 | 0.104401 | 17.3796
11.42 | 0.10467 | 17.4082
11.44 | 0.104798 | 17.4378
11.47 | 0.105071 | 17.4788
11.49 | 0.105294 | 17.5073
11.52 | 0.105534 | 17.551
11.54 | 0.105672 | 17.5771
11.56 | 0.105758 | 17.6052
11.59 | 0.106106 | 17.6487
11.61 | 0.106174 | 17.6784
11.64 | 0.106588 | 17.7268
11.66 | 0.106676 | 17.7596
11.68 | 0.106867 | 17.7903
11.71 | 0.107106 | 17.8408
11.72 | 0.107181 | 17.8578
11.73 | 0.107311 | 17.874
11.75 | 0.107471 | 17.9059
11.78 | 0.107668 | 17.9527
11.8 | 0.107923 | 17.9817
11.83 | 0.108089 | 18.0237
11.84 | 0.108224 | 18.0366
11.85 | 0.10836 | 18.0494
11.87 | 0.108428 | 18.0755
11.9 | 0.108825 | 18.1195
11.92 | 0.108906 | 18.1475
11.94 | 0.109077 | 18.1779
11.96 | 0.109284 | 18.2111
11.97 | 0.109306 | 18.2263
11.99 | 0.109538 | 18.2571
12.02 | 0.109721 | 18.3065
12.04 | 0.109953 | 18.3391
12.06 | 0.110111 | 18.3681
12.09 | 0.110328 | 18.4118
12.11 | 0.110554 | 18.4375
12.14 | 0.110801 | 18.4766
12.16 | 0.110945 | 18.505
12.18 | 0.111114 | 18.5322
12.21 | 0.111421 | 18.5763
12.23 | 0.111517 | 18.6053
12.25 | 0.111754 | 18.6338
12.28 | 0.111985 | 18.679
12.3 | 0.112191 | 18.7085
12.33 | 0.11243 | 18.7536
12.35 | 0.112608 | 18.7866
12.37 | 0.112707 | 18.8188
12.4 | 0.112973 | 18.8665
12.42 | 0.11322 | 18.8953
12.44 | 0.113295 | 18.9226
12.46 | 0.113551 | 18.9496
12.47 | 0.113624 | 18.9653
12.49 | 0.113733 | 18.9927
12.52 | 0.114005 | 19.0331
12.54 | 0.114133 | 19.0636
12.56 | 0.114384 | 19.0935
12.59 | 0.114524 | 19.1375
12.6 | 0.114563 | 19.1538
12.61 | 0.114695 | 19.1701
12.64 | 0.115038 | 19.2164
12.66 | 0.115174 | 19.2488
12.68 | 0.115407 | 19.2826
12.7 | 0.115528 | 19.315
12.71 | 0.115645 | 19.3307
12.73 | 0.115804 | 19.3628
12.75 | 0.115856 | 19.3921
12.78 | 0.116238 | 19.4354
12.8 | 0.116378 | 19.4642
12.82 | 0.116471 | 19.4912
12.84 | 0.116772 | 19.5169
12.85 | 0.11685 | 19.5302
12.87 | 0.116917 | 19.558
12.9 | 0.117189 | 19.5986
12.92 | 0.117324 | 19.6287
12.94 | 0.117588 | 19.6607
12.97 | 0.117654 | 19.7066
12.98 | 0.117778 | 19.7236
12.99 | 0.11796 | 19.7409
13.01 | 0.118079 | 19.7739
13.04 | 0.118397 | 19.8167
13.06 | 0.118465 | 19.8473
13.09 | 0.118757 | 19.8877
13.1 | 0.118873 | 19.8999
13.11 | 0.118849 | 19.9137
13.13 | 0.118961 | 19.9438
13.16 | 0.119394 | 19.9839
13.18 | 0.119339 | 20.0126
13.2 | 0.119675 | 20.0411
13.23 | 0.119734 | 20.0847
13.24 | 0.119937 | 20.0997
13.25 | 0.12012 | 20.1146
13.28 | 0.120211 | 20.1563
13.3 | 0.120557 | 20.1875
13.32 | 0.120575 | 20.2203
13.35 | 0.120887 | 20.2636
13.36 | 0.121118 | 20.2791
13.37 | 0.121136 | 20.2952
13.4 | 0.121358 | 20.3362
13.42 | 0.121545 | 20.3621
13.44 | 0.121499 | 20.3906
13.47 | 0.121924 | 20.4303
13.49 | 0.122038 | 20.4591
13.5 | 0.122197 | 20.4756
13.51 | 0.122388 | 20.491
13.54 | 0.122324 | 20.5347
13.56 | 0.122663 | 20.5669
13.59 | 0.122758 | 20.6136
13.61 | 0.123133 | 20.6435
13.62 | 0.12326 | 20.6596
13.63 | 0.123275 | 20.6756
13.66 | 0.123451 | 20.7237
13.68 | 0.123546 | 20.7546
13.7 | 0.123727 | 20.7863
13.73 | 0.124122 | 20.8296
13.75 | 0.12416 | 20.8599
13.76 | 0.124294 | 20.8732
13.78 | 0.124435 | 20.9009
13.8 | 0.124448 | 20.9267
13.82 | 0.124905 | 20.9535
13.85 | 0.12503 | 20.9955
13.87 | 0.1253 | 21.0267
13.9 | 0.125318 | 21.0741
13.92 | 0.125634 | 21.1059
13.94 | 0.125798 | 21.1386
13.97 | 0.126134 | 21.1876
13.99 | 0.126292 | 21.2166
14.01 | 0.126378 | 21.2474
14.04 | 0.126654 | 21.2877
14.06 | 0.126857 | 21.3143
14.09 | 0.127092 | 21.3555
14.11 | 0.127134 | 21.3809
14.13 | 0.127401 | 21.4076
14.16 | 0.127598 | 21.4505
14.18 | 0.127871 | 21.4797
14.2 | 0.128055 | 21.508
14.23 | 0.12824 | 21.5516
14.25 | 0.128394 | 21.5808
14.27 | 0.128508 | 21.6113
14.28 | 0.128693 | 21.6273
14.3 | 0.128861 | 21.6601
14.32 | 0.128916 | 21.6902
14.35 | 0.129168 | 21.7355
14.37 | 0.129332 | 21.7623
14.39 | 0.129569 | 21.7885
14.4 | 0.129704 | 21.8015
14.42 | 0.129823 | 21.8284
14.44 | 0.129973 | 21.8525
14.47 | 0.130115 | 21.8943
14.49 | 0.130425 | 21.9234
14.5 | 0.130584 | 21.938
14.51 | 0.130617 | 21.9531
14.54 | 0.13083 | 22.0018
14.56 | 0.130918 | 22.0349
14.59 | 0.131264 | 22.0826
14.61 | 0.131372 | 22.1157
14.63 | 0.131528 | 22.1468
14.64 | 0.131603 | 22.1616
14.66 | 0.131827 | 22.1927
14.68 | 0.131916 | 22.2244
14.7 | 0.132154 | 22.2529
14.73 | 0.132378 | 22.2969
14.75 | 0.13259 | 22.3238
14.76 | 0.132658 | 22.3364
14.78 | 0.132693 | 22.3604
14.8 | 0.133008 | 22.3898
14.82 | 0.133085 | 22.4162
14.85 | 0.133374 | 22.4623
14.87 | 0.13352 | 22.4946
14.89 | 0.133685 | 22.5259
14.9 | 0.133784 | 22.542
14.92 | 0.133884 | 22.5763
14.94 | 0.134124 | 22.609
14.97 | 0.134382 | 22.653
14.99 | 0.134466 | 22.6825
15.01 | 0.134808 | 22.7094
15.04 | 0.134944 | 22.7482
15.06 | 0.135163 | 22.7765
15.09 | 0.135351 | 22.8152
15.11 | 0.135561 | 22.8431
15.13 | 0.135671 | 22.8701
15.15 | 0.135905 | 22.8982
15.16 | 0.136067 | 22.9136
15.18 | 0.136171 | 22.9441
15.2 | 0.136315 | 22.9746
15.23 | 0.136469 | 23.0211
15.25 | 0.136754 | 23.0538
15.26 | 0.136907 | 23.0695
15.28 | 0.136854 | 23.0979
15.3 | 0.13714 | 23.127
15.32 | 0.137264 | 23.1554
15.35 | 0.137517 | 23.1949
15.37 | 0.137764 | 23.2221
15.4 | 0.137914 | 23.2634
15.42 | 0.138214 | 23.2896
15.44 | 0.138148 | 23.3208
15.47 | 0.138644 | 23.3648
15.49 | 0.138525 | 23.3968
15.51 | 0.138891 | 23.4298
15.52 | 0.139053 | 23.4451
15.54 | 0.138992 | 23.4744
15.56 | 0.139231 | 23.5046
15.59 | 0.139516 | 23.5523
15.61 | 0.13964 | 23.5823
15.63 | 0.139925 | 23.6149
15.66 | 0.140005 | 23.6614
15.67 | 0.140217 | 23.6769
15.68 | 0.140351 | 23.6912
15.7 | 0.140241 | 23.7205
15.73 | 0.140788 | 23.7594
15.75 | 0.140752 | 23.7851
15.78 | 0.14105 | 23.8267
15.8 | 0.141196 | 23.8545
15.81 | 0.14125 | 23.8698
15.82 | 0.141335 | 23.8858
15.85 | 0.141685 | 23.933
15.87 | 0.141795 | 23.9646
15.9 | 0.142119 | 24.0147
15.92 | 0.142162 | 24.043
15.93 | 0.142271 | 24.0573
15.94 | 0.142361 | 24.0724
15.97 | 0.142564 | 24.1151
15.99 | 0.142671 | 24.1416
16.01 | 0.142975 | 24.1683
16.04 | 0.143164 | 24.2113
16.05 | 0.143313 | 24.2241
16.06 | 0.14345 | 24.2369
16.09 | 0.143562 | 24.2778
16.11 | 0.143838 | 24.3053
16.13 | 0.143845 | 24.3331
16.16 | 0.14414 | 24.3774
16.18 | 0.144228 | 24.4067
16.19 | 0.144323 | 24.4228
16.2 | 0.144428 | 24.4377
16.23 | 0.144681 | 24.4846
16.25 | 0.144844 | 24.5128
16.28 | 0.145175 | 24.5557
16.3 | 0.145287 | 24.5822
16.31 | 0.145431 | 24.5951
16.32 | 0.145527 | 24.6079
16.35 | 0.145708 | 24.6515
16.37 | 0.145844 | 24.6774
16.4 | 0.14602 | 24.7161
16.42 | 0.146162 | 24.7459
16.44 | 0.146314 | 24.7742
16.46 | 0.146525 | 24.8035
16.47 | 0.14662 | 24.8199
16.49 | 0.146745 | 24.8509
16.51 | 0.146904 | 24.8814
16.54 | 0.147085 | 24.9278
16.56 | 0.14738 | 24.9582
16.59 | 0.147451 | 25.0031
16.6 | 0.147543 | 25.0176
16.61 | 0.147674 | 25.032
16.63 | 0.147764 | 25.0589
16.66 | 0.14809 | 25.1018
16.68 | 0.148175 | 25.1269
16.7 | 0.148434 | 25.1516
16.73 | 0.148595 | 25.1883
16.75 | 0.148768 | 25.2128
16.78 | 0.149031 | 25.254
16.8 | 0.149145 | 25.2844
16.82 | 0.149273 | 25.3155
16.85 | 0.14966 | 25.3628
16.87 | 0.149811 | 25.3948
16.9 | 0.150061 | 25.4363
16.92 | 0.150141 | 25.4636
16.94 | 0.15032 | 25.4894
16.97 | 0.150502 | 25.5277
16.99 | 0.150685 | 25.5549
17.01 | 0.15087 | 25.5817
17.04 | 0.151011 | 25.6214
17.06 | 0.15133 | 25.6478
17.09 | 0.151432 | 25.6864
17.11 | 0.151735 | 25.7129
17.13 | 0.151789 | 25.739
17.16 | 0.152115 | 25.7798
17.18 | 0.152108 | 25.8103
17.2 | 0.152305 | 25.8414
17.23 | 0.152571 | 25.8845
17.25 | 0.152656 | 25.9121
17.26 | 0.152744 | 25.9247
17.28 | 0.153088 | 25.9465
17.3 | 0.153095 | 25.9698
17.32 | 0.153335 | 25.9941
17.35 | 0.153438 | 26.0278
17.37 | 0.153705 | 26.0553
17.38 | 0.153794 | 26.0696
17.4 | 0.153817 | 26.0958
17.42 | 0.153991 | 26.124
17.44 | 0.154223 | 26.1534
17.47 | 0.154289 | 26.1937
17.49 | 0.154673 | 26.2233
17.51 | 0.154681 | 26.2527
17.53 | 0.154914 | 26.2823
17.54 | 0.155061 | 26.2969
17.56 | 0.154975 | 26.3283
17.59 | 0.155371 | 26.3719
17.61 | 0.155395 | 26.3977
17.63 | 0.155555 | 26.4236
17.66 | 0.155833 | 26.4595
17.68 | 0.155973 | 26.4819
17.7 | 0.15628 | 26.5091
17.73 | 0.156394 | 26.5484
17.75 | 0.156645 | 26.5772
17.77 | 0.156628 | 26.6058
17.8 | 0.157004 | 26.6492
17.82 | 0.157017 | 26.68
17.85 | 0.157274 | 26.7247
17.87 | 0.157517 | 26.7515
17.89 | 0.157611 | 26.7775
17.92 | 0.157821 | 26.8149
17.94 | 0.158005 | 26.8385
17.96 | 0.158223 | 26.863
17.99 | 0.158344 | 26.898
18.01 | 0.158564 | 26.9217
18.04 | 0.15877 | 26.9586
18.06 | 0.158871 | 26.9842
18.08 | 0.159114 | 27.0101
18.11 | 0.159206 | 27.0511
18.13 | 0.159331 | 27.0797
18.16 | 0.159761 | 27.1243
18.18 | 0.159799 | 27.1534
18.2 | 0.159947 | 27.1811
18.22 | 0.160145 | 27.2073
18.23 | 0.160162 | 27.2198
18.25 | 0.160418 | 27.2427
18.27 | 0.160431 | 27.2659
18.3 | 0.160731 | 27.3013
18.32 | 0.160844 | 27.3234
18.35 | 0.160968 | 27.3646
18.37 | 0.16126 | 27.3911
18.39 | 0.161435 | 27.4208
18.42 | 0.161648 | 27.4665
18.44 | 0.161743 | 27.4949
18.46 | 0.162048 | 27.5259
18.49 | 0.162049 | 27.5718
18.51 | 0.162338 | 27.601
18.54 | 0.162584 | 27.6432
18.56 | 0.162698 | 27.6701
18.58 | 0.16278 | 27.6952
18.61 | 0.163115 | 27.7332
18.63 | 0.163275 | 27.7565
18.66 | 0.16348 | 27.7928
18.68 | 0.163679 | 27.8205
18.7 | 0.163798 | 27.8467
18.73 | 0.164032 | 27.8936
18.75 | 0.16424 | 27.9242
18.77 | 0.164418 | 27.955
18.8 | 0.164458 | 28.0047
18.81 | 0.164607 | 28.0205
18.82 | 0.164773 | 28.0354
18.85 | 0.165009 | 28.0792
18.87 | 0.165097 | 28.1057
18.89 | 0.165365 | 28.1313
18.92 | 0.165607 | 28.1703
18.94 | 0.165689 | 28.196
18.96 | 0.165918 | 28.2206
18.99 | 0.166131 | 28.2608
19.01 | 0.166235 | 28.2885
19.04 | 0.166625 | 28.3299
19.06 | 0.166761 | 28.3595
19.08 | 0.16684 | 28.3896
19.11 | 0.167128 | 28.4356
19.13 | 0.167348 | 28.4686
19.16 | 0.167465 | 28.5137
19.18 | 0.167727 | 28.5426
19.2 | 0.167821 | 28.5692
19.23 | 0.168044 | 28.6059
19.25 | 0.168323 | 28.631
19.27 | 0.168474 | 28.6552
19.3 | 0.168764 | 28.6935
19.32 | 0.168852 | 28.7235
19.35 | 0.169188 | 28.7687
19.37 | 0.169084 | 28.8006
19.39 | 0.169353 | 28.8342
19.42 | 0.169533 | 28.8815
19.44 | 0.169723 | 28.9144
19.45 | 0.169831 | 28.9305
19.46 | 0.16996 | 28.9461
19.49 | 0.170165 | 28.9929
19.51 | 0.170394 | 29.0231
19.54 | 0.170639 | 29.0662
19.56 | 0.170858 | 29.0955
19.58 | 0.170832 | 29.1217
19.61 | 0.171218 | 29.1571
19.63 | 0.171361 | 29.1828
19.66 | 0.171594 | 29.2221
19.68 | 0.171777 | 29.2504
19.69 | 0.17191 | 29.2656
19.7 | 0.171981 | 29.282
19.73 | 0.172225 | 29.3298
19.75 | 0.172358 | 29.3628
19.77 | 0.172499 | 29.3965
19.8 | 0.172779 | 29.4409
19.81 | 0.172938 | 29.4561
19.82 | 0.172975 | 29.4714
19.85 | 0.173238 | 29.5117
19.87 | 0.173209 | 29.5368
19.89 | 0.173405 | 29.5634
19.92 | 0.173754 | 29.6016
19.94 | 0.173876 | 29.6269
19.95 | 0.173974 | 29.6402
19.96 | 0.174058 | 29.6543
19.99 | 0.174312 | 29.6951
20.01 | 0.174478 | 29.7242
20.04 | 0.174653 | 29.7689
20.06 | 0.175 | 29.7999
20.08 | 0.175042 | 29.832
20.11 | 0.175351 | 29.8796
20.13 | 0.175452 | 29.9094
20.16 | 0.175793 | 29.9522
20.18 | 0.175802 | 29.9785
20.2 | 0.176023 | 30.0037
20.23 | 0.176261 | 30.0422
20.25 | 0.176269 | 30.066
20.27 | 0.176655 | 30.0922
20.3 | 0.176853 | 30.1344
20.32 | 0.177133 | 30.165
20.35 | 0.177281 | 30.2134
20.37 | 0.17757 | 30.2454
20.39 | 0.177596 | 30.278
20.42 | 0.177866 | 30.3252
20.44 | 0.178093 | 30.3549
20.46 | 0.178085 | 30.3858
20.47 | 0.178144 | 30.4018
20.49 | 0.17842 | 30.4311
20.51 | 0.178588 | 30.4616
20.54 | 0.178814 | 30.5039
20.56 | 0.178851 | 30.5285
20.58 | 0.179271 | 30.5528
20.61 | 0.179378 | 30.5927
20.63 | 0.17956 | 30.6204
20.66 | 0.179862 | 30.6664
20.68 | 0.180054 | 30.699
20.7 | 0.180151 | 30.7302
20.72 | 0.18028 | 30.762
20.73 | 0.1805 | 30.7785
20.75 | 0.180571 | 30.81
20.77 | 0.180582 | 30.8362
20.8 | 0.181021 | 30.8772
20.82 | 0.181093 | 30.9037
20.84 | 0.181373 | 30.9282
20.85 | 0.181376 | 30.9417
20.87 | 0.181498 | 30.9711
20.89 | 0.181813 | 30.9982
20.92 | 0.181855 | 31.0373
20.94 | 0.182231 | 31.0662
20.96 | 0.182245 | 31.0936
20.99 | 0.18256 | 31.1365
21.01 | 0.182629 | 31.1667
21.04 | 0.183018 | 31.2137
21.06 | 0.183061 | 31.2444
21.08 | 0.18321 | 31.2753
21.11 | 0.183536 | 31.3191
21.13 | 0.183665 | 31.3457
21.16 | 0.184026 | 31.3852
21.18 | 0.184013 | 31.4108
21.2 | 0.184411 | 31.4363
21.23 | 0.184434 | 31.4752
21.25 | 0.184817 | 31.5049
21.27 | 0.184699 | 31.5343
21.3 | 0.185175 | 31.5814
21.32 | 0.185189 | 31.6128
21.35 | 0.185497 | 31.6588
21.37 | 0.18567 | 31.6917
21.39 | 0.185862 | 31.7229
21.42 | 0.185982 | 31.7677
21.44 | 0.186257 | 31.7992
21.46 | 0.186513 | 31.8276
21.49 | 0.186647 | 31.8705
21.51 | 0.186878 | 31.8985
21.54 | 0.187153 | 31.9359
21.56 | 0.187201 | 31.9612
21.58 | 0.187278 | 31.9872
21.61 | 0.187625 | 32.0284
21.63 | 0.187716 | 32.0591
21.65 | 0.187995 | 32.0892
21.66 | 0.188052 | 32.1054
21.68 | 0.188121 | 32.1385
21.7 | 0.188437 | 32.1715
21.73 | 0.188536 | 32.216
21.75 | 0.188866 | 32.2441
21.77 | 0.188865 | 32.2696
21.79 | 0.189038 | 32.2945
21.8 | 0.189208 | 32.3077
21.82 | 0.189248 | 32.3333
21.85 | 0.18966 | 32.3752
21.87 | 0.189616 | 32.4035
21.89 | 0.189875 | 32.4304
21.92 | 0.190063 | 32.4698
21.94 | 0.190287 | 32.4969
21.96 | 0.190418 | 32.5251
21.99 | 0.190711 | 32.5683
22.01 | 0.190831 | 32.6015
22.04 | 0.191036 | 32.6506
22.05 | 0.191294 | 32.6657
22.06 | 0.191324 | 32.6803
22.08 | 0.19135 | 32.709
22.11 | 0.191569 | 32.7476
22.13 | 0.19173 | 32.7722
22.16 | 0.192034 | 32.8108
22.18 | 0.192105 | 32.8357
22.2 | 0.192418 | 32.8624
22.23 | 0.192448 | 32.9074
22.25 | 0.192811 | 32.9356
22.27 | 0.192894 | 32.9672
22.3 | 0.193258 | 33.015
22.32 | 0.193148 | 33.0439
22.35 | 0.193597 | 33.092
22.37 | 0.193666 | 33.1228
22.39 | 0.193804 | 33.1534
22.42 | 0.194062 | 33.1989
22.44 | 0.194233 | 33.226
22.46 | 0.194447 | 33.2547
22.49 | 0.194645 | 33.2933
22.51 | 0.194974 | 33.3182
22.54 | 0.194974 | 33.3599
22.56 | 0.195347 | 33.3863
22.58 | 0.195421 | 33.4144
22.6 | 0.195701 | 33.4448
22.61 | 0.195755 | 33.4609
22.63 | 0.195772 | 33.4925
22.66 | 0.196117 | 33.5406
22.68 | 0.196178 | 33.5736
22.7 | 0.196427 | 33.6044
22.72 | 0.196626 | 33.6321
22.75 | 0.196788 | 33.6703
22.77 | 0.197065 | 33.6944
22.8 | 0.197289 | 33.7319
22.82 | 0.197365 | 33.7571
22.84 | 0.197375 | 33.7831
22.86 | 0.197804 | 33.8104
22.87 | 0.197735 | 33.8246
22.89 | 0.197839 | 33.8521
22.92 | 0.198247 | 33.8946
22.94 | 0.198329 | 33.9249
22.96 | 0.198521 | 33.9543
22.99 | 0.198687 | 34.0022
23 | 0.198841 | 34.0174
23.01 | 0.19904 | 34.0333
23.03 | 0.199021 | 34.0635
23.06 | 0.199427 | 34.1061
23.08 | 0.199459 | 34.1311
23.11 | 0.19972 | 34.1679
23.13 | 0.199832 | 34.1921
23.14 | 0.199983 | 34.2042
23.15 | 0.20011 | 34.217
23.18 | 0.200268 | 34.2578
23.2 | 0.200428 | 34.2894
23.22 | 0.200713 | 34.3209
23.25 | 0.200745 | 34.3698
23.27 | 0.201183 | 34.4031
23.3 | 0.201255 | 34.449
23.32 | 0.201518 | 34.4808
23.34 | 0.201542 | 34.5123
23.37 | 0.20202 | 34.5596
23.39 | 0.201995 | 34.5896
23.41 | 0.202204 | 34.6187
23.42 | 0.202318 | 34.6321
23.44 | 0.202444 | 34.6586
23.46 | 0.20258 | 34.6833
23.49 | 0.202924 | 34.7194
23.51 | 0.203051 | 34.7459
23.52 | 0.20323 | 34.7596
23.53 | 0.203351 | 34.7732
23.56 | 0.203495 | 34.8184
23.58 | 0.203763 | 34.8504
23.61 | 0.203843 | 34.8975
23.63 | 0.204087 | 34.9295
23.65 | 0.204181 | 34.9604
23.66 | 0.204235 | 34.9756
23.68 | 0.204434 | 35.0042
23.7 | 0.204598 | 35.0324
23.72 | 0.204807 | 35.058
23.75 | 0.205059 | 35.0961
23.77 | 0.205263 | 35.1213
23.8 | 0.205411 | 35.1597
23.82 | 0.205661 | 35.1863
23.84 | 0.205768 | 35.2139
23.87 | 0.206108 | 35.2558
23.89 | 0.206089 | 35.2849
23.91 | 0.20633 | 35.3156
23.92 | 0.206453 | 35.3309
23.94 | 0.206621 | 35.3622
23.96 | 0.206768 | 35.3944
23.99 | 0.207033 | 35.4394
24.01 | 0.207161 | 35.4676
24.03 | 0.207338 | 35.4963
24.06 | 0.207528 | 35.535
24.08 | 0.207731 | 35.56
24.11 | 0.20798 | 35.5978
24.13 | 0.208161 | 35.6203
24.15 | 0.20839 | 35.6489
24.18 | 0.208545 | 35.6921
24.2 | 0.20885 | 35.7231
24.22 | 0.208896 | 35.7553
24.25 | 0.209244 | 35.8023
24.27 | 0.209274 | 35.835
24.28 | 0.209431 | 35.8506
24.3 | 0.209608 | 35.8818
24.32 | 0.209633 | 35.9118
24.34 | 0.20985 | 35.9422
24.37 | 0.210188 | 35.9833
24.39 | 0.210268 | 36.0101
24.41 | 0.21052 | 36.0371
24.42 | 0.210613 | 36.0501
24.44 | 0.210685 | 36.0743
24.46 | 0.210921 | 36.1003
24.49 | 0.211111 | 36.141
24.51 | 0.211314 | 36.1691
24.53 | 0.211443 | 36.1993
24.54 | 0.211541 | 36.2146
24.56 | 0.211688 | 36.2456
24.58 | 0.211994 | 36.2779
24.61 | 0.212108 | 36.326
24.63 | 0.212327 | 36.3556
24.65 | 0.212431 | 36.3835
24.66 | 0.21259 | 36.3978
24.68 | 0.21272 | 36.4236
24.7 | 0.212904 | 36.4489
24.72 | 0.213005 | 36.4736
24.75 | 0.213375 | 36.5133
24.77 | 0.213389 | 36.5389
24.8 | 0.213684 | 36.5784
24.82 | 0.213778 | 36.6043
24.84 | 0.213975 | 36.6319
24.87 | 0.214252 | 36.6747
24.89 | 0.21435 | 36.7059
24.92 | 0.214686 | 36.754
24.94 | 0.214809 | 36.7854
24.96 | 0.2151 | 36.8155
24.99 | 0.215227 | 36.8568
25.01 | 0.215424 | 36.8831
25.03 | 0.215415 | 36.9073
25.05 | 0.215702 | 36.931
25.06 | 0.215755 | 36.9437
25.08 | 0.215961 | 36.9686
25.11 | 0.216072 | 37.0077
25.13 | 0.216323 | 37.0369
25.15 | 0.216469 | 37.0667
25.18 | 0.21676 | 37.1119
25.2 | 0.216829 | 37.1434
25.22 | 0.217025 | 37.1748
25.25 | 0.217308 | 37.2241
25.27 | 0.217387 | 37.2563
25.29 | 0.217787 | 37.2869
25.3 | 0.217741 | 37.3028
25.32 | 0.2177 | 37.3318
25.34 | 0.218173 | 37.3588
25.37 | 0.218171 | 37.3984
25.39 | 0.218534 | 37.4233
25.42 | 0.218617 | 37.4599
25.44 | 0.218924 | 37.4864
25.46 | 0.218996 | 37.5128
25.49 | 0.219338 | 37.555
25.51 | 0.219472 | 37.5852
25.53 | 0.21944 | 37.6176
25.56 | 0.219755 | 37.6658
25.58 | 0.219903 | 37.6987
25.59 | 0.220091 | 37.7151
25.61 | 0.220192 | 37.7461
25.63 | 0.220368 | 37.7734
25.65 | 0.22061 | 37.7979
25.68 | 0.220688 | 37.8347
25.7 | 0.221084 | 37.8584
25.71 | 0.221188 | 37.8706
25.72 | 0.221108 | 37.8833
25.75 | 0.221401 | 37.9214
25.77 | 0.221438 | 37.9494
25.8 | 0.221834 | 37.9899
25.82 | 0.221869 | 38.0176
25.84 | 0.22203 | 38.0462
25.86 | 0.222288 | 38.0761
25.87 | 0.22235 | 38.0914
25.89 | 0.222405 | 38.1231
25.92 | 0.222875 | 38.1707
25.94 | 0.222875 | 38.2026
25.96 | 0.223178 | 38.2311
25.99 | 0.223285 | 38.2689
26 | 0.223429 | 38.2803
26.01 | 0.22355 | 38.2916
26.03 | 0.223548 | 38.3147
26.06 | 0.223863 | 38.3498
26.08 | 0.224014 | 38.3758
26.11 | 0.224229 | 38.4179
26.13 | 0.224473 | 38.4493
26.15 | 0.224548 | 38.4819
26.18 | 0.224884 | 38.5276
26.2 | 0.225042 | 38.5609
26.22 | 0.225261 | 38.5937
26.25 | 0.225321 | 38.6381
26.27 | 0.225608 | 38.6706
26.3 | 0.225725 | 38.7148
26.32 | 0.225935 | 38.7419
26.34 | 0.226016 | 38.7689
26.37 | 0.226479 | 38.8046
26.39 | 0.226384 | 38.8288
26.42 | 0.226867 | 38.867
26.44 | 0.226804 | 38.8936
26.46 | 0.227026 | 38.9243
26.49 | 0.227214 | 38.9713
26.51 | 0.227455 | 39.0031
26.53 | 0.22768 | 39.0361
26.56 | 0.227809 | 39.0819
26.57 | 0.227995 | 39.0963
26.58 | 0.228204 | 39.1103
26.61 | 0.228106 | 39.1526
26.63 | 0.228554 | 39.1776
26.65 | 0.228622 | 39.2025
26.68 | 0.228944 | 39.2398
26.7 | 0.228979 | 39.2636
26.71 | 0.229041 | 39.2761
26.72 | 0.229168 | 39.2887
26.75 | 0.229464 | 39.3295
26.77 | 0.229461 | 39.3577
26.8 | 0.229985 | 39.3997
26.82 | 0.229968 | 39.431
26.84 | 0.230157 | 39.4614
26.87 | 0.230372 | 39.5084
26.89 | 0.230578 | 39.5392
26.92 | 0.230832 | 39.5826
26.94 | 0.230925 | 39.6094
26.96 | 0.231303 | 39.6345
26.99 | 0.231185 | 39.6718
27.01 | 0.231648 | 39.6957
27.03 | 0.231675 | 39.72
27.06 | 0.232023 | 39.7605
27.08 | 0.232066 | 39.7887
27.1 | 0.232308 | 39.8199
27.11 | 0.232443 | 39.8353
27.13 | 0.232555 | 39.8676
27.15 | 0.232648 | 39.8998
27.18 | 0.233077 | 39.9481
27.2 | 0.233107 | 39.9784
27.22 | 0.233381 | 40.0076
27.25 | 0.233636 | 40.0521
27.27 | 0.233822 | 40.079
27.3 | 0.233937 | 40.1211
27.32 | 0.234133 | 40.1474
27.34 | 0.234237 | 40.1709
27.36 | 0.234417 | 40.1949
27.37 | 0.234444 | 40.2084
27.39 | 0.234644 | 40.2323
27.42 | 0.235017 | 40.2739
27.44 | 0.235048 | 40.3046
27.46 | 0.235298 | 40.3356
27.47 | 0.235501 | 40.3511
27.49 | 0.235481 | 40.3859
27.51 | 0.235617 | 40.4191
27.53 | 0.235841 | 40.4508
27.56 | 0.236092 | 40.4935
27.58 | 0.236218 | 40.5188
27.61 | 0.236475 | 40.5543
27.62 | 0.236619 | 40.5659
27.63 | 0.236758 | 40.5788
27.65 | 0.236859 | 40.6037
27.68 | 0.237218 | 40.6421
27.7 | 0.237205 | 40.6692
27.72 | 0.237468 | 40.6954
27.75 | 0.237582 | 40.7356
27.76 | 0.237743 | 40.7497
27.77 | 0.237872 | 40.7644
27.79 | 0.237929 | 40.7938
27.82 | 0.238233 | 40.84
27.84 | 0.238348 | 40.8725
27.87 | 0.238644 | 40.9167
27.88 | 0.238768 | 40.9305
27.89 | 0.23885 | 40.9441
27.91 | 0.238958 | 40.9689
27.94 | 0.239312 | 41.0057
27.96 | 0.239298 | 41.0298
27.98 | 0.239613 | 41.0538
28.01 | 0.239772 | 41.0929
28.03 | 0.239968 | 41.1219
28.06 | 0.240171 | 41.1664
28.08 | 0.240338 | 41.1986
28.1 | 0.240455 | 41.2286
28.13 | 0.240841 | 41.2755
28.15 | 0.240954 | 41.3077
28.18 | 0.24129 | 41.3535
28.2 | 0.241324 | 41.3859
28.22 | 0.241615 | 41.4151
28.25 | 0.241661 | 41.4544
28.27 | 0.241958 | 41.4812
28.29 | 0.242056 | 41.5048
28.32 | 0.242348 | 41.5399
28.34 | 0.242515 | 41.5668
28.37 | 0.242741 | 41.6074
28.39 | 0.242988 | 41.6368
28.41 | 0.243032 | 41.667
28.44 | 0.243445 | 41.7143
28.46 | 0.243328 | 41.7472
28.48 | 0.243758 | 41.7786
28.51 | 0.24383 | 41.8243
28.52 | 0.244023 | 41.8391
28.53 | 0.244174 | 41.8538
28.56 | 0.244296 | 41.8911
28.58 | 0.244574 | 41.9152
28.6 | 0.244622 | 41.9394
28.63 | 0.245 | 41.9763
28.64 | 0.24508 | 41.9888
28.65 | 0.245074 | 42.0014
28.68 | 0.24545 | 42.041
28.7 | 0.245492 | 42.0673
28.72 | 0.245715 | 42.0939
28.75 | 0.245831 | 42.1368
28.77 | 0.246055 | 42.1682
28.78 | 0.246191 | 42.1832
28.79 | 0.246271 | 42.1989
28.82 | 0.246471 | 42.2451
28.84 | 0.246564 | 42.274
28.87 | 0.246902 | 42.316
28.89 | 0.247006 | 42.3426
28.91 | 0.247167 | 42.3674
28.92 | 0.247285 | 42.3799
28.94 | 0.247557 | 42.404
28.96 | 0.247616 | 42.4276
28.98 | 0.247754 | 42.4511
29.01 | 0.248097 | 42.4922
29.03 | 0.248332 | 42.5214
29.06 | 0.248411 | 42.5694
29.08 | 0.248681 | 42.6017
29.1 | 0.248733 | 42.6334
29.13 | 0.249022 | 42.6826
29.15 | 0.249175 | 42.7128
29.17 | 0.249411 | 42.742
29.18 | 0.249581 | 42.7569
29.2 | 0.249624 | 42.7862
29.22 | 0.24973 | 42.8129
29.25 | 0.250002 | 42.8526
29.27 | 0.250155 | 42.8766
29.29 | 0.25038 | 42.8991
29.31 | 0.250458 | 42.9239
29.32 | 0.250574 | 42.9369
29.34 | 0.250794 | 42.9632
29.37 | 0.250982 | 43.0074
29.39 | 0.251318 | 43.0396
29.41 | 0.251429 | 43.0727
29.43 | 0.251498 | 43.1044
29.44 | 0.251645 | 43.12
29.46 | 0.251744 | 43.1515
29.48 | 0.2519 | 43.1807
29.51 | 0.252152 | 43.2203
29.53 | 0.252338 | 43.2444
29.55 | 0.252545 | 43.2699
29.56 | 0.252605 | 43.2826
29.58 | 0.252664 | 43.3071
29.6 | 0.253043 | 43.3318
29.63 | 0.253102 | 43.3725
29.65 | 0.253445 | 43.3986
29.68 | 0.253514 | 43.4387
29.69 | 0.25368 | 43.4524
29.7 | 0.253874 | 43.4666
29.72 | 0.253835 | 43.4956
29.75 | 0.254251 | 43.5434
29.77 | 0.254241 | 43.5753
29.79 | 0.254504 | 43.607
29.81 | 0.254687 | 43.6365
29.82 | 0.254715 | 43.6502
29.84 | 0.254907 | 43.6764
29.87 | 0.255164 | 43.7135
29.89 | 0.255327 | 43.7364
29.91 | 0.255545 | 43.761
29.94 | 0.255673 | 43.7966
29.95 | 0.255891 | 43.8095
29.96 | 0.255967 | 43.8238
29.98 | 0.255911 | 43.8498
30.01 | 0.256411 | 43.8942
30.03 | 0.256414 | 43.9267
30.06 | 0.256796 | 43.9753
30.08 | 0.256812 | 44.0092
30.09 | 0.25692 | 44.0251
30.1 | 0.257082 | 44.0407
30.13 | 0.257221 | 44.0853
30.15 | 0.257408 | 44.1143
30.18 | 0.257692 | 44.1542
30.2 | 0.257844 | 44.1812
30.21 | 0.257975 | 44.1939
30.22 | 0.258038 | 44.2061
30.25 | 0.258283 | 44.2421
30.27 | 0.258454 | 44.2663
30.29 | 0.25854 | 44.2909
30.32 | 0.258898 | 44.332
30.34 | 0.259015 | 44.3623
30.37 | 0.259264 | 44.4086
30.39 | 0.259403 | 44.4424
30.41 | 0.259602 | 44.4746
30.44 | 0.259758 | 44.5192
30.46 | 0.259928 | 44.5476
30.47 | 0.26008 | 44.5615
30.48 | 0.260159 | 44.5739
30.51 | 0.260323 | 44.6106
30.53 | 0.260573 | 44.6358
30.56 | 0.260745 | 44.6719
30.58 | 0.260955 | 44.6977
30.6 | 0.260945 | 44.7249
30.62 | 0.261211 | 44.7514
30.63 | 0.261363 | 44.7654
30.65 | 0.261452 | 44.793
30.68 | 0.261773 | 44.8347
30.7 | 0.261812 | 44.8637
30.72 | 0.262013 | 44.8953
30.74 | 0.262275 | 44.9277
30.75 | 0.262254 | 44.9437
30.77 | 0.262358 | 44.9751
30.79 | 0.262697 | 45.0041
30.82 | 0.262738 | 45.0431
30.84 | 0.263057 | 45.0658
30.87 | 0.263096 | 45.1018
30.89 | 0.26346 | 45.1256
30.91 | 0.263491 | 45.1496
30.94 | 0.263828 | 45.1912
30.96 | 0.263909 | 45.2183
30.98 | 0.264028 | 45.2487
31.01 | 0.264341 | 45.2948
31.03 | 0.264374 | 45.3254
31.04 | 0.26457 | 45.3415
31.06 | 0.264766 | 45.3745
31.08 | 0.264791 | 45.4044
31.1 | 0.265164 | 45.4356
31.13 | 0.265183 | 45.4808
31.15 | 0.265567 | 45.5079
31.16 | 0.265604 | 45.5212
31.18 | 0.265605 | 45.5479
31.2 | 0.265958 | 45.5717
31.22 | 0.265918 | 45.5945
31.25 | 0.266401 | 45.6322
31.27 | 0.266351 | 45.6576
31.29 | 0.266591 | 45.6839
31.3 | 0.266767 | 45.6994
31.32 | 0.266795 | 45.7304
31.34 | 0.26699 | 45.7607
31.37 | 0.267186 | 45.8084
31.39 | 0.267394 | 45.8412
31.41 | 0.267581 | 45.8713
31.44 | 0.267783 | 45.9141
31.46 | 0.268057 | 45.9398
31.48 | 0.268002 | 45.9654
31.51 | 0.268444 | 46.0019
31.53 | 0.268505 | 46.0247
31.56 | 0.2688 | 46.0626
31.58 | 0.268828 | 46.0894
31.6 | 0.269088 | 46.1164
31.63 | 0.269242 | 46.1588
31.65 | 0.269451 | 46.1888
31.68 | 0.269755 | 46.2341
31.7 | 0.269884 | 46.2649
31.72 | 0.27013 | 46.2959
31.75 | 0.270305 | 46.3403
31.77 | 0.270505 | 46.3674
31.79 | 0.270594 | 46.3921
31.82 | 0.270915 | 46.4293
31.84 | 0.271025 | 46.4536
31.87 | 0.271205 | 46.4896
31.89 | 0.271505 | 46.5154
31.91 | 0.271591 | 46.5424
31.94 | 0.271875 | 46.5853
31.95 | 0.271925 | 46.6
31.96 | 0.27199 | 46.6153
31.98 | 0.272193 | 46.6477
32.01 | 0.272282 | 46.6954
32.03 | 0.272572 | 46.7278
32.06 | 0.272659 | 46.7706
32.08 | 0.272918 | 46.799
32.09 | 0.273091 | 46.8132
32.1 | 0.273101 | 46.8273
32.13 | 0.273345 | 46.8659
32.15 | 0.273441 | 46.8928
32.18 | 0.273724 | 46.9293
32.2 | 0.273919 | 46.9538
32.22 | 0.273916 | 46.9799
32.24 | 0.274238 | 47.006
32.25 | 0.274367 | 47.0194
32.27 | 0.274396 | 47.0498
32.29 | 0.274515 | 47.081
32.32 | 0.274908 | 47.1275
32.34 | 0.27498 | 47.1608
32.37 | 0.275331 | 47.2073
32.39 | 0.275399 | 47.2347
32.41 | 0.275605 | 47.2615
32.44 | 0.275799 | 47.2966
32.46 | 0.275961 | 47.3209
32.48 | 0.276153 | 47.3444
32.51 | 0.276333 | 47.3823
32.53 | 0.276584 | 47.4093
32.56 | 0.276654 | 47.4486
32.58 | 0.276985 | 47.4754
32.6 | 0.277049 | 47.5028
32.63 | 0.27739 | 47.5466
32.65 | 0.277512 | 47.5764
32.68 | 0.277785 | 47.6241
32.7 | 0.277908 | 47.6554
32.72 | 0.277962 | 47.6846
32.74 | 0.278256 | 47.7097
32.77 | 0.278336 | 47.7452
32.78 | 0.278438 | 47.7562
32.79 | 0.278601 | 47.7676
32.82 | 0.278786 | 47.8015
32.84 | 0.279038 | 47.8255
32.86 | 0.279164 | 47.8524
32.89 | 0.279398 | 47.8947
32.9 | 0.279575 | 47.9098
32.91 | 0.279616 | 47.9251
32.94 | 0.279744 | 47.9725
32.96 | 0.280011 | 48.0047
32.98 | 0.280094 | 48.0381
33.01 | 0.280423 | 48.0844
33.03 | 0.280492 | 48.1145
33.04 | 0.280601 | 48.1297
33.05 | 0.28075 | 48.1447
33.08 | 0.280899 | 48.1849
33.1 | 0.281134 | 48.2102
33.13 | 0.281321 | 48.2457
33.15 | 0.281569 | 48.2682
33.16 | 0.281665 | 48.2794
33.17 | 0.281698 | 48.2919
33.2 | 0.281904 | 48.3317
33.22 | 0.282079 | 48.3605
33.24 | 0.282155 | 48.3907
33.27 | 0.282505 | 48.4364
33.29 | 0.282661 | 48.4682
33.3 | 0.282768 | 48.4845
33.32 | 0.282856 | 48.5164
33.34 | 0.282994 | 48.5464
33.36 | 0.283253 | 48.5744
33.39 | 0.283434 | 48.6135
33.41 | 0.283574 | 48.6371
33.44 | 0.283891 | 48.6722
33.46 | 0.283964 | 48.6965
33.48 | 0.284061 | 48.7197
33.51 | 0.284391 | 48.7592
33.53 | 0.28448 | 48.7857
33.55 | 0.284728 | 48.8122
33.57 | 0.284921 | 48.8405
33.58 | 0.284983 | 48.856
33.6 | 0.285098 | 48.8864
33.63 | 0.285268 | 48.9318
33.65 | 0.285544 | 48.963
33.67 | 0.285669 | 48.9937
33.7 | 0.285937 | 49.0347
33.72 | 0.286065 | 49.0597
33.74 | 0.286268 | 49.0844
33.77 | 0.286483 | 49.1169
33.79 | 0.28666 | 49.1396
33.82 | 0.286869 | 49.1759
33.83 | 0.286964 | 49.1891
33.84 | 0.28704 | 49.2024
33.86 | 0.287208 | 49.2312
33.89 | 0.287398 | 49.2767
33.91 | 0.287582 | 49.3082
33.94 | 0.287811 | 49.3584
33.96 | 0.287918 | 49.3905
33.97 | 0.288024 | 49.4055
33.98 | 0.288165 | 49.4201
34.01 | 0.288314 | 49.4624
34.03 | 0.288523 | 49.4902
34.05 | 0.28866 | 49.5179
34.08 | 0.288938 | 49.5566
34.1 | 0.289054 | 49.5811
34.13 | 0.289313 | 49.6146
34.15 | 0.289482 | 49.6374
34.17 | 0.289524 | 49.6627
34.2 | 0.289918 | 49.7024
34.22 | 0.29001 | 49.7326
34.23 | 0.290103 | 49.7487
34.24 | 0.290208 | 49.7651
34.27 | 0.290408 | 49.8171
34.29 | 0.290612 | 49.8511
34.32 | 0.290787 | 49.898
34.34 | 0.291006 | 49.9259
34.36 | 0.291107 | 49.949
34.39 | 0.291368 | 49.9835
34.41 | 0.291516 | 50.0076
34.44 | 0.291715 | 50.0424
34.46 | 0.291931 | 50.0686
34.48 | 0.292056 | 50.0959
34.49 | 0.292133 | 50.1093
34.51 | 0.292295 | 50.1359
34.53 | 0.292438 | 50.1638
34.55 | 0.292632 | 50.1914
34.58 | 0.292735 | 50.2371
34.6 | 0.292928 | 50.2685
34.62 | 0.293201 | 50.3001
34.63 | 0.293231 | 50.3162
34.65 | 0.293232 | 50.3462
34.67 | 0.293535 | 50.3715
34.7 | 0.293762 | 50.4079
34.72 | 0.293951 | 50.4296
34.74 | 0.293988 | 50.4502
34.76 | 0.294226 | 50.4726
34.77 | 0.294373 | 50.4841
34.79 | 0.294389 | 50.5082
34.82 | 0.29474 | 50.5508
34.84 | 0.294846 | 50.5821
34.86 | 0.294978 | 50.6127
34.89 | 0.295199 | 50.6596
34.91 | 0.295357 | 50.6919
34.94 | 0.295602 | 50.7382
34.96 | 0.295722 | 50.7703
34.98 | 0.296034 | 50.8019
35.01 | 0.296111 | 50.8432
35.03 | 0.296458 | 50.8693
35.05 | 0.296385 | 50.8936
35.08 | 0.296861 | 50.9267
35.1 | 0.296835 | 50.9494
35.13 | 0.297277 | 50.9883
35.15 | 0.297246 | 51.0142
35.17 | 0.297468 | 51.0442
35.2 | 0.297704 | 51.0919
35.22 | 0.297888 | 51.1236
35.24 | 0.298123 | 51.1564
35.27 | 0.298364 | 51.2039
35.28 | 0.29849 | 51.2181
35.29 | 0.298501 | 51.2319
35.32 | 0.2987 | 51.2712
35.34 | 0.298908 | 51.2951
35.36 | 0.298992 | 51.3192
35.39 | 0.29924 | 51.3541
35.41 | 0.299397 | 51.377
35.42 | 0.299541 | 51.3892
35.44 | 0.299693 | 51.4154
35.46 | 0.299751 | 51.4413
35.48 | 0.300058 | 51.4682
35.51 | 0.300156 | 51.5094
35.53 | 0.300403 | 51.5382
35.55 | 0.300532 | 51.5677
35.56 | 0.300624 | 51.5836
35.58 | 0.300794 | 51.6144
35.6 | 0.300824 | 51.645
35.63 | 0.301204 | 51.6886
35.65 | 0.301294 | 51.7133
35.67 | 0.301398 | 51.7361
35.69 | 0.301714 | 51.7585
35.7 | 0.301748 | 51.7698
35.72 | 0.301859 | 51.7922
35.74 | 0.302096 | 51.8155
35.77 | 0.302251 | 51.8544
35.79 | 0.302455 | 51.8825
35.82 | 0.302558 | 51.9266
35.84 | 0.30282 | 51.9574
35.86 | 0.302951 | 51.9907
35.89 | 0.303176 | 52.0387
35.91 | 0.303382 | 52.0699
35.94 | 0.303588 | 52.1158
35.96 | 0.303755 | 52.144
35.98 | 0.303884 | 52.1709
36.01 | 0.304122 | 52.2096
36.03 | 0.304217 | 52.2334
36.05 | 0.304519 | 52.2568
36.08 | 0.304598 | 52.2918
36.1 | 0.304888 | 52.3178
36.13 | 0.305 | 52.3571
36.15 | 0.305304 | 52.3869
36.17 | 0.305334 | 52.4187
36.2 | 0.305694 | 52.4667
36.22 | 0.305729 | 52.4999
36.24 | 0.305859 | 52.5319
36.25 | 0.306014 | 52.5466
36.27 | 0.306151 | 52.5741
36.29 | 0.306255 | 52.5979
36.32 | 0.306575 | 52.6316
36.34 | 0.30667 | 52.6539
36.36 | 0.306943 | 52.6752
36.37 | 0.307014 | 52.6871
36.39 | 0.307025 | 52.7127
36.41 | 0.307284 | 52.7394
36.44 | 0.307441 | 52.7804
36.46 | 0.307627 | 52.8091
36.48 | 0.307817 | 52.8381
36.51 | 0.308051 | 52.883
36.53 | 0.308234 | 52.9136
36.55 | 0.308321 | 52.9441
36.58 | 0.308627 | 52.9877
36.6 | 0.308711 | 53.0144
36.63 | 0.30896 | 53.0517
36.64 | 0.309108 | 53.0626
36.65 | 0.309143 | 53.0733
36.67 | 0.309273 | 53.0939
36.7 | 0.309514 | 53.1289
36.72 | 0.30961 | 53.1523
36.74 | 0.309904 | 53.1779
36.77 | 0.309947 | 53.2206
36.78 | 0.310111 | 53.2356
36.79 | 0.310285 | 53.2507
36.82 | 0.310308 | 53.2981
36.84 | 0.310658 | 53.3316
36.86 | 0.310664 | 53.3647
36.89 | 0.311057 | 53.4108
36.91 | 0.311035 | 53.4405
36.93 | 0.31124 | 53.4681
36.94 | 0.311448 | 53.482
36.96 | 0.311514 | 53.5074
36.98 | 0.311639 | 53.5318
37.01 | 0.311944 | 53.5657
37.03 | 0.31202 | 53.5877
37.05 | 0.312337 | 53.6114
37.08 | 0.312398 | 53.6496
37.1 | 0.312754 | 53.6782
37.13 | 0.312765 | 53.7254
37.15 | 0.313141 | 53.7569
37.17 | 0.313128 | 53.7884
37.19 | 0.313354 | 53.8217
37.2 | 0.31355 | 53.837
37.22 | 0.313546 | 53.8664
37.24 | 0.31373 | 53.8924
37.27 | 0.313938 | 53.9298
37.29 | 0.314064 | 53.9522
37.31 | 0.314406 | 53.977
37.32 | 0.314408 | 53.9887
37.34 | 0.314519 | 54.0132
37.36 | 0.314781 | 54.0369
37.39 | 0.31485 | 54.0767
37.41 | 0.315199 | 54.1017
37.44 | 0.315278 | 54.1429
37.46 | 0.315511 | 54.1734
37.48 | 0.315646 | 54.2042
37.51 | 0.315946 | 54.2511
37.53 | 0.316018 | 54.2816
37.55 | 0.316222 | 54.3104
37.58 | 0.316444 | 54.3489
37.59 | 0.316528 | 54.3609
37.6 | 0.316633 | 54.3726
37.63 | 0.316838 | 54.4064
37.65 | 0.317014 | 54.4279
37.67 | 0.317178 | 54.4517
37.7 | 0.317416 | 54.4884
37.72 | 0.317545 | 54.5144
37.74 | 0.317711 | 54.5432
37.77 | 0.31794 | 54.5879
37.79 | 0.318115 | 54.6199
37.81 | 0.318208 | 54.6536
37.84 | 0.318484 | 54.7029
37.85 | 0.318563 | 54.718
37.86 | 0.318604 | 54.7327
37.89 | 0.3189 | 54.7752
37.91 | 0.319014 | 54.8029
37.93 | 0.319141 | 54.8287
37.96 | 0.319385 | 54.8649
37.98 | 0.319493 | 54.8881
37.99 | 0.319623 | 54.8983
38 | 0.31975 | 54.9094
38.03 | 0.319954 | 54.9459
38.05 | 0.320128 | 54.9715
38.08 | 0.320311 | 55.0136
38.1 | 0.320566 | 55.0444
38.12 | 0.320628 | 55.0737
38.15 | 0.320958 | 55.1233
38.17 | 0.321046 | 55.1563
38.2 | 0.321324 | 55.2009
38.22 | 0.321354 | 55.2275
38.24 | 0.321593 | 55.2512
38.25 | 0.321736 | 55.2621
38.27 | 0.321786 | 55.2839
38.29 | 0.321944 | 55.3066
38.31 | 0.322218 | 55.3296
38.34 | 0.322407 | 55.3672
38.36 | 0.322585 | 55.3928
38.39 | 0.322815 | 55.4325
38.41 | 0.32297 | 55.4599
38.43 | 0.323043 | 55.487
38.46 | 0.323374 | 55.5335
38.48 | 0.323458 | 55.5645
38.5 | 0.323583 | 55.5949
38.52 | 0.32385 | 55.6248
38.53 | 0.323911 | 55.6394
38.55 | 0.324051 | 55.6661
38.58 | 0.324292 | 55.7001
38.6 | 0.324406 | 55.7227
38.62 | 0.324651 | 55.7438
38.65 | 0.324795 | 55.7775
38.66 | 0.324887 | 55.7892
38.67 | 0.325015 | 55.8026
38.7 | 0.325121 | 55.8436
38.72 | 0.325384 | 55.8752
38.74 | 0.325571 | 55.9074
38.77 | 0.325815 | 55.9548
38.78 | 0.32591 | 55.9707
38.79 | 0.325947 | 55.9862
38.81 | 0.325989 | 56.0161
38.84 | 0.326379 | 56.0591
38.86 | 0.326478 | 56.0877
38.89 | 0.326756 | 56.1277
38.91 | 0.326859 | 56.1541
38.92 | 0.326975 | 56.1659
38.93 | 0.327098 | 56.1774
38.96 | 0.327229 | 56.2098
38.98 | 0.327467 | 56.2321
39 | 0.327605 | 56.257
39.03 | 0.327823 | 56.2959
39.05 | 0.32803 | 56.3254
39.08 | 0.328288 | 56.3716
39.1 | 0.328434 | 56.4029
39.12 | 0.328514 | 56.4345
39.15 | 0.328867 | 56.4799
39.17 | 0.328967 | 56.5085
39.18 | 0.329068 | 56.5218
39.2 | 0.329237 | 56.5458
39.22 | 0.329363 | 56.5696
39.24 | 0.329547 | 56.5942
39.27 | 0.329765 | 56.6289
39.29 | 0.329935 | 56.6524
39.31 | 0.330109 | 56.6769
39.34 | 0.330325 | 56.7135
39.36 | 0.330478 | 56.7395
39.39 | 0.330718 | 56.782
39.41 | 0.330853 | 56.8123
39.43 | 0.33103 | 56.8442
39.44 | 0.331116 | 56.8607
39.46 | 0.331238 | 56.8909
39.48 | 0.331415 | 56.9197
39.5 | 0.331549 | 56.947
39.53 | 0.331798 | 56.9834
39.55 | 0.331931 | 57.0061
39.58 | 0.332093 | 57.0387
39.59 | 0.332261 | 57.0494
39.6 | 0.33239 | 57.0603
39.62 | 0.332466 | 57.0841
39.65 | 0.332777 | 57.1228
39.67 | 0.332909 | 57.1516
39.7 | 0.333158 | 57.1981
39.72 | 0.333283 | 57.229
39.74 | 0.33349 | 57.261
39.77 | 0.333721 | 57.3082
39.79 | 0.333877 | 57.3373
39.81 | 0.33401 | 57.3672
39.84 | 0.334274 | 57.4075
39.86 | 0.334289 | 57.4324
39.89 | 0.334712 | 57.4679
39.91 | 0.334686 | 57.4901
39.93 | 0.334963 | 57.5119
39.96 | 0.335124 | 57.5479
39.98 | 0.335337 | 57.5742
40 | 0.335591 | 57.6006
40.03 | 0.335753 | 57.6441
40.05 | 0.335959 | 57.6761
40.08 | 0.336161 | 57.7217
40.09 | 0.336341 | 57.7377
40.1 | 0.336404 | 57.7528
40.12 | 0.336339 | 57.7835
40.15 | 0.336863 | 57.8241
40.17 | 0.336891 | 57.8493
40.2 | 0.337243 | 57.8852
40.22 | 0.337236 | 57.9077
40.23 | 0.337354 | 57.9182
40.24 | 0.337523 | 57.929
40.27 | 0.337598 | 57.9637
40.29 | 0.337833 | 57.989
40.31 | 0.338083 | 58.0148
40.34 | 0.338164 | 58.0561
40.36 | 0.338491 | 58.0871
40.39 | 0.33871 | 58.1328
40.41 | 0.338869 | 58.1633
40.43 | 0.338852 | 58.1942
40.46 | 0.339321 | 58.2363
40.48 | 0.339318 | 58.2619
40.5 | 0.339475 | 58.2845
40.51 | 0.339621 | 58.2959
40.53 | 0.339796 | 58.3174
40.55 | 0.339918 | 58.3386
40.58 | 0.340158 | 58.3726
40.6 | 0.340347 | 58.3971
40.62 | 0.34057 | 58.4246
40.65 | 0.340614 | 58.4671
40.66 | 0.340791 | 58.4821
40.67 | 0.340988 | 58.4976
40.7 | 0.341071 | 58.5459
40.72 | 0.341295 | 58.5776
40.74 | 0.341501 | 58.6078
40.77 | 0.34174 | 58.6514
40.79 | 0.341809 | 58.6799
40.81 | 0.341981 | 58.7063
40.84 | 0.342244 | 58.7435
40.86 | 0.342237 | 58.7671
40.89 | 0.342727 | 58.7997
40.91 | 0.342853 | 58.8228
40.93 | 0.343068 | 58.8471
40.96 | 0.343238 | 58.8864
40.98 | 0.343503 | 58.9139
41 | 0.343535 | 58.9444
41.03 | 0.343861 | 58.9922
41.05 | 0.344027 | 59.0229
41.08 | 0.344222 | 59.0694
41.1 | 0.344376 | 59.0971
41.12 | 0.344622 | 59.1203
41.15 | 0.344711 | 59.1562
41.17 | 0.344904 | 59.1791
41.2 | 0.345163 | 59.2137
41.22 | 0.345348 | 59.2386
41.24 | 0.345534 | 59.2636
41.27 | 0.345774 | 59.3024
41.29 | 0.345908 | 59.3276
41.31 | 0.345961 | 59.353
41.34 | 0.346365 | 59.397
41.36 | 0.346396 | 59.4281
41.39 | 0.346753 | 59.4757
41.41 | 0.346861 | 59.5064
41.42 | 0.346983 | 59.5208
41.43 | 0.347093 | 59.5345
41.46 | 0.347229 | 59.5706
41.48 | 0.347438 | 59.5931
41.5 | 0.347569 | 59.6137
41.53 | 0.347831 | 59.6456
41.55 | 0.348034 | 59.6683
41.58 | 0.348249 | 59.7051
41.6 | 0.3484 | 59.7334
41.62 | 0.348448 | 59.7627
41.65 | 0.348806 | 59.8092
41.67 | 0.348852 | 59.8414
41.69 | 0.349084 | 59.8729
41.7 | 0.349217 | 59.8881
41.72 | 0.349361 | 59.9185
41.74 | 0.349531 | 59.9464
41.77 | 0.349764 | 59.9877
41.79 | 0.349917 | 60.0139
41.81 | 0.350075 | 60.0389
41.82 | 0.350091 | 60.0509
41.84 | 0.350236 | 60.0729
41.86 | 0.350504 | 60.0937
41.89 | 0.3506 | 60.1277
41.91 | 0.350865 | 60.1521
41.93 | 0.351031 | 60.179
41.95 | 0.35117 | 60.2073
41.96 | 0.351281 | 60.222
41.98 | 0.351411 | 60.2537
42 | 0.351535 | 60.2842
42.03 | 0.351815 | 60.3305
42.05 | 0.351871 | 60.3612
42.08 | 0.352208 | 60.4014
42.1 | 0.352315 | 60.4247
42.12 | 0.352495 | 60.4477
42.15 | 0.352778 | 60.4806
42.17 | 0.352932 | 60.5043
42.2 | 0.353155 | 60.5407
42.21 | 0.353234 | 60.5533
42.22 | 0.353312 | 60.5657
42.24 | 0.35347 | 60.5916
42.27 | 0.353725 | 60.6324
42.29 | 0.35383 | 60.6609
42.31 | 0.35405 | 60.6899
42.34 | 0.354171 | 60.7369
42.35 | 0.354294 | 60.7529
42.36 | 0.354437 | 60.7687
42.39 | 0.354647 | 60.8109
42.41 | 0.354858 | 60.8373
42.43 | 0.354972 | 60.8602
42.46 | 0.355234 | 60.8915
42.47 | 0.355343 | 60.9022
42.48 | 0.355394 | 60.9128
42.5 | 0.355435 | 60.9355
42.53 | 0.355833 | 60.9699
42.55 | 0.355967 | 60.9958
42.58 | 0.356204 | 61.0377
42.6 | 0.356351 | 61.0681
42.62 | 0.356523 | 61.0992
42.65 | 0.356703 | 61.1463
42.67 | 0.356835 | 61.1774
42.7 | 0.357121 | 61.221
42.72 | 0.357125 | 61.2495
42.74 | 0.35744 | 61.2775
42.76 | 0.357582 | 61.3032
42.79 | 0.357898 | 61.338
42.81 | 0.358008 | 61.361
42.84 | 0.358327 | 61.3926
42.86 | 0.358422 | 61.4174
42.88 | 0.358548 | 61.4434
42.91 | 0.358842 | 61.4858
42.93 | 0.358983 | 61.5147
42.96 | 0.359211 | 61.5609
42.98 | 0.359355 | 61.5916
43 | 0.359604 | 61.622
43.03 | 0.359711 | 61.667
43.05 | 0.360011 | 61.6925
43.07 | 0.360148 | 61.7158
43.1 | 0.360395 | 61.7495
43.12 | 0.360455 | 61.7711
43.14 | 0.360635 | 61.7928
43.15 | 0.3608 | 61.8048
43.17 | 0.360934 | 61.8297
43.19 | 0.361014 | 61.8556
43.22 | 0.361354 | 61.8941
43.24 | 0.361489 | 61.9216
43.26 | 0.361693 | 61.9507
43.29 | 0.361883 | 61.9944
43.31 | 0.362084 | 62.0245
43.34 | 0.362154 | 62.0707
43.36 | 0.362443 | 62.099
43.38 | 0.362651 | 62.1236
43.39 | 0.36271 | 62.1363
43.41 | 0.362823 | 62.1588
43.43 | 0.363045 | 62.1801
43.46 | 0.363301 | 62.2102
43.48 | 0.363429 | 62.2328
43.5 | 0.363482 | 62.2568
43.52 | 0.363725 | 62.282
43.53 | 0.363852 | 62.2947
43.55 | 0.363967 | 62.3238
43.57 | 0.364043 | 62.3537
43.6 | 0.364408 | 62.4018
43.62 | 0.364544 | 62.4349
43.64 | 0.36473 | 62.4663
43.65 | 0.364797 | 62.4807
43.67 | 0.364995 | 62.5089
43.69 | 0.365146 | 62.5358
43.72 | 0.365351 | 62.5755
43.74 | 0.365538 | 62.6005
43.76 | 0.365718 | 62.6239
43.77 | 0.365814 | 62.6357
43.79 | 0.365868 | 62.6583
43.81 | 0.366005 | 62.6803
43.84 | 0.366312 | 62.7157
43.86 | 0.366294 | 62.7408
43.88 | 0.366724 | 62.7679
43.91 | 0.366689 | 62.813
43.92 | 0.366871 | 62.8287
43.93 | 0.367113 | 62.8439
43.96 | 0.367124 | 62.8915
43.98 | 0.367525 | 62.9229
44 | 0.367576 | 62.9515
44.03 | 0.36788 | 62.9885
44.05 | 0.368038 | 63.0106
44.07 | 0.368083 | 63.0327
44.1 | 0.368439 | 63.0647
44.12 | 0.368521 | 63.0876
44.14 | 0.368904 | 63.112
44.15 | 0.368838 | 63.1252
44.17 | 0.368907 | 63.1508
44.19 | 0.369331 | 63.1775
44.22 | 0.369305 | 63.2182
44.24 | 0.369683 | 63.247
44.26 | 0.369674 | 63.277
44.28 | 0.369977 | 63.3067
44.29 | 0.37016 | 63.3213
44.31 | 0.370096 | 63.3517
44.34 | 0.370568 | 63.3947
44.36 | 0.370534 | 63.4192
44.38 | 0.370734 | 63.442
44.4 | 0.371045 | 63.4631
44.41 | 0.371039 | 63.4722
44.43 | 0.371197 | 63.4918
44.46 | 0.371386 | 63.5239
44.48 | 0.371597 | 63.5485
44.5 | 0.37188 | 63.5758
44.53 | 0.37195 | 63.6196
44.54 | 0.372108 | 63.635
44.55 | 0.372291 | 63.6512
44.57 | 0.372328 | 63.6835
44.6 | 0.372718 | 63.729
44.62 | 0.372719 | 63.7587
44.65 | 0.373171 | 63.8018
44.67 | 0.373179 | 63.8285
44.69 | 0.373355 | 63.8548
44.72 | 0.373649 | 63.8936
44.74 | 0.373767 | 63.9158
44.76 | 0.374095 | 63.9372
44.79 | 0.374177 | 63.9691
44.81 | 0.374544 | 63.9918
44.84 | 0.374556 | 64.0307
44.86 | 0.374984 | 64.0593
44.88 | 0.374889 | 64.0902
44.9 | 0.37518 | 64.1228
44.91 | 0.375398 | 64.1395
44.93 | 0.375344 | 64.1702
44.96 | 0.375821 | 64.2143
44.98 | 0.375751 | 64.2412
45 | 0.376003 | 64.2637
45.01 | 0.376221 | 64.2748
45.03 | 0.376242 | 64.297
45.05 | 0.376383 | 64.3195
45.07 | 0.376693 | 64.3425
45.1 | 0.376811 | 64.3788
45.12 | 0.377131 | 64.4041
45.15 | 0.377228 | 64.4423
45.17 | 0.377583 | 64.4674
45.19 | 0.377501 | 64.4943
45.22 | 0.378004 | 64.5375
45.24 | 0.377949 | 64.5672
45.26 | 0.378257 | 64.5985
45.29 | 0.378355 | 64.643
45.31 | 0.378665 | 64.6697
45.34 | 0.378846 | 64.7043
45.36 | 0.379061 | 64.7231
45.38 | 0.379279 | 64.7422
45.41 | 0.379587 | 64.7717
45.43 | 0.379656 | 64.7946
45.46 | 0.37995 | 64.8352
45.48 | 0.380119 | 64.8652
45.5 | 0.380138 | 64.8962
45.51 | 0.38033 | 64.9108
45.53 | 0.38057 | 64.9412
45.55 | 0.380661 | 64.9737
45.57 | 0.380954 | 65.0043
45.6 | 0.380996 | 65.0465
45.62 | 0.381344 | 65.076
45.65 | 0.381406 | 65.1154
45.67 | 0.381718 | 65.14
45.69 | 0.381898 | 65.1623
45.72 | 0.382095 | 65.1932
45.74 | 0.38231 | 65.2129
45.76 | 0.382399 | 65.2351
45.79 | 0.382785 | 65.2733
45.81 | 0.382845 | 65.3018
45.84 | 0.383181 | 65.3493
45.86 | 0.383276 | 65.3808
45.88 | 0.383524 | 65.4117
45.91 | 0.383718 | 65.4588
45.93 | 0.383937 | 65.4875
45.96 | 0.384101 | 65.5255
45.98 | 0.384364 | 65.5483
46 | 0.384511 | 65.5703
46.02 | 0.384599 | 65.5933
46.03 | 0.384724 | 65.6038
46.05 | 0.384928 | 65.6262
46.07 | 0.385053 | 65.6502
46.1 | 0.38532 | 65.6876
46.12 | 0.385434 | 65.7117
46.14 | 0.385702 | 65.7385
46.15 | 0.385755 | 65.7518
46.17 | 0.385823 | 65.7798
46.19 | 0.386127 | 65.8101
46.22 | 0.386285 | 65.8555
46.24 | 0.386525 | 65.8843
46.26 | 0.386657 | 65.9122
46.27 | 0.386748 | 65.9252
46.29 | 0.386914 | 65.9495
46.31 | 0.386948 | 65.9719
46.34 | 0.387345 | 66.0033
46.36 | 0.387341 | 66.0244
46.38 | 0.387643 | 66.0452
46.39 | 0.387817 | 66.0563
46.41 | 0.387878 | 66.0807
46.43 | 0.388074 | 66.1065
46.46 | 0.388148 | 66.149
46.48 | 0.388443 | 66.1795
46.5 | 0.388555 | 66.2108
46.53 | 0.388815 | 66.2577
46.54 | 0.389015 | 66.2728
46.55 | 0.388999 | 66.2877
46.57 | 0.389001 | 66.3175
46.6 | 0.389517 | 66.3587
46.62 | 0.389452 | 66.384
46.65 | 0.38994 | 66.4185
46.67 | 0.389906 | 66.4406
46.68 | 0.390015 | 66.4507
46.69 | 0.390191 | 66.4612
46.72 | 0.390305 | 66.4927
46.74 | 0.390548 | 66.5174
46.76 | 0.390769 | 66.5435
46.79 | 0.390933 | 66.5838
46.8 | 0.391145 | 66.598
46.81 | 0.391212 | 66.6132
46.84 | 0.391351 | 66.6582
46.86 | 0.39164 | 66.688
46.88 | 0.391599 | 66.7179
46.91 | 0.392084 | 66.7604
46.93 | 0.392021 | 66.7862
46.95 | 0.392334 | 66.8092
46.96 | 0.392508 | 66.821
46.98 | 0.392439 | 66.8427
47 | 0.392743 | 66.864
47.03 | 0.392819 | 66.897
47.05 | 0.393126 | 66.9205
47.06 | 0.393348 | 66.9327
47.07 | 0.393326 | 66.9454
47.1 | 0.393541 | 66.9825
47.12 | 0.393791 | 67.009
47.15 | 0.393943 | 67.0535
47.17 | 0.394185 | 67.0823
47.19 | 0.394221 | 67.1125
47.2 | 0.394394 | 67.1277
47.22 | 0.394668 | 67.1569
47.24 | 0.394595 | 67.183
47.26 | 0.394947 | 67.2067
47.29 | 0.395038 | 67.2399
47.31 | 0.395387 | 67.2595
47.32 | 0.39551 | 67.2694
47.34 | 0.395428 | 67.2892
47.36 | 0.395797 | 67.3113
47.38 | 0.395926 | 67.3338
47.41 | 0.396175 | 67.3748
47.43 | 0.396378 | 67.4038
47.46 | 0.396565 | 67.4498
47.48 | 0.396782 | 67.4829
47.5 | 0.396808 | 67.514
47.53 | 0.397225 | 67.5579
47.55 | 0.397155 | 67.586
47.57 | 0.397585 | 67.6113
47.6 | 0.397619 | 67.6483
47.62 | 0.39801 | 67.6708
47.65 | 0.398042 | 67.703
47.67 | 0.398431 | 67.7238
47.69 | 0.398521 | 67.7458
47.71 | 0.398618 | 67.7701
47.72 | 0.39882 | 67.7833
47.74 | 0.398958 | 67.8094
47.76 | 0.398975 | 67.8371
47.79 | 0.399382 | 67.8833
47.81 | 0.399391 | 67.913
47.83 | 0.399804 | 67.9424
47.86 | 0.399789 | 67.9868
47.88 | 0.400204 | 68.0129
47.91 | 0.400215 | 68.048
47.93 | 0.40059 | 68.0702
47.95 | 0.400686 | 68.091
47.98 | 0.400961 | 68.1228
48 | 0.401105 | 68.1459
48.02 | 0.4012 | 68.1702
48.05 | 0.401515 | 68.2086
48.07 | 0.40159 | 68.234
48.09 | 0.402005 | 68.2619
48.1 | 0.401989 | 68.2763
48.12 | 0.402002 | 68.3057
48.14 | 0.402367 | 68.3355
48.17 | 0.402486 | 68.381
48.19 | 0.402755 | 68.4082
48.22 | 0.402863 | 68.4452
48.23 | 0.40303 | 68.4561
48.24 | 0.403225 | 68.4676
48.26 | 0.403281 | 68.4884
48.29 | 0.403625 | 68.5193
48.31 | 0.403744 | 68.5405
48.33 | 0.403955 | 68.5638
48.34 | 0.404047 | 68.5747
48.36 | 0.404138 | 68.5992
48.38 | 0.404357 | 68.626
48.41 | 0.404456 | 68.6692
48.43 | 0.404698 | 68.7
48.45 | 0.4049 | 68.7319
48.48 | 0.40515 | 68.7764
48.5 | 0.405327 | 68.8038
48.52 | 0.405471 | 68.8315
48.55 | 0.405799 | 68.8708
48.57 | 0.405903 | 68.8943
48.6 | 0.406159 | 68.9295
48.62 | 0.406232 | 68.9497
48.64 | 0.406521 | 68.9704
48.67 | 0.406688 | 69.0054
48.69 | 0.406945 | 69.0297
48.72 | 0.407084 | 69.0692
48.73 | 0.407213 | 69.0833
48.74 | 0.407394 | 69.0978
48.76 | 0.407499 | 69.1268
48.79 | 0.407757 | 69.1725
48.81 | 0.407922 | 69.2041
48.83 | 0.407973 | 69.2338
48.85 | 0.408303 | 69.2608
48.86 | 0.40834 | 69.2735
48.88 | 0.408474 | 69.2965
48.91 | 0.408761 | 69.3271
48.93 | 0.408854 | 69.3478
48.95 | 0.409178 | 69.3699
48.98 | 0.409305 | 69.4053
49 | 0.409567 | 69.4312
49.02 | 0.409666 | 69.4573
49.05 | 0.410013 | 69.4957
49.07 | 0.410056 | 69.523
49.1 | 0.410368 | 69.5648
49.12 | 0.410475 | 69.5942
49.14 | 0.410643 | 69.6228
49.17 | 0.410954 | 69.6636
49.19 | 0.411091 | 69.6883
49.22 | 0.411361 | 69.7203
49.23 | 0.411413 | 69.7308
49.24 | 0.411466 | 69.7412
49.26 | 0.411697 | 69.7611
49.29 | 0.411888 | 69.7928
49.31 | 0.412054 | 69.816
49.33 | 0.412288 | 69.8413
49.36 | 0.412481 | 69.8832
49.38 | 0.412731 | 69.913
49.41 | 0.412923 | 69.961
49.43 | 0.413143 | 69.9918
49.45 | 0.413182 | 70.0204
49.48 | 0.413525 | 70.0602
49.5 | 0.413601 | 70.0866
49.52 | 0.413807 | 70.1113
49.55 | 0.414036 | 70.1484
49.57 | 0.414218 | 70.1718
49.6 | 0.414521 | 70.2032
49.61 | 0.414546 | 70.2134
49.62 | 0.414659 | 70.2248
49.64 | 0.41489 | 70.2472
49.67 | 0.41502 | 70.2827
49.69 | 0.415271 | 70.3088
49.72 | 0.415386 | 70.3523
49.74 | 0.415677 | 70.3828
49.76 | 0.415831 | 70.4134
49.79 | 0.416064 | 70.4597
49.81 | 0.416258 | 70.4861
49.83 | 0.416348 | 70.5098
49.86 | 0.416624 | 70.5425
49.88 | 0.416765 | 70.5632
49.91 | 0.417067 | 70.5945
49.93 | 0.417205 | 70.6172
49.95 | 0.417358 | 70.6412
49.98 | 0.417656 | 70.6786
50 | 0.417797 | 70.7046
50.02 | 0.41798 | 70.7307
50.05 | 0.418141 | 70.7722
50.07 | 0.418382 | 70.802
50.1 | 0.418581 | 70.8451
50.12 | 0.418731 | 70.874
50.13 | 0.418853 | 70.8885
50.14 | 0.418942 | 70.9014
50.17 | 0.41907 | 70.9372
50.19 | 0.41937 | 70.9589
50.22 | 0.419489 | 70.9872
50.24 | 0.419748 | 71.0054
50.25 | 0.419861 | 71.0158
50.26 | 0.419856 | 71.0261
50.29 | 0.42011 | 71.0597
50.31 | 0.420249 | 71.0866
50.33 | 0.420317 | 71.1156
50.36 | 0.420671 | 71.1606
50.38 | 0.420684 | 71.1925
50.4 | 0.421057 | 71.223
50.41 | 0.421104 | 71.2373
50.43 | 0.421039 | 71.2652
50.45 | 0.421431 | 71.2938
50.48 | 0.421458 | 71.3309
50.5 | 0.421837 | 71.3545
50.52 | 0.421856 | 71.3789
50.55 | 0.4222 | 71.4102
50.57 | 0.422296 | 71.4314
50.6 | 0.422594 | 71.4653
50.62 | 0.422711 | 71.4878
50.64 | 0.422787 | 71.513
50.67 | 0.423124 | 71.554
50.69 | 0.423143 | 71.5845
50.7 | 0.423334 | 71.5995
50.72 | 0.423536 | 71.6305
50.74 | 0.423523 | 71.6606
50.76 | 0.423935 | 71.6885
50.79 | 0.423922 | 71.7243
50.81 | 0.424335 | 71.7465
50.83 | 0.424332 | 71.767
50.86 | 0.424715 | 71.7985
50.88 | 0.424749 | 71.8197
50.91 | 0.425084 | 71.8542
50.93 | 0.425179 | 71.8789
50.95 | 0.425271 | 71.9037
50.96 | 0.425461 | 71.9162
50.98 | 0.425574 | 71.9414
51 | 0.425675 | 71.9679
51.02 | 0.426041 | 71.9957
51.05 | 0.426071 | 72.0398
51.07 | 0.426438 | 72.0697
51.08 | 0.426479 | 72.0845
51.1 | 0.426435 | 72.1127
51.12 | 0.426784 | 72.1381
51.14 | 0.426939 | 72.1602
51.17 | 0.427204 | 72.1907
51.19 | 0.427276 | 72.2097
51.22 | 0.427604 | 72.2385
51.24 | 0.427756 | 72.2612
51.26 | 0.42778 | 72.285
51.29 | 0.428194 | 72.3243
51.31 | 0.428288 | 72.3538
51.33 | 0.428517 | 72.3842
51.36 | 0.428633 | 72.4287
51.38 | 0.428944 | 72.4578
51.41 | 0.42897 | 72.4998
51.43 | 0.429315 | 72.5262
51.45 | 0.429398 | 72.5518
51.48 | 0.429738 | 72.5887
51.5 | 0.429798 | 72.612
51.52 | 0.430041 | 72.6317
51.55 | 0.430159 | 72.6617
51.57 | 0.43039 | 72.6829
51.6 | 0.430625 | 72.7178
51.62 | 0.430785 | 72.744
51.64 | 0.430998 | 72.7735
51.67 | 0.431201 | 72.8185
51.69 | 0.431428 | 72.848
51.72 | 0.431547 | 72.8921
51.74 | 0.431867 | 72.9181
51.76 | 0.431808 | 72.9415
51.79 | 0.432265 | 72.9727
51.81 | 0.432221 | 72.9931
51.83 | 0.432548 | 73.0143
51.86 | 0.432584 | 73.046
51.88 | 0.432907 | 73.0707
51.91 | 0.432995 | 73.1064
51.93 | 0.433267 | 73.1308
51.95 | 0.433461 | 73.1563
51.98 | 0.433705 | 73.1961
52 | 0.433875 | 73.2255
52.02 | 0.433876 | 73.2538
52.03 | 0.434053 | 73.2686
52.05 | 0.434282 | 73.2977
52.07 | 0.434238 | 73.3252
52.1 | 0.434734 | 73.3621
52.12 | 0.434676 | 73.3836
52.14 | 0.435081 | 73.4032
52.17 | 0.435122 | 73.4317
52.19 | 0.435483 | 73.4522
52.22 | 0.435496 | 73.486
52.24 | 0.435817 | 73.5107
52.26 | 0.436004 | 73.5385
52.28 | 0.436145 | 73.568
52.29 | 0.436267 | 73.5825
52.31 | 0.436351 | 73.6143
52.33 | 0.436484 | 73.6448
52.36 | 0.436808 | 73.688
52.38 | 0.436903 | 73.715
52.41 | 0.437175 | 73.7532
52.43 | 0.437341 | 73.7777
52.45 | 0.43754 | 73.8008
52.48 | 0.437723 | 73.8315
52.5 | 0.437954 | 73.8505
52.52 | 0.437959 | 73.8705
52.54 | 0.438223 | 73.8923
52.55 | 0.438367 | 73.9034
52.57 | 0.43844 | 73.9268
52.6 | 0.438748 | 73.967
52.62 | 0.438835 | 73.9969
52.64 | 0.439088 | 74.0269
52.67 | 0.439189 | 74.0738
52.68 | 0.439315 | 74.0881
52.69 | 0.43948 | 74.1026
52.72 | 0.439614 | 74.1417
52.74 | 0.43993 | 74.1642
52.76 | 0.439982 | 74.1842
52.78 | 0.440129 | 74.2053
52.8 | 0.440391 | 74.2256
52.81 | 0.440398 | 74.2353
52.83 | 0.440567 | 74.2571
52.86 | 0.440795 | 74.2936
52.88 | 0.440948 | 74.318
52.9 | 0.441198 | 74.3431
52.93 | 0.441408 | 74.3815
52.95 | 0.4416 | 74.4088
52.98 | 0.441843 | 74.4509
53 | 0.442027 | 74.4794
53.02 | 0.442064 | 74.5075
53.05 | 0.442428 | 74.547
53.07 | 0.442462 | 74.5701
53.09 | 0.442757 | 74.5916
53.12 | 0.442854 | 74.6207
53.14 | 0.443174 | 74.6386
53.17 | 0.443271 | 74.6696
53.19 | 0.443575 | 74.6918
53.21 | 0.443704 | 74.7177
53.24 | 0.44397 | 74.7587
53.26 | 0.444108 | 74.7881
53.28 | 0.444222 | 74.8188
53.31 | 0.444521 | 74.8611
53.33 | 0.444644 | 74.8892
53.36 | 0.444966 | 74.9279
53.38 | 0.445041 | 74.9524
53.4 | 0.445378 | 74.9757
53.43 | 0.445528 | 75.0089
53.44 | 0.445653 | 75.0196
53.45 | 0.445761 | 75.0303
53.48 | 0.44596 | 75.0611
53.5 | 0.446184 | 75.0833
53.52 | 0.446244 | 75.1053
53.55 | 0.446617 | 75.1413
53.56 | 0.446675 | 75.1538
53.57 | 0.446719 | 75.168
53.59 | 0.446884 | 75.1966
53.62 | 0.447165 | 75.2422
53.64 | 0.44736 | 75.2716
53.67 | 0.447528 | 75.3145
53.69 | 0.447734 | 75.3393
53.71 | 0.447898 | 75.3612
53.74 | 0.448161 | 75.3929
53.76 | 0.448315 | 75.4126
53.78 | 0.448452 | 75.4328
53.81 | 0.448741 | 75.4646
53.83 | 0.448848 | 75.4875
53.86 | 0.449158 | 75.5238
53.88 | 0.449291 | 75.5486
53.9 | 0.449504 | 75.5754
53.93 | 0.449687 | 75.6178
53.94 | 0.449831 | 75.6317
53.95 | 0.449963 | 75.6456
53.98 | 0.450127 | 75.6887
54 | 0.450334 | 75.7154
54.02 | 0.450497 | 75.7404
54.05 | 0.450742 | 75.7744
54.07 | 0.450853 | 75.7929
54.09 | 0.451124 | 75.8115
54.12 | 0.451215 | 75.8386
54.14 | 0.451521 | 75.8582
54.17 | 0.451708 | 75.8938
54.19 | 0.451943 | 75.9194
54.21 | 0.451961 | 75.9483
54.24 | 0.452387 | 75.9931
54.26 | 0.452398 | 76.0233
54.28 | 0.452588 | 76.0532
54.31 | 0.452872 | 76.0956
54.33 | 0.452945 | 76.1223
54.36 | 0.453313 | 76.1592
54.38 | 0.453496 | 76.1813
54.4 | 0.453672 | 76.2018
54.43 | 0.453823 | 76.2308
54.44 | 0.453971 | 76.2401
54.45 | 0.454137 | 76.2496
54.48 | 0.454287 | 76.2821
54.5 | 0.454431 | 76.3056
54.52 | 0.454713 | 76.3299
54.55 | 0.454848 | 76.3723
54.57 | 0.455061 | 76.4021
54.59 | 0.455304 | 76.4308
54.62 | 0.455513 | 76.4739
54.64 | 0.455711 | 76.4999
54.67 | 0.455927 | 76.5341
54.68 | 0.456085 | 76.5443
54.69 | 0.456144 | 76.5549
54.71 | 0.456169 | 76.5765
54.74 | 0.456578 | 76.6064
54.76 | 0.456658 | 76.6273
54.78 | 0.456894 | 76.6496
54.81 | 0.457054 | 76.6831
54.82 | 0.457144 | 76.695
54.83 | 0.457275 | 76.7071
54.86 | 0.45752 | 76.7448
54.88 | 0.457717 | 76.7733
54.9 | 0.457894 | 76.8028
54.93 | 0.458107 | 76.8454
54.94 | 0.458254 | 76.8591
54.95 | 0.458342 | 76.8736
54.98 | 0.458513 | 76.9098
55 | 0.458794 | 76.9324
55.02 | 0.458829 | 76.9535
55.05 | 0.459184 | 76.9822
55.06 | 0.459268 | 76.9925
55.07 | 0.459335 | 77.0031
55.09 | 0.459525 | 77.0234
55.12 | 0.459751 | 77.0546
55.14 | 0.459917 | 77.0788
55.17 | 0.46016 | 77.1176
55.19 | 0.460285 | 77.1459
55.21 | 0.460539 | 77.176
55.24 | 0.460665 | 77.2211
55.26 | 0.460957 | 77.2487
55.28 | 0.461101 | 77.2749
55.3 | 0.461311 | 77.3003
55.31 | 0.461389 | 77.3119
55.33 | 0.461478 | 77.3356
55.36 | 0.461816 | 77.3688
55.38 | 0.461898 | 77.3898
55.4 | 0.46206 | 77.4083
55.42 | 0.462323 | 77.4281
55.43 | 0.462385 | 77.4387
55.45 | 0.462541 | 77.4606
55.48 | 0.462777 | 77.4966
55.5 | 0.462993 | 77.5227
55.52 | 0.46311 | 77.5509
55.55 | 0.463377 | 77.594
55.57 | 0.463528 | 77.6218
55.59 | 0.463705 | 77.6496
55.62 | 0.463849 | 77.6884
55.64 | 0.464058 | 77.7103
55.67 | 0.464316 | 77.741
55.69 | 0.464454 | 77.7606
55.71 | 0.464787 | 77.7797
55.74 | 0.464841 | 77.8116
55.76 | 0.465174 | 77.8335
55.78 | 0.465226 | 77.8573
55.81 | 0.465597 | 77.8934
55.83 | 0.465618 | 77.9193
55.86 | 0.466008 | 77.9609
55.88 | 0.466119 | 77.9883
55.9 | 0.46625 | 78.0176
55.93 | 0.466542 | 78.0586
55.94 | 0.466614 | 78.0708
55.95 | 0.466718 | 78.0834
55.98 | 0.466929 | 78.1181
56 | 0.467097 | 78.1366
56.02 | 0.467355 | 78.1551
56.05 | 0.467465 | 78.1828
56.06 | 0.467633 | 78.1923
56.07 | 0.4678 | 78.2024
56.09 | 0.467887 | 78.2239
56.12 | 0.468192 | 78.2603
56.14 | 0.468222 | 78.2863
56.17 | 0.468595 | 78.3301
56.19 | 0.468631 | 78.3594
56.2 | 0.468691 | 78.3748
56.21 | 0.468834 | 78.3891
56.24 | 0.469095 | 78.4309
56.26 | 0.469174 | 78.4564
56.28 | 0.469456 | 78.4802
56.31 | 0.469735 | 78.5135
56.33 | 0.469889 | 78.5339
56.36 | 0.470078 | 78.5602
56.38 | 0.470338 | 78.5788
56.4 | 0.470431 | 78.5986
56.43 | 0.470694 | 78.6323
56.44 | 0.470818 | 78.6447
56.45 | 0.470913 | 78.6573
56.48 | 0.471146 | 78.6979
56.5 | 0.471244 | 78.7259
56.52 | 0.471464 | 78.7549
56.55 | 0.471738 | 78.7971
56.57 | 0.471788 | 78.8239
56.58 | 0.471913 | 78.8363
56.59 | 0.472055 | 78.8483
56.62 | 0.472298 | 78.8815
56.64 | 0.472488 | 78.9023
56.67 | 0.4727 | 78.9316
56.69 | 0.472901 | 78.9522
56.7 | 0.472998 | 78.9626
56.71 | 0.473064 | 78.9725
56.74 | 0.473255 | 79.0051
56.76 | 0.473508 | 79.0279
56.78 | 0.473597 | 79.0511
56.81 | 0.473855 | 79.0904
56.83 | 0.474061 | 79.1173
56.86 | 0.474258 | 79.1594
56.88 | 0.474505 | 79.1869
56.9 | 0.474625 | 79.2123
56.93 | 0.47493 | 79.247
56.95 | 0.475019 | 79.2666
56.97 | 0.475149 | 79.2854
56.98 | 0.475303 | 79.2947
57 | 0.47546 | 79.3134
57.02 | 0.475525 | 79.3333
57.05 | 0.475908 | 79.3661
57.07 | 0.475936 | 79.3896
57.09 | 0.476247 | 79.4153
57.12 | 0.476341 | 79.4556
57.14 | 0.476667 | 79.4841
57.17 | 0.476764 | 79.5266
57.19 | 0.47707 | 79.5531
57.21 | 0.477196 | 79.5798
57.23 | 0.47728 | 79.6051
57.24 | 0.477463 | 79.6166
57.26 | 0.477615 | 79.6404
57.28 | 0.477708 | 79.6627
57.31 | 0.478049 | 79.6923
57.33 | 0.47811 | 79.7096
57.34 | 0.478281 | 79.7183
57.36 | 0.478514 | 79.7367
57.38 | 0.478504 | 79.7564
57.4 | 0.478878 | 79.7797
57.43 | 0.478916 | 79.8169
57.45 | 0.479285 | 79.8446
57.48 | 0.479324 | 79.8896
57.5 | 0.47967 | 79.9174
57.52 | 0.479786 | 79.9437
57.55 | 0.480056 | 79.9824
57.57 | 0.480242 | 80.0047
57.59 | 0.480283 | 80.025
57.6 | 0.480441 | 80.0358
57.62 | 0.480688 | 80.0568
57.64 | 0.480686 | 80.0763
57.67 | 0.481114 | 80.1053
57.69 | 0.481076 | 80.1264
57.71 | 0.48142 | 80.1492
57.72 | 0.481541 | 80.1603
57.74 | 0.481538 | 80.1826
57.76 | 0.481844 | 80.2066
57.78 | 0.481984 | 80.2319
57.81 | 0.4822 | 80.2727
57.83 | 0.482445 | 80.3004
57.85 | 0.482468 | 80.3291
57.86 | 0.482605 | 80.3426
57.88 | 0.482841 | 80.3698
57.9 | 0.482883 | 80.3922
57.93 | 0.483254 | 80.4225
57.95 | 0.483249 | 80.439
57.97 | 0.483574 | 80.4556
57.98 | 0.483707 | 80.4634
58 | 0.483781 | 80.4812
58.02 | 0.484008 | 80.5005
58.04 | 0.484157 | 80.525
58.07 | 0.484415 | 80.5632
58.09 | 0.484543 | 80.592
58.12 | 0.484744 | 80.6362
58.14 | 0.485025 | 80.6634
58.16 | 0.485089 | 80.6902
58.19 | 0.485425 | 80.728
58.21 | 0.48557 | 80.7519
58.23 | 0.485793 | 80.7748
58.24 | 0.485847 | 80.7863
58.26 | 0.4859 | 80.8072
58.28 | 0.486138 | 80.8272
58.31 | 0.486384 | 80.855
58.33 | 0.486565 | 80.8749
58.35 | 0.486748 | 80.8967
58.37 | 0.486857 | 80.9187
58.38 | 0.486998 | 80.9303
58.4 | 0.487185 | 80.9544
58.43 | 0.487367 | 80.9955
58.45 | 0.487586 | 81.0235
58.47 | 0.487625 | 81.0517
58.49 | 0.487891 | 81.08
58.5 | 0.488008 | 81.094
58.52 | 0.488153 | 81.1176
58.54 | 0.488337 | 81.1394
58.57 | 0.488497 | 81.1704
58.59 | 0.488734 | 81.1882
58.61 | 0.488939 | 81.2055
58.62 | 0.488964 | 81.2157
58.64 | 0.489107 | 81.2369
58.66 | 0.489347 | 81.2575
58.69 | 0.489583 | 81.2922
58.71 | 0.489697 | 81.3169
58.74 | 0.490027 | 81.352
58.76 | 0.49015 | 81.379
58.78 | 0.490274 | 81.4064
58.81 | 0.490588 | 81.4465
58.83 | 0.490741 | 81.473
58.85 | 0.4909 | 81.4963
58.87 | 0.491035 | 81.5172
58.88 | 0.491133 | 81.5274
58.9 | 0.491355 | 81.5462
58.93 | 0.491531 | 81.5724
58.95 | 0.491751 | 81.59
58.97 | 0.491898 | 81.6102
58.99 | 0.492074 | 81.6315
59 | 0.492183 | 81.6427
59.02 | 0.492365 | 81.6665
59.04 | 0.492543 | 81.6919
59.07 | 0.492728 | 81.7318
59.09 | 0.492952 | 81.7589
59.12 | 0.493145 | 81.802
59.14 | 0.493361 | 81.8284
59.16 | 0.493531 | 81.854
59.19 | 0.493777 | 81.8905
59.21 | 0.49389 | 81.9113
59.24 | 0.494194 | 81.9398
59.26 | 0.494395 | 81.9575
59.28 | 0.494564 | 81.9752
59.31 | 0.494784 | 82.004
59.33 | 0.494984 | 82.0265
59.35 | 0.495151 | 82.0502
59.37 | 0.495265 | 82.0744
59.38 | 0.495373 | 82.0871
59.4 | 0.495528 | 82.1139
59.41 | 0.495558 | 82.1278
59.43 | 0.4958 | 82.1544
59.45 | 0.495974 | 82.1805
59.47 | 0.496051 | 82.2079
59.5 | 0.496376 | 82.2428
59.52 | 0.496399 | 82.2635
59.54 | 0.496717 | 82.2828
59.57 | 0.496829 | 82.3107
59.59 | 0.497145 | 82.3289
59.62 | 0.497246 | 82.3589
59.63 | 0.497407 | 82.3697
59.64 | 0.497585 | 82.3807
59.66 | 0.497664 | 82.4017
59.69 | 0.497985 | 82.4347
59.71 | 0.498082 | 82.4593
59.74 | 0.498404 | 82.4978
59.76 | 0.498485 | 82.525
59.78 | 0.498612 | 82.5527
59.81 | 0.498902 | 82.5912
59.83 | 0.499011 | 82.6144
59.85 | 0.499397 | 82.6346
59.88 | 0.499432 | 82.661
59.9 | 0.499784 | 82.6777
59.93 | 0.499889 | 82.704
59.95 | 0.500208 | 82.7223
59.97 | 0.500191 | 82.7445
60 | 0.500627 | 82.7804
60.02 | 0.500669 | 82.8064
60.04 | 0.500824 | 82.8343
60.07 | 0.501112 | 82.8757
60.09 | 0.501246 | 82.9025
60.11 | 0.501484 | 82.9282
60.12 | 0.501494 | 82.9402
60.14 | 0.501661 | 82.9624
60.16 | 0.501961 | 82.985
60.19 | 0.502044 | 83.0159
60.21 | 0.502327 | 83.0344
60.24 | 0.502514 | 83.0625
60.26 | 0.502763 | 83.0792
60.28 | 0.502804 | 83.0981
60.31 | 0.503205 | 83.1297
60.33 | 0.503231 | 83.1522
60.35 | 0.503421 | 83.1777
60.36 | 0.50359 | 83.1917
60.38 | 0.503682 | 83.2188
60.4 | 0.503818 | 83.2461
60.43 | 0.504108 | 83.2867
60.45 | 0.504271 | 83.312
60.47 | 0.504525 | 83.3335
60.5 | 0.504658 | 83.3625
60.52 | 0.504945 | 83.3814
60.54 | 0.504968 | 83.3977
60.57 | 0.50531 | 83.4254
60.59 | 0.505417 | 83.4459
60.61 | 0.505668 | 83.4667
60.62 | 0.505718 | 83.4774
60.64 | 0.505785 | 83.5
60.66 | 0.506078 | 83.5218
60.69 | 0.506176 | 83.5579
60.71 | 0.506451 | 83.584
60.74 | 0.506651 | 83.6227
60.76 | 0.50692 | 83.6487
60.78 | 0.506986 | 83.6733
60.81 | 0.507277 | 83.7033
60.83 | 0.507436 | 83.7212
60.85 | 0.507528 | 83.7381
60.87 | 0.507784 | 83.7555
60.88 | 0.507858 | 83.7643
60.9 | 0.507996 | 83.7821
60.93 | 0.508315 | 83.8133
60.95 | 0.508384 | 83.8363
60.97 | 0.508658 | 83.8604
61 | 0.508761 | 83.899
61.02 | 0.508999 | 83.9249
61.04 | 0.509134 | 83.9519
61.07 | 0.509415 | 83.9897
61.09 | 0.509608 | 84.0142
61.12 | 0.509851 | 84.0481
61.14 | 0.510031 | 84.069
61.16 | 0.510082 | 84.0884
61.19 | 0.510432 | 84.1134
61.21 | 0.510525 | 84.13
61.24 | 0.510854 | 84.1553
61.26 | 0.510915 | 84.1754
61.28 | 0.511231 | 84.1977
61.31 | 0.511368 | 84.234
61.33 | 0.511628 | 84.2609
61.35 | 0.511781 | 84.2876
61.37 | 0.511884 | 84.3129
61.38 | 0.512023 | 84.3257
61.4 | 0.512161 | 84.3508
61.43 | 0.512428 | 84.3847
61.45 | 0.512604 | 84.4049
61.47 | 0.512701 | 84.4233
61.5 | 0.513035 | 84.4506
61.52 | 0.513081 | 84.4681
61.54 | 0.513404 | 84.4875
61.57 | 0.513541 | 84.5179
61.59 | 0.513811 | 84.539
61.61 | 0.513894 | 84.5605
61.62 | 0.513927 | 84.5708
61.64 | 0.514214 | 84.5931
61.66 | 0.514309 | 84.6181
61.69 | 0.514645 | 84.6561
61.71 | 0.514749 | 84.6821
61.74 | 0.515031 | 84.7214
61.76 | 0.515187 | 84.7443
61.78 | 0.51531 | 84.7653
61.81 | 0.515604 | 84.7935
61.83 | 0.515702 | 84.8089
61.85 | 0.516017 | 84.8246
61.88 | 0.516139 | 84.8488
61.9 | 0.51645 | 84.8683
61.93 | 0.516552 | 84.9027
61.95 | 0.516873 | 84.9264
61.97 | 0.516876 | 84.9534
62 | 0.51729 | 84.9945
62.02 | 0.517326 | 85.0197
62.04 | 0.517515 | 85.0446
62.07 | 0.517761 | 85.0768
62.09 | 0.517923 | 85.0972
62.1 | 0.518105 | 85.1077
62.12 | 0.518215 | 85.1273
62.14 | 0.518328 | 85.1456
62.16 | 0.518618 | 85.1636
62.19 | 0.518741 | 85.1891
62.21 | 0.51905 | 85.2073
62.24 | 0.519163 | 85.2377
62.26 | 0.519463 | 85.2605
62.28 | 0.519484 | 85.2836
62.31 | 0.519895 | 85.3217
62.33 | 0.519946 | 85.3478
62.35 | 0.520154 | 85.373
62.38 | 0.520345 | 85.4102
62.4 | 0.520565 | 85.4318
62.43 | 0.520776 | 85.459
62.45 | 0.520957 | 85.4759
62.47 | 0.521156 | 85.4929
62.5 | 0.521355 | 85.5179
62.52 | 0.521567 | 85.5356
62.54 | 0.521631 | 85.5555
62.57 | 0.522021 | 85.5869
62.59 | 0.522058 | 85.6079
62.6 | 0.52219 | 85.6196
62.62 | 0.522454 | 85.6447
62.64 | 0.522485 | 85.6706
62.66 | 0.522751 | 85.6964
62.69 | 0.522888 | 85.7355
62.71 | 0.523145 | 85.7573
62.74 | 0.523314 | 85.7876
62.76 | 0.523553 | 85.8044
62.78 | 0.523711 | 85.8188
62.8 | 0.523825 | 85.8345
62.83 | 0.524141 | 85.86
62.85 | 0.524211 | 85.8787
62.88 | 0.52451 | 85.9104
62.9 | 0.524631 | 85.932
62.92 | 0.52492 | 85.9549
62.95 | 0.52509 | 85.9926
62.97 | 0.525347 | 86.0172
63 | 0.52543 | 86.0546
63.02 | 0.525717 | 86.0772
63.04 | 0.525769 | 86.0981
63.07 | 0.526167 | 86.1291
63.09 | 0.526229 | 86.1484
63.11 | 0.526404 | 86.1662
63.14 | 0.526677 | 86.1916
63.16 | 0.526781 | 86.2082
63.19 | 0.527103 | 86.2347
63.21 | 0.527235 | 86.2545
63.23 | 0.527465 | 86.2758
63.26 | 0.527606 | 86.3113
63.28 | 0.52786 | 86.3368
63.3 | 0.527988 | 86.3607
63.33 | 0.528271 | 86.3973
63.35 | 0.528445 | 86.4201
63.38 | 0.528707 | 86.4508
63.4 | 0.528858 | 86.4691
63.42 | 0.529017 | 86.4859
63.45 | 0.529199 | 86.5089
63.47 | 0.529365 | 86.5246
63.5 | 0.529684 | 86.5521
63.52 | 0.529804 | 86.5719
63.54 | 0.530054 | 86.5926
63.57 | 0.530194 | 86.6236
63.58 | 0.530343 | 86.635
63.59 | 0.530487 | 86.647
63.61 | 0.530611 | 86.6716
63.64 | 0.530904 | 86.7086
63.66 | 0.531015 | 86.7341
63.69 | 0.531293 | 86.7655
63.71 | 0.531463 | 86.7838
63.73 | 0.531531 | 86.7998
63.76 | 0.531934 | 86.8227
63.78 | 0.532023 | 86.8386
63.8 | 0.532297 | 86.8536
63.81 | 0.532395 | 86.8622
63.83 | 0.532443 | 86.8806
63.85 | 0.532724 | 86.9002
63.88 | 0.532894 | 86.9322
63.9 | 0.533161 | 86.956
63.92 | 0.533245 | 86.9808
63.95 | 0.533601 | 87.0177
63.97 | 0.533689 | 87.0411
64 | 0.534013 | 87.0745
64.02 | 0.53412 | 87.0948
64.04 | 0.534245 | 87.1148
64.05 | 0.534411 | 87.1244
64.07 | 0.53459 | 87.1417
64.09 | 0.534694 | 87.1586
64.11 | 0.534953 | 87.1734
64.14 | 0.535101 | 87.1973
64.16 | 0.535387 | 87.2145
64.19 | 0.535568 | 87.2432
64.21 | 0.535837 | 87.2644
64.23 | 0.535906 | 87.2876
64.26 | 0.536224 | 87.3236
64.28 | 0.536318 | 87.348
64.29 | 0.536414 | 87.3599
64.3 | 0.536528 | 87.3716
64.33 | 0.536739 | 87.4039
64.35 | 0.536925 | 87.4233
64.38 | 0.537186 | 87.4483
64.4 | 0.537344 | 87.4633
64.42 | 0.537555 | 87.478
64.45 | 0.537674 | 87.5014
64.47 | 0.537948 | 87.5201
64.5 | 0.538111 | 87.5494
64.52 | 0.53834 | 87.568
64.54 | 0.538396 | 87.5888
64.55 | 0.538444 | 87.6006
64.57 | 0.538687 | 87.6246
64.59 | 0.53885 | 87.6491
64.61 | 0.538998 | 87.6733
64.64 | 0.539292 | 87.7079
64.66 | 0.539438 | 87.7263
64.69 | 0.539695 | 87.7507
64.71 | 0.539861 | 87.7653
64.73 | 0.540024 | 87.7793
64.76 | 0.540255 | 87.8021
64.78 | 0.540427 | 87.8177
64.79 | 0.540575 | 87.8259
64.8 | 0.540656 | 87.8351
64.83 | 0.540834 | 87.865
64.85 | 0.541066 | 87.8864
64.88 | 0.541244 | 87.9224
64.9 | 0.541473 | 87.9464
64.92 | 0.541618 | 87.9699
64.95 | 0.541915 | 88.0036
64.97 | 0.542014 | 88.0233
65 | 0.542355 | 88.0528
65.02 | 0.542451 | 88.0709
65.04 | 0.542643 | 88.0869
65.07 | 0.542911 | 88.1091
65.09 | 0.543095 | 88.1233
65.11 | 0.543281 | 88.1376
65.14 | 0.54351 | 88.164
65.16 | 0.543718 | 88.1836
65.19 | 0.543924 | 88.2145
65.21 | 0.544135 | 88.2378
65.23 | 0.544258 | 88.2621
65.26 | 0.544511 | 88.2956
65.28 | 0.544634 | 88.3178
65.29 | 0.544738 | 88.3286
65.3 | 0.544835 | 88.3381
65.33 | 0.545093 | 88.3619
65.35 | 0.545273 | 88.3778
65.38 | 0.545491 | 88.4008
65.4 | 0.545695 | 88.4165
65.42 | 0.545895 | 88.4312
65.45 | 0.546041 | 88.4567
65.47 | 0.546213 | 88.4736
65.5 | 0.546418 | 88.5006
65.52 | 0.546637 | 88.5226
65.54 | 0.546765 | 88.5449
65.57 | 0.54708 | 88.5811
65.59 | 0.547195 | 88.6034
65.61 | 0.547417 | 88.6246
65.64 | 0.547632 | 88.6527
65.66 | 0.547793 | 88.6681
65.69 | 0.548003 | 88.6877
65.71 | 0.548239 | 88.7006
65.73 | 0.548421 | 88.7134
65.76 | 0.548658 | 88.7354
65.77 | 0.548783 | 88.7434
65.78 | 0.548854 | 88.7537
65.8 | 0.548945 | 88.7728
65.83 | 0.549291 | 88.8054
65.85 | 0.549354 | 88.8295
65.88 | 0.549695 | 88.8644
65.9 | 0.549806 | 88.8866
65.92 | 0.550048 | 88.9068
65.95 | 0.55023 | 88.9344
65.97 | 0.550432 | 88.952
66 | 0.550621 | 88.9763
66.02 | 0.550827 | 88.9914
66.04 | 0.551051 | 89.0055
66.07 | 0.551241 | 89.026
66.09 | 0.551434 | 89.0396
66.11 | 0.551598 | 89.0565
66.14 | 0.551891 | 89.0857
66.16 | 0.551993 | 89.1082
66.19 | 0.552294 | 89.144
66.21 | 0.552401 | 89.1662
66.23 | 0.552628 | 89.1871
66.26 | 0.552831 | 89.2165
66.28 | 0.553004 | 89.232
66.3 | 0.553234 | 89.2461
66.33 | 0.553415 | 89.2673
66.35 | 0.55364 | 89.2795
66.38 | 0.553867 | 89.301
66.4 | 0.554081 | 89.3177
66.42 | 0.554268 | 89.3342
66.45 | 0.554541 | 89.3609
66.47 | 0.554701 | 89.3789
66.49 | 0.554871 | 89.3988
66.5 | 0.554989 | 89.4094
66.52 | 0.555164 | 89.4317
66.54 | 0.555306 | 89.4531
66.57 | 0.555625 | 89.4836
66.59 | 0.555777 | 89.5022
66.61 | 0.555941 | 89.5179
66.64 | 0.556214 | 89.5386
66.66 | 0.55637 | 89.5507
66.69 | 0.556512 | 89.5695
66.71 | 0.55679 | 89.5827
66.73 | 0.556944 | 89.5989
66.76 | 0.557237 | 89.6258
66.78 | 0.557365 | 89.645
66.8 | 0.557538 | 89.6651
66.83 | 0.557762 | 89.6982
66.85 | 0.557907 | 89.72
66.88 | 0.558164 | 89.75
66.9 | 0.558315 | 89.7693
66.92 | 0.558575 | 89.7865
66.95 | 0.558695 | 89.8107
66.97 | 0.558931 | 89.8261
66.98 | 0.559045 | 89.8332
67 | 0.559237 | 89.8458
67.02 | 0.55942 | 89.858
67.04 | 0.559594 | 89.871
67.07 | 0.559831 | 89.8923
67.09 | 0.560035 | 89.9086
67.11 | 0.560095 | 89.9261
67.14 | 0.56045 | 89.9557
67.16 | 0.560585 | 89.9778
67.19 | 0.560895 | 90.0087
67.21 | 0.560997 | 90.029
67.22 | 0.561078 | 90.0391
67.23 | 0.561208 | 90.048
67.26 | 0.56146 | 90.0707
67.28 | 0.561634 | 90.0838
67.3 | 0.561861 | 90.0957
67.33 | 0.562064 | 90.1138
67.35 | 0.562283 | 90.1255
67.38 | 0.562521 | 90.1485
67.4 | 0.562728 | 90.1648
67.42 | 0.562869 | 90.18
67.45 | 0.56315 | 90.2077
67.47 | 0.563282 | 90.2283
67.5 | 0.563621 | 90.2579
67.52 | 0.563788 | 90.2786
67.54 | 0.563974 | 90.2974
67.57 | 0.564228 | 90.3213
67.59 | 0.564417 | 90.3363
67.61 | 0.56458 | 90.3495
67.64 | 0.564785 | 90.3666
67.66 | 0.565008 | 90.3773
67.69 | 0.565248 | 90.3961
67.71 | 0.565428 | 90.4089
67.73 | 0.565584 | 90.4257
67.76 | 0.565874 | 90.4533
67.78 | 0.565938 | 90.4733
67.8 | 0.566183 | 90.4935
67.83 | 0.566381 | 90.5242
67.85 | 0.566616 | 90.5424
67.87 | 0.566786 | 90.56
67.9 | 0.567017 | 90.5853
67.92 | 0.567199 | 90.5992
67.94 | 0.567337 | 90.6128
67.95 | 0.567465 | 90.6194
67.97 | 0.567643 | 90.63
67.99 | 0.567761 | 90.64
68.02 | 0.568105 | 90.6568
68.04 | 0.568194 | 90.6706
68.06 | 0.568471 | 90.6853
68.09 | 0.568644 | 90.7124
68.11 | 0.568906 | 90.7326
68.14 | 0.569065 | 90.7623
68.16 | 0.56934 | 90.7814
68.18 | 0.569418 | 90.7997
68.21 | 0.569778 | 90.8228
68.23 | 0.569898 | 90.8359
68.26 | 0.570185 | 90.8538
68.28 | 0.570319 | 90.8642
68.3 | 0.570418 | 90.875
68.33 | 0.57078 | 90.8931
68.35 | 0.570915 | 90.9067
68.37 | 0.571124 | 90.9209
68.4 | 0.571281 | 90.9441
68.41 | 0.571391 | 90.9525
68.42 | 0.57154 | 90.9609
68.45 | 0.571721 | 90.9889
68.47 | 0.571865 | 91.0085
68.49 | 0.572164 | 91.0267
68.52 | 0.572325 | 91.0542
68.54 | 0.572545 | 91.0685
68.56 | 0.57279 | 91.0812
68.59 | 0.572993 | 91.0967
68.61 | 0.573238 | 91.1057
68.64 | 0.573444 | 91.1208
68.66 | 0.573678 | 91.1316
68.68 | 0.57385 | 91.145
68.71 | 0.574127 | 91.1685
68.73 | 0.574313 | 91.1863
68.76 | 0.574594 | 91.2149
68.78 | 0.57472 | 91.2335
68.8 | 0.574848 | 91.2516
68.83 | 0.575149 | 91.2749
68.85 | 0.575294 | 91.2899
68.86 | 0.575448 | 91.2967
68.87 | 0.575573 | 91.3035
68.9 | 0.575835 | 91.322
68.92 | 0.57601 | 91.3329
68.95 | 0.576217 | 91.3464
68.97 | 0.576432 | 91.3561
68.99 | 0.576588 | 91.3655
69.02 | 0.57693 | 91.3863
69.04 | 0.577025 | 91.4013
69.06 | 0.577188 | 91.4184
69.09 | 0.577491 | 91.4453
69.11 | 0.577574 | 91.4626
69.14 | 0.577928 | 91.4894
69.16 | 0.578108 | 91.5047
69.18 | 0.578271 | 91.5185
69.21 | 0.57848 | 91.5353
69.23 | 0.578741 | 91.5459
69.26 | 0.578881 | 91.5602
69.28 | 0.579065 | 91.5711
69.3 | 0.579365 | 91.5825
69.32 | 0.579515 | 91.5949
69.33 | 0.579549 | 91.6012
69.35 | 0.57974 | 91.6133
69.37 | 0.579974 | 91.6269
69.4 | 0.58021 | 91.6519
69.42 | 0.580421 | 91.6681
69.45 | 0.580698 | 91.6941
69.47 | 0.580868 | 91.7111
69.49 | 0.580946 | 91.7248
69.52 | 0.58133 | 91.7428
69.54 | 0.581433 | 91.7523
69.56 | 0.58161 | 91.7597
69.59 | 0.581938 | 91.7712
69.61 | 0.582131 | 91.7808
69.64 | 0.582329 | 91.7971
69.66 | 0.582538 | 91.8111
69.68 | 0.582788 | 91.8246
69.71 | 0.583021 | 91.8496
69.73 | 0.583253 | 91.867
69.76 | 0.583431 | 91.8925
69.78 | 0.583712 | 91.909
69.8 | 0.583825 | 91.9227
69.83 | 0.584181 | 91.9408
69.85 | 0.584265 | 91.9524
69.87 | 0.584498 | 91.962
69.9 | 0.584765 | 91.9744
69.92 | 0.58499 | 91.9823
69.95 | 0.585196 | 91.9961
69.97 | 0.58542 | 92.0059
69.99 | 0.585651 | 92.0181
70.01 | 0.585761 | 92.0315
70.02 | 0.585884 | 92.0387
70.04 | 0.586104 | 92.0538
70.06 | 0.586257 | 92.0709
70.09 | 0.586593 | 92.0946
70.11 | 0.586706 | 92.11
70.14 | 0.587061 | 92.1302
70.16 | 0.587172 | 92.1405
70.18 | 0.587394 | 92.1495
70.21 | 0.587678 | 92.1629
70.22 | 0.587771 | 92.1669
70.23 | 0.587905 | 92.1707
70.26 | 0.588173 | 92.1829
70.28 | 0.588378 | 92.1938
70.3 | 0.588562 | 92.2047
70.33 | 0.588787 | 92.2211
70.35 | 0.589035 | 92.2346
70.37 | 0.589158 | 92.2502
70.4 | 0.5895 | 92.2735
70.42 | 0.589663 | 92.2896
70.44 | 0.589868 | 92.3056
70.45 | 0.589968 | 92.3112
70.47 | 0.590087 | 92.3225
70.49 | 0.590314 | 92.3321
70.52 | 0.590559 | 92.3413
70.54 | 0.590765 | 92.3482
70.56 | 0.591024 | 92.3537
70.59 | 0.591154 | 92.3639
70.61 | 0.591448 | 92.3744
70.64 | 0.591769 | 92.3923
70.66 | 0.591925 | 92.4069
70.68 | 0.592138 | 92.4229
70.71 | 0.592417 | 92.4482
70.73 | 0.592584 | 92.4638
70.76 | 0.592771 | 92.4852
70.78 | 0.59304 | 92.4975
70.8 | 0.593162 | 92.5091
70.83 | 0.593474 | 92.5237
70.85 | 0.593715 | 92.5316
70.87 | 0.593889 | 92.538
70.88 | 0.593997 | 92.5414
70.9 | 0.594161 | 92.5471
70.92 | 0.594358 | 92.5531
70.95 | 0.594608 | 92.5658
70.97 | 0.594774 | 92.5764
70.99 | 0.59504 | 92.5872
71.02 | 0.595254 | 92.6077
71.04 | 0.595525 | 92.6227
71.06 | 0.595684 | 92.6372
71.09 | 0.596005 | 92.659
71.11 | 0.596091 | 92.6707
71.14 | 0.596454 | 92.6819
71.16 | 0.596661 | 92.6887
71.18 | 0.596808 | 92.6934
71.21 | 0.597073 | 92.7031
71.23 | 0.597268 | 92.7113
71.26 | 0.5975 | 92.7247
71.28 | 0.5978 | 92.7345
71.3 | 0.597872 | 92.7448
71.32 | 0.598168 | 92.7572
71.33 | 0.598295 | 92.7642
71.35 | 0.598354 | 92.7787
71.37 | 0.59868 | 92.7926
71.4 | 0.59889 | 92.8138
71.42 | 0.599154 | 92.8257
71.45 | 0.599368 | 92.8383
71.47 | 0.599595 | 92.8442
71.49 | 0.599786 | 92.8479
71.52 | 0.600054 | 92.8531
71.53 | 0.600208 | 92.8554
71.54 | 0.600317 | 92.8582
71.56 | 0.600408 | 92.8644
71.59 | 0.60078 | 92.8792
71.61 | 0.600919 | 92.8903
71.64 | 0.601211 | 92.911
71.66 | 0.601431 | 92.9264
71.68 | 0.601626 | 92.9413
71.71 | 0.601971 | 92.9615
71.73 | 0.602095 | 92.9735
71.75 | 0.602273 | 92.9836
71.76 | 0.60242 | 92.9879
71.78 | 0.602534 | 92.9956
71.8 | 0.602714 | 93.0037
71.83 | 0.603075 | 93.0132
71.85 | 0.603265 | 93.0168
71.87 | 0.603533 | 93.0217
71.9 | 0.603699 | 93.032
71.92 | 0.604044 | 93.0389
71.95 | 0.604183 | 93.0535
71.96 | 0.604353 | 93.059
71.97 | 0.604497 | 93.065
71.99 | 0.604666 | 93.0775
72.02 | 0.605005 | 93.0968
72.04 | 0.605247 | 93.1093
72.06 | 0.605433 | 93.1226
72.09 | 0.605638 | 93.1374
72.11 | 0.605835 | 93.1434
72.14 | 0.606038 | 93.1519
72.16 | 0.606301 | 93.1547
72.17 | 0.606484 | 93.1561
72.18 | 0.606561 | 93.1583
72.21 | 0.606887 | 93.1685
72.23 | 0.607023 | 93.1755
72.26 | 0.607341 | 93.1874
72.28 | 0.607508 | 93.1958
72.3 | 0.607675 | 93.206
72.33 | 0.608031 | 93.2253
72.35 | 0.608105 | 93.2378
72.37 | 0.608394 | 93.2513
72.38 | 0.608501 | 93.2573
72.4 | 0.608577 | 93.2672
72.42 | 0.608827 | 93.2741
72.45 | 0.609042 | 93.2797
72.47 | 0.609347 | 93.2827
72.49 | 0.609508 | 93.2852
72.52 | 0.609861 | 93.2902
72.54 | 0.610053 | 93.2957
72.56 | 0.610208 | 93.3024
72.59 | 0.610498 | 93.3156
72.6 | 0.610563 | 93.3215
72.61 | 0.610688 | 93.3275
72.64 | 0.610943 | 93.3468
72.66 | 0.611121 | 93.3594
72.68 | 0.61139 | 93.372
72.71 | 0.61156 | 93.3879
72.73 | 0.61188 | 93.3965
72.76 | 0.612137 | 93.4069
72.78 | 0.612372 | 93.4109
72.8 | 0.612521 | 93.4135
72.81 | 0.612635 | 93.4144
72.82 | 0.612752 | 93.4159
72.85 | 0.612987 | 93.4207
72.87 | 0.613127 | 93.4271
72.9 | 0.613598 | 93.439
72.92 | 0.61369 | 93.4487
72.94 | 0.61389 | 93.4599
72.97 | 0.614237 | 93.4793
72.99 | 0.614468 | 93.491
73.02 | 0.614695 | 93.508
73.04 | 0.614943 | 93.5161
73.06 | 0.615185 | 93.5213
73.09 | 0.615378 | 93.5271
73.11 | 0.615646 | 93.5305
73.13 | 0.615795 | 93.5328
73.16 | 0.616108 | 93.5377
73.18 | 0.616318 | 93.5431
73.21 | 0.616614 | 93.5514
73.23 | 0.616761 | 93.5569
73.25 | 0.61703 | 93.5644
73.28 | 0.617288 | 93.5809
73.3 | 0.61746 | 93.5922
73.32 | 0.61772 | 93.6048
73.35 | 0.618018 | 93.6218
73.37 | 0.618144 | 93.6295
73.4 | 0.618487 | 93.6358
73.42 | 0.618754 | 93.6375
73.43 | 0.618808 | 93.6383
73.44 | 0.618863 | 93.6386
73.47 | 0.619263 | 93.6416
73.49 | 0.619341 | 93.645
73.52 | 0.619721 | 93.6543
73.54 | 0.619877 | 93.6616
73.56 | 0.620103 | 93.6684
73.59 | 0.62033 | 93.6841
73.61 | 0.620603 | 93.6955
73.63 | 0.62087 | 93.7069
73.66 | 0.6211 | 93.7219
73.68 | 0.621335 | 93.731
73.71 | 0.621666 | 93.7415
73.73 | 0.621825 | 93.7458
73.75 | 0.622094 | 93.7495
73.78 | 0.622298 | 93.7525
73.8 | 0.622584 | 93.753
73.82 | 0.622774 | 93.7548
73.84 | 0.622955 | 93.7595
73.85 | 0.623088 | 93.7617
73.87 | 0.623334 | 93.7662
73.9 | 0.623578 | 93.7785
73.92 | 0.623824 | 93.7882
73.94 | 0.623924 | 93.7971
73.97 | 0.624305 | 93.8125
73.99 | 0.624495 | 93.8218
74.02 | 0.624803 | 93.8304
74.04 | 0.62501 | 93.8353
74.06 | 0.625121 | 93.8376
74.09 | 0.625564 | 93.8395
74.11 | 0.625784 | 93.8414
74.13 | 0.625977 | 93.8446
74.16 | 0.626211 | 93.8534
74.18 | 0.626469 | 93.8601
74.21 | 0.62678 | 93.8708
74.23 | 0.627004 | 93.8787
74.24 | 0.627133 | 93.8829
74.25 | 0.62734 | 93.8882
74.28 | 0.627524 | 93.9022
74.3 | 0.627805 | 93.9117
74.32 | 0.627958 | 93.9198
74.35 | 0.628302 | 93.9279
74.37 | 0.628451 | 93.9304
74.4 | 0.62883 | 93.9315
74.42 | 0.629011 | 93.9325
74.44 | 0.62922 | 93.9344
74.47 | 0.629558 | 93.9366
74.49 | 0.629708 | 93.9411
74.52 | 0.630025 | 93.9504
74.54 | 0.630254 | 93.9585
74.56 | 0.630475 | 93.9704
74.59 | 0.630804 | 93.9873
74.61 | 0.631041 | 93.9965
74.63 | 0.631241 | 94.0052
74.66 | 0.631561 | 94.0125
74.68 | 0.631797 | 94.0169
74.71 | 0.632017 | 94.0211
74.73 | 0.632173 | 94.0221
74.75 | 0.632493 | 94.0223
74.78 | 0.632658 | 94.0227
74.8 | 0.633004 | 94.0249
74.82 | 0.633091 | 94.0287
74.84 | 0.633341 | 94.034
74.85 | 0.633485 | 94.037
74.87 | 0.633564 | 94.0444
74.9 | 0.633988 | 94.0583
74.92 | 0.634238 | 94.0669
74.94 | 0.634419 | 94.0761
74.97 | 0.634586 | 94.0868
74.99 | 0.634907 | 94.0906
75.02 | 0.635117 | 94.094
75.04 | 0.635395 | 94.0949
75.06 | 0.63566 | 94.0956
75.09 | 0.635971 | 94.0965
75.11 | 0.636055 | 94.0995
75.13 | 0.636155 | 94.1044
75.16 | 0.636528 | 94.1111
75.18 | 0.636728 | 94.1174
75.21 | 0.637039 | 94.129
75.23 | 0.637191 | 94.1361
75.25 | 0.637471 | 94.144
75.28 | 0.637823 | 94.1562
75.3 | 0.638027 | 94.1611
75.32 | 0.638137 | 94.1649
75.35 | 0.63857 | 94.1662
75.37 | 0.638673 | 94.1641
75.4 | 0.639124 | 94.1637
75.42 | 0.639185 | 94.1637
75.44 | 0.639414 | 94.1661
75.45 | 0.639543 | 94.1675
75.47 | 0.639687 | 94.172
75.49 | 0.639931 | 94.178
75.52 | 0.640159 | 94.1909
75.54 | 0.640461 | 94.2007
75.56 | 0.640728 | 94.2108
75.59 | 0.640937 | 94.2229
75.61 | 0.64121 | 94.2301
75.63 | 0.641385 | 94.2347
75.65 | 0.641611 | 94.239
75.66 | 0.641652 | 94.2405
75.68 | 0.641833 | 94.2422
75.71 | 0.642223 | 94.2415
75.73 | 0.642368 | 94.2409
75.75 | 0.642638 | 94.2405
75.78 | 0.642924 | 94.2432
75.8 | 0.643198 | 94.2468
75.82 | 0.643357 | 94.2522
75.85 | 0.643691 | 94.2617
75.87 | 0.643921 | 94.269
75.9 | 0.644274 | 94.2797
75.92 | 0.64447 | 94.2858
75.94 | 0.64455 | 94.291
75.97 | 0.644968 | 94.2936
75.99 | 0.645097 | 94.294
76.02 | 0.645467 | 94.2944
76.04 | 0.645649 | 94.2944
76.05 | 0.645774 | 94.2946
76.06 | 0.645894 | 94.2954
76.09 | 0.646181 | 94.2988
76.11 | 0.646414 | 94.3017
76.13 | 0.646593 | 94.3053
76.16 | 0.646932 | 94.3128
76.18 | 0.647056 | 94.3204
76.21 | 0.647491 | 94.3339
76.23 | 0.647643 | 94.342
76.25 | 0.647851 | 94.351
76.28 | 0.64811 | 94.3578
76.3 | 0.64835 | 94.358
76.32 | 0.648617 | 94.3569
76.35 | 0.648888 | 94.3535
76.37 | 0.64913 | 94.3521
76.4 | 0.649477 | 94.3533
76.42 | 0.649655 | 94.3565
76.44 | 0.649837 | 94.3606
76.45 | 0.649945 | 94.3634
76.47 | 0.650191 | 94.3696
76.49 | 0.65047 | 94.3772
76.52 | 0.650725 | 94.3888
76.54 | 0.650818 | 94.3953
76.56 | 0.651057 | 94.4008
76.59 | 0.651358 | 94.4073
76.61 | 0.651595 | 94.4112
76.63 | 0.651775 | 94.4137
76.65 | 0.651978 | 94.4147
76.66 | 0.652094 | 94.4149
76.68 | 0.65224 | 94.4136
76.71 | 0.652567 | 94.4116
76.73 | 0.652897 | 94.4117
76.75 | 0.652945 | 94.4134
76.78 | 0.653235 | 94.4191
76.8 | 0.653535 | 94.4246
76.82 | 0.653738 | 94.432
76.84 | 0.654 | 94.4398
76.85 | 0.654104 | 94.4437
76.87 | 0.654241 | 94.4507
76.9 | 0.654618 | 94.4595
76.92 | 0.654741 | 94.462
76.94 | 0.654993 | 94.4632
76.97 | 0.655293 | 94.462
76.99 | 0.655517 | 94.461
77.02 | 0.655884 | 94.4587
77.04 | 0.656091 | 94.4604
77.06 | 0.65627 | 94.4634
77.09 | 0.656585 | 94.4678
77.11 | 0.656784 | 94.4719
77.13 | 0.656994 | 94.4778
77.16 | 0.657257 | 94.4877
77.18 | 0.657511 | 94.4956
77.21 | 0.657768 | 94.505
77.23 | 0.658023 | 94.5091
77.24 | 0.658193 | 94.5105
77.25 | 0.658315 | 94.5114
77.28 | 0.658595 | 94.5099
77.3 | 0.658858 | 94.5071
77.32 | 0.658951 | 94.5059
77.35 | 0.659381 | 94.5033
77.37 | 0.659544 | 94.5042
77.4 | 0.659898 | 94.5084
77.42 | 0.660016 | 94.5116
77.44 | 0.660297 | 94.5161
77.47 | 0.660538 | 94.5253
77.49 | 0.660828 | 94.5318
77.52 | 0.661121 | 94.541
77.54 | 0.661363 | 94.5463
77.56 | 0.661593 | 94.5499
77.59 | 0.661886 | 94.5536
77.61 | 0.662107 | 94.5539
77.63 | 0.662248 | 94.5523
77.64 | 0.662414 | 94.5507
77.66 | 0.662685 | 94.5485
77.68 | 0.662787 | 94.5467
77.71 | 0.66322 | 94.5471
77.73 | 0.663344 | 94.5492
77.75 | 0.663617 | 94.5544
77.78 | 0.663872 | 94.5641
77.8 | 0.664165 | 94.5711
77.82 | 0.664357 | 94.5788
77.84 | 0.664511 | 94.586
77.85 | 0.66467 | 94.5889
77.87 | 0.664891 | 94.5935
77.89 | 0.66507 | 94.5956
77.92 | 0.665385 | 94.596
77.94 | 0.665591 | 94.5942
77.97 | 0.665944 | 94.5916
77.99 | 0.666075 | 94.591
78.01 | 0.666418 | 94.5919
78.02 | 0.666545 | 94.5933
78.04 | 0.666685 | 94.5962
78.06 | 0.66695 | 94.599
78.08 | 0.667098 | 94.6015
78.11 | 0.667471 | 94.6095
78.13 | 0.667658 | 94.6146
78.16 | 0.667982 | 94.624
78.18 | 0.668171 | 94.629
78.2 | 0.668338 | 94.6322
78.23 | 0.668683 | 94.6334
78.25 | 0.668878 | 94.6315
78.28 | 0.669244 | 94.6282
78.3 | 0.6695 | 94.6251
78.32 | 0.669645 | 94.6235
78.35 | 0.669988 | 94.624
78.37 | 0.670118 | 94.6259
78.39 | 0.670391 | 94.6301
78.42 | 0.670648 | 94.6381
78.43 | 0.670768 | 94.6418
78.44 | 0.670915 | 94.6456
78.47 | 0.671174 | 94.6567
78.49 | 0.671467 | 94.6618
78.51 | 0.671678 | 94.6663
78.54 | 0.671951 | 94.6695
78.56 | 0.672136 | 94.6696
78.58 | 0.672368 | 94.6699
78.61 | 0.672665 | 94.6668
78.62 | 0.67278 | 94.665
78.63 | 0.672904 | 94.6641
78.66 | 0.673293 | 94.6616
78.68 | 0.673477 | 94.6618
78.7 | 0.673695 | 94.6641
78.73 | 0.674015 | 94.6702
78.75 | 0.674255 | 94.6771
78.78 | 0.674533 | 94.6874
78.8 | 0.67475 | 94.6934
78.81 | 0.674858 | 94.6959
78.82 | 0.674985 | 94.6984
78.85 | 0.675195 | 94.7028
78.87 | 0.675471 | 94.7023
78.89 | 0.675661 | 94.7014
78.92 | 0.675997 | 94.6977
78.94 | 0.676177 | 94.6956
78.97 | 0.676521 | 94.6937
78.99 | 0.676768 | 94.6946
79.01 | 0.676881 | 94.6967
79.04 | 0.677341 | 94.6993
79.06 | 0.677454 | 94.7033
79.08 | 0.677711 | 94.7089
79.11 | 0.677962 | 94.718
79.13 | 0.678258 | 94.7248
79.16 | 0.678568 | 94.7326
79.18 | 0.678815 | 94.7345
79.19 | 0.678929 | 94.7351
79.2 | 0.679008 | 94.7348
79.23 | 0.679367 | 94.7316
79.25 | 0.679537 | 94.7272
79.28 | 0.679873 | 94.7224
79.3 | 0.680053 | 94.7209
79.32 | 0.68031 | 94.7199
79.35 | 0.680575 | 94.7244
79.37 | 0.680845 | 94.7294
79.38 | 0.680988 | 94.7326
79.39 | 0.681094 | 94.7364
79.42 | 0.68138 | 94.7469
79.44 | 0.681636 | 94.7516
79.47 | 0.681931 | 94.7572
79.49 | 0.682075 | 94.7588
79.51 | 0.682284 | 94.7601
79.54 | 0.682663 | 94.761
79.56 | 0.68283 | 94.7596
79.57 | 0.682989 | 94.759
79.58 | 0.683145 | 94.7576
79.61 | 0.683452 | 94.7542
79.63 | 0.683685 | 94.7527
79.66 | 0.683977 | 94.7533
79.68 | 0.684205 | 94.7547
79.7 | 0.684314 | 94.7584
79.73 | 0.684731 | 94.7664
79.75 | 0.684982 | 94.7712
79.76 | 0.685071 | 94.7734
79.78 | 0.685228 | 94.7788
79.8 | 0.685393 | 94.7825
79.82 | 0.685748 | 94.784
79.85 | 0.685922 | 94.7836
79.87 | 0.686258 | 94.7818
79.89 | 0.686494 | 94.7796
79.92 | 0.686854 | 94.776
79.94 | 0.687113 | 94.7757
79.97 | 0.687385 | 94.7768
79.99 | 0.687627 | 94.7774
80.01 | 0.687777 | 94.7787
80.04 | 0.688174 | 94.7834
80.06 | 0.688394 | 94.7884
80.08 | 0.688595 | 94.7951
80.11 | 0.688934 | 94.8054
80.13 | 0.68912 | 94.8096
80.16 | 0.689458 | 94.8123
80.18 | 0.689611 | 94.8109
80.2 | 0.689955 | 94.807
80.23 | 0.690228 | 94.8012
80.25 | 0.690448 | 94.7973
80.28 | 0.690679 | 94.7948
80.3 | 0.691009 | 94.7963
80.31 | 0.691168 | 94.7976
80.32 | 0.691285 | 94.7994
80.35 | 0.691544 | 94.8071
80.37 | 0.691769 | 94.8148
80.39 | 0.691991 | 94.8229
80.42 | 0.692315 | 94.8306
80.44 | 0.692537 | 94.835
80.47 | 0.692893 | 94.837
80.49 | 0.693093 | 94.8371
80.5 | 0.693181 | 94.8371
80.51 | 0.693277 | 94.8368
80.54 | 0.693654 | 94.8331
80.56 | 0.693907 | 94.8292
80.58 | 0.694045 | 94.8258
80.61 | 0.694443 | 94.8241
80.63 | 0.694584 | 94.8256
80.66 | 0.695 | 94.8314
80.68 | 0.695157 | 94.8369
80.69 | 0.695255 | 94.8393
80.7 | 0.695435 | 94.8425
80.73 | 0.695752 | 94.8492
80.75 | 0.69598 | 94.854
80.78 | 0.696319 | 94.8588
80.8 | 0.696548 | 94.8592
80.82 | 0.696783 | 94.8584
80.85 | 0.697088 | 94.8554
80.86 | 0.697267 | 94.8537
80.87 | 0.697379 | 94.8527
80.89 | 0.697518 | 94.8492
80.92 | 0.697951 | 94.8493
80.94 | 0.698061 | 94.85
80.97 | 0.698518 | 94.8512
80.99 | 0.698665 | 94.8537
81.01 | 0.698914 | 94.8569
81.04 | 0.699181 | 94.864
81.05 | 0.6993 | 94.8665
81.06 | 0.699467 | 94.8692
81.08 | 0.69976 | 94.8735
81.11 | 0.700071 | 94.8768
81.13 | 0.700322 | 94.8762
81.16 | 0.700644 | 94.8718
81.18 | 0.700845 | 94.868
81.2 | 0.701111 | 94.865
81.22 | 0.701307 | 94.8635
81.23 | 0.701398 | 94.8628
81.25 | 0.701682 | 94.862
81.28 | 0.701861 | 94.8642
81.3 | 0.702157 | 94.8669
81.32 | 0.702448 | 94.8707
81.35 | 0.702789 | 94.8807
81.37 | 0.702971 | 94.887
81.39 | 0.703223 | 94.8919
81.4 | 0.703361 | 94.8942
81.42 | 0.703543 | 94.8981
81.44 | 0.703671 | 94.8998
81.47 | 0.704141 | 94.8988
81.49 | 0.704331 | 94.897
81.51 | 0.704569 | 94.8923
81.54 | 0.704895 | 94.8862
81.56 | 0.705184 | 94.8829
81.58 | 0.705275 | 94.883
81.59 | 0.705419 | 94.8829
81.61 | 0.705744 | 94.8847
81.63 | 0.705867 | 94.888
81.66 | 0.70629 | 94.8963
81.68 | 0.706474 | 94.9024
81.7 | 0.70673 | 94.9091
81.73 | 0.706996 | 94.9157
81.75 | 0.707294 | 94.9181
81.76 | 0.70747 | 94.9178
81.78 | 0.707569 | 94.916
81.8 | 0.707838 | 94.912
81.82 | 0.708044 | 94.9093
81.85 | 0.708371 | 94.9059
81.87 | 0.708581 | 94.9034
81.89 | 0.708774 | 94.9045
81.92 | 0.70924 | 94.9065
81.94 | 0.709454 | 94.9066
81.95 | 0.709553 | 94.9076
81.97 | 0.709807 | 94.9118
81.99 | 0.709936 | 94.916
82.01 | 0.710251 | 94.9211
82.04 | 0.710515 | 94.9293
82.06 | 0.710788 | 94.9329
82.08 | 0.711044 | 94.9346
82.11 | 0.711387 | 94.932
82.13 | 0.711643 | 94.929
82.16 | 0.711964 | 94.9232
82.18 | 0.712177 | 94.9201
82.2 | 0.712317 | 94.9184
82.23 | 0.712734 | 94.918
82.25 | 0.712943 | 94.9192
82.28 | 0.713325 | 94.9234
82.3 | 0.713544 | 94.9291
82.32 | 0.713741 | 94.9356
82.35 | 0.714091 | 94.9435
82.37 | 0.714305 | 94.9485
82.39 | 0.714525 | 94.95
82.42 | 0.71487 | 94.9513
82.44 | 0.715105 | 94.9508
82.47 | 0.715423 | 94.9463
82.49 | 0.715637 | 94.9428
82.5 | 0.715773 | 94.9408
82.51 | 0.715902 | 94.9379
82.54 | 0.716154 | 94.9348
82.56 | 0.716468 | 94.9342
82.58 | 0.716684 | 94.9351
82.61 | 0.717101 | 94.9396
82.63 | 0.717211 | 94.9456
82.66 | 0.717657 | 94.9528
82.68 | 0.717824 | 94.9583
82.7 | 0.718065 | 94.9635
82.73 | 0.718304 | 94.964
82.75 | 0.718604 | 94.9632
82.78 | 0.71896 | 94.9585
82.8 | 0.719148 | 94.9544
82.82 | 0.719501 | 94.9518
82.84 | 0.719635 | 94.9497
82.86 | 0.719837 | 94.9492
82.87 | 0.719983 | 94.9502
82.89 | 0.720157 | 94.9511
82.92 | 0.720578 | 94.9526
82.94 | 0.72082 | 94.9558
82.96 | 0.720933 | 94.96
82.99 | 0.721381 | 94.9675
83.01 | 0.721517 | 94.9714
83.04 | 0.721957 | 94.9757
83.06 | 0.722085 | 94.9763
83.08 | 0.722377 | 94.9738
83.11 | 0.722688 | 94.9692
83.13 | 0.722948 | 94.9649
83.15 | 0.723221 | 94.9605
83.18 | 0.723551 | 94.9562
83.2 | 0.723821 | 94.9568
83.22 | 0.723998 | 94.9586
83.23 | 0.724125 | 94.9594
83.25 | 0.724373 | 94.9645
83.27 | 0.724528 | 94.9711
83.3 | 0.724964 | 94.9779
83.32 | 0.725168 | 94.9815
83.34 | 0.725447 | 94.9851
83.37 | 0.725907 | 94.9862
83.39 | 0.726065 | 94.9873
83.42 | 0.726458 | 94.9855
83.44 | 0.726631 | 94.982
83.46 | 0.726854 | 94.9784
83.49 | 0.727214 | 94.9736
83.51 | 0.727465 | 94.9724
83.54 | 0.727838 | 94.9731
83.56 | 0.728135 | 94.9746
83.58 | 0.728365 | 94.978
83.61 | 0.728747 | 94.9848
83.63 | 0.728915 | 94.9898
83.65 | 0.729065 | 94.9936
83.68 | 0.729427 | 94.9966
83.7 | 0.729664 | 94.9967
83.73 | 0.730054 | 94.9944
83.74 | 0.730147 | 94.9931
83.75 | 0.730257 | 94.9914
83.77 | 0.730604 | 94.9882
83.8 | 0.730819 | 94.9834
83.82 | 0.731185 | 94.9822
83.84 | 0.731324 | 94.9824
83.87 | 0.731675 | 94.9843
83.89 | 0.731918 | 94.9858
83.91 | 0.73215 | 94.989
83.92 | 0.73231 | 94.9909
83.94 | 0.732525 | 94.995
83.96 | 0.732755 | 94.9991
83.99 | 0.733097 | 95.005
84.01 | 0.73329 | 95.0059
84.04 | 0.733634 | 95.0045
84.06 | 0.733841 | 95.0015
84.08 | 0.734123 | 94.9972
84.09 | 0.734261 | 94.9949
84.11 | 0.734391 | 94.9919
84.13 | 0.734654 | 94.9886
84.15 | 0.734867 | 94.9874
84.18 | 0.735238 | 94.989
84.2 | 0.735423 | 94.9913
84.23 | 0.735655 | 94.9984
84.25 | 0.735924 | 95.0031
84.27 | 0.736211 | 95.0069
84.29 | 0.736313 | 95.0113
84.3 | 0.736468 | 95.0124
84.32 | 0.736671 | 95.0143
84.34 | 0.736878 | 95.0145
84.37 | 0.737248 | 95.0159
84.39 | 0.737405 | 95.0133
84.42 | 0.737893 | 95.0079
84.44 | 0.738075 | 95.0044
84.46 | 0.738377 | 94.9998
84.49 | 0.738596 | 94.9975
84.51 | 0.738885 | 94.9981
84.54 | 0.739133 | 95.0023
84.56 | 0.739424 | 95.0069
84.58 | 0.739694 | 95.0122
84.61 | 0.740017 | 95.019
84.63 | 0.7403 | 95.0225
84.65 | 0.740464 | 95.0251
84.68 | 0.740833 | 95.0233
84.7 | 0.740968 | 95.0209
84.73 | 0.741376 | 95.0151
84.75 | 0.741498 | 95.0111
84.77 | 0.7418 | 95.0085
84.8 | 0.742151 | 95.0079
84.82 | 0.742458 | 95.008
84.83 | 0.74259 | 95.0076
84.84 | 0.742638 | 95.0079
84.87 | 0.742998 | 95.011
84.89 | 0.743163 | 95.0145
84.92 | 0.743531 | 95.0211
84.94 | 0.743727 | 95.0252
84.96 | 0.744005 | 95.0292
84.99 | 0.744265 | 95.03
85.01 | 0.744514 | 95.0286
85.02 | 0.744701 | 95.0269
85.04 | 0.744901 | 95.0227
85.06 | 0.745098 | 95.0183
85.08 | 0.745417 | 95.0149
85.11 | 0.745684 | 95.012
85.13 | 0.745992 | 95.0123
85.15 | 0.74629 | 95.014
85.18 | 0.746558 | 95.0165
85.19 | 0.746764 | 95.0191
85.2 | 0.746868 | 95.0216
85.23 | 0.747186 | 95.0298
85.25 | 0.747464 | 95.0343
85.27 | 0.747681 | 95.0387
85.3 | 0.74809 | 95.0405
85.32 | 0.748313 | 95.0415
85.34 | 0.748463 | 95.0404
85.36 | 0.748797 | 95.0377
85.37 | 0.748874 | 95.0355
85.39 | 0.749055 | 95.0315
85.42 | 0.749448 | 95.0246
85.44 | 0.749641 | 95.0216
85.46 | 0.749808 | 95.0207
85.49 | 0.750204 | 95.0227
85.51 | 0.750294 | 95.0269
85.54 | 0.750764 | 95.0339
85.55 | 0.750821 | 95.037
85.56 | 0.750907 | 95.0396
85.58 | 0.751214 | 95.0436
85.61 | 0.751529 | 95.0467
85.63 | 0.7518 | 95.0474
85.65 | 0.752031 | 95.0455
85.68 | 0.752337 | 95.0406
85.7 | 0.752577 | 95.0368
85.73 | 0.752955 | 95.0315
85.75 | 0.75322 | 95.0303
85.77 | 0.753433 | 95.0304
85.8 | 0.753778 | 95.0316
85.82 | 0.753967 | 95.0317
85.84 | 0.754214 | 95.0344
85.87 | 0.754498 | 95.0411
85.89 | 0.754845 | 95.0454
85.9 | 0.754971 | 95.0481
85.92 | 0.755208 | 95.0534
85.94 | 0.75542 | 95.0561
85.96 | 0.755644 | 95.0564
85.99 | 0.756007 | 95.0521
86.01 | 0.756134 | 95.0467
86.04 | 0.756554 | 95.0396
86.06 | 0.756786 | 95.0355
86.08 | 0.757004 | 95.0326
86.11 | 0.757323 | 95.0316
86.13 | 0.757543 | 95.033
86.15 | 0.757825 | 95.0366
86.18 | 0.758075 | 95.0453
86.2 | 0.758373 | 95.0515
86.23 | 0.758624 | 95.0598
86.25 | 0.758947 | 95.0628
86.26 | 0.759011 | 95.063
86.27 | 0.759053 | 95.064
86.3 | 0.759513 | 95.0649
86.32 | 0.759635 | 95.0626
86.34 | 0.759955 | 95.0578
86.37 | 0.760248 | 95.051
86.39 | 0.760528 | 95.0466
86.42 | 0.760901 | 95.0426
86.43 | 0.761044 | 95.0424
86.44 | 0.761174 | 95.0424
86.46 | 0.761313 | 95.0437
86.49 | 0.761715 | 95.0503
86.51 | 0.761905 | 95.057
86.54 | 0.76222 | 95.0651
86.56 | 0.762568 | 95.0703
86.58 | 0.762743 | 95.0728
86.61 | 0.763095 | 95.0705
86.63 | 0.763321 | 95.0671
86.65 | 0.763574 | 95.0638
86.68 | 0.763821 | 95.0567
86.7 | 0.764165 | 95.052
86.73 | 0.764388 | 95.0505
86.75 | 0.764568 | 95.0492
86.77 | 0.764977 | 95.0493
86.78 | 0.765101 | 95.0489
86.8 | 0.765234 | 95.0525
86.82 | 0.765333 | 95.056
86.84 | 0.765701 | 95.0615
86.87 | 0.766101 | 95.0702
86.89 | 0.766271 | 95.076
86.92 | 0.766715 | 95.0777
86.94 | 0.766958 | 95.0756
86.96 | 0.767123 | 95.0715
86.99 | 0.76749 | 95.0635
87.01 | 0.767705 | 95.0587
87.04 | 0.768025 | 95.0526
87.06 | 0.768348 | 95.0515
87.08 | 0.768505 | 95.0507
87.11 | 0.768927 | 95.0536
87.13 | 0.769083 | 95.0597
87.14 | 0.769242 | 95.0634
87.15 | 0.769391 | 95.0666
87.18 | 0.769737 | 95.0759
87.2 | 0.769983 | 95.0804
87.23 | 0.770257 | 95.0832
87.25 | 0.770525 | 95.0828
87.27 | 0.770816 | 95.0815
87.3 | 0.771144 | 95.0775
87.31 | 0.771301 | 95.0749
87.32 | 0.771395 | 95.0724
87.34 | 0.771583 | 95.0683
87.37 | 0.771971 | 95.0627
87.39 | 0.77209 | 95.0614
87.42 | 0.772602 | 95.0625
87.44 | 0.772727 | 95.0652
87.46 | 0.772962 | 95.0698
87.48 | 0.773307 | 95.0757
87.49 | 0.773401 | 95.0782
87.51 | 0.77363 | 95.0825
87.54 | 0.77392 | 95.0893
87.56 | 0.774188 | 95.0901
87.58 | 0.774471 | 95.0884
87.61 | 0.774785 | 95.0833
87.63 | 0.775068 | 95.0775
87.65 | 0.775284 | 95.0719
87.66 | 0.775392 | 95.0699
87.68 | 0.775667 | 95.0674
87.7 | 0.775845 | 95.0673
87.73 | 0.776257 | 95.069
87.75 | 0.776436 | 95.0701
87.77 | 0.776658 | 95.0723
87.8 | 0.777134 | 95.0782
87.82 | 0.777384 | 95.0823
87.83 | 0.777503 | 95.0844
87.84 | 0.777615 | 95.0875
87.87 | 0.777814 | 95.0918
87.89 | 0.778173 | 95.0934
87.91 | 0.778413 | 95.0921
87.94 | 0.778776 | 95.0864
87.96 | 0.778897 | 95.0815
87.99 | 0.779395 | 95.074
88.01 | 0.77956 | 95.0705
88.03 | 0.779755 | 95.0688
88.06 | 0.780188 | 95.0714
88.08 | 0.780419 | 95.0737
88.1 | 0.780614 | 95.0785
88.13 | 0.780998 | 95.087
88.15 | 0.781277 | 95.0909
88.18 | 0.781548 | 95.0971
88.19 | 0.781727 | 95.0984
88.2 | 0.781883 | 95.0985
88.22 | 0.782121 | 95.0992
88.25 | 0.782447 | 95.0984
88.27 | 0.782694 | 95.0951
88.3 | 0.783054 | 95.0881
88.32 | 0.783263 | 95.0831
88.34 | 0.78353 | 95.08
88.36 | 0.783781 | 95.0787
88.37 | 0.783907 | 95.0778
88.39 | 0.784122 | 95.0782
88.41 | 0.784335 | 95.0809
88.44 | 0.784744 | 95.0878
88.46 | 0.784956 | 95.0928
88.49 | 0.785331 | 95.1001
88.51 | 0.78557 | 95.1032
88.53 | 0.785827 | 95.1038
88.56 | 0.786101 | 95.1008
88.58 | 0.786394 | 95.0972
88.6 | 0.78662 | 95.0929
88.63 | 0.78692 | 95.0872
88.65 | 0.787268 | 95.0838
88.68 | 0.787592 | 95.0837
88.7 | 0.787838 | 95.0837
88.72 | 0.788081 | 95.0842
88.75 | 0.788438 | 95.0894
88.77 | 0.788591 | 95.0936
88.8 | 0.789034 | 95.1006
88.82 | 0.789204 | 95.1041
88.84 | 0.789526 | 95.1059
88.87 | 0.789788 | 95.1047
88.88 | 0.789949 | 95.1039
88.89 | 0.790138 | 95.1024
88.91 | 0.790331 | 95.0971
88.94 | 0.790737 | 95.0905
88.96 | 0.790951 | 95.0855
88.99 | 0.791284 | 95.0816
89.01 | 0.791534 | 95.083
89.03 | 0.791718 | 95.0843
89.05 | 0.792065 | 95.0882
89.06 | 0.792195 | 95.0908
89.08 | 0.792385 | 95.0967
89.1 | 0.792667 | 95.1013
89.13 | 0.792988 | 95.1074
89.15 | 0.793273 | 95.11
89.18 | 0.793498 | 95.1093
89.2 | 0.793847 | 95.1091
89.22 | 0.794021 | 95.1063
89.23 | 0.794147 | 95.1051
89.25 | 0.794445 | 95.1012
89.27 | 0.794616 | 95.0968
89.3 | 0.795065 | 95.0909
89.32 | 0.795275 | 95.0892
89.34 | 0.795458 | 95.0885
89.37 | 0.795905 | 95.0909
89.39 | 0.796116 | 95.0937
89.4 | 0.796261 | 95.0961
89.41 | 0.796393 | 95.0988
89.44 | 0.796764 | 95.1058
89.46 | 0.796969 | 95.1095
89.49 | 0.797278 | 95.1135
89.51 | 0.797593 | 95.1117
89.53 | 0.797824 | 95.1096
89.56 | 0.798181 | 95.1048
89.57 | 0.798313 | 95.1029
89.58 | 0.798424 | 95.1009
89.6 | 0.798683 | 95.0971
89.63 | 0.798967 | 95.0947
89.65 | 0.799287 | 95.0934
89.68 | 0.799567 | 95.0928
89.7 | 0.799848 | 95.095
89.72 | 0.800094 | 95.0987
89.74 | 0.800367 | 95.1029
89.75 | 0.80045 | 95.1054
89.77 | 0.800591 | 95.1101
89.8 | 0.80105 | 95.1138
89.82 | 0.801206 | 95.1142
89.84 | 0.801537 | 95.1129
89.87 | 0.801871 | 95.1077
89.89 | 0.802141 | 95.1038
89.91 | 0.802364 | 95.0999
89.92 | 0.802451 | 95.0988
89.94 | 0.802764 | 95.0957
89.96 | 0.802961 | 95.0938
89.99 | 0.803324 | 95.0943
90.01 | 0.803574 | 95.0961
90.03 | 0.803815 | 95.0993
90.06 | 0.804208 | 95.1076
90.08 | 0.804438 | 95.1118
90.09 | 0.804551 | 95.1128
90.1 | 0.804685 | 95.114
90.13 | 0.80501 | 95.1164
90.15 | 0.805304 | 95.1165
90.18 | 0.805514 | 95.1159
90.2 | 0.80587 | 95.1142
90.22 | 0.806098 | 95.111
90.25 | 0.806428 | 95.1039
90.26 | 0.806601 | 95.1016
90.27 | 0.806727 | 95.1003
90.3 | 0.807068 | 95.0998
90.32 | 0.807327 | 95.0998
90.34 | 0.807479 | 95.1019
90.37 | 0.807935 | 95.108
90.39 | 0.808041 | 95.1116
90.41 | 0.808384 | 95.1155
90.44 | 0.808725 | 95.1205
90.46 | 0.809034 | 95.1212
90.49 | 0.809307 | 95.1175
90.51 | 0.809595 | 95.1145
90.53 | 0.809738 | 95.1105
90.56 | 0.810203 | 95.1061
90.58 | 0.81043 | 95.1036
90.6 | 0.810657 | 95.1027
90.61 | 0.810805 | 95.1025
90.63 | 0.811011 | 95.1027
90.65 | 0.811225 | 95.1025
90.68 | 0.811627 | 95.1053
90.7 | 0.811757 | 95.1094
90.72 | 0.8121 | 95.1136
90.75 | 0.81248 | 95.1195
90.77 | 0.812664 | 95.1226
90.79 | 0.812888 | 95.1232
90.8 | 0.813074 | 95.1225
90.82 | 0.813358 | 95.1199
90.84 | 0.813508 | 95.116
90.87 | 0.813943 | 95.1092
90.89 | 0.814158 | 95.1054
90.91 | 0.814431 | 95.1026
90.94 | 0.814664 | 95.1021
90.96 | 0.815007 | 95.1036
90.99 | 0.815291 | 95.1068
91.01 | 0.815565 | 95.1116
91.03 | 0.815834 | 95.1162
91.06 | 0.816135 | 95.1228
91.08 | 0.816473 | 95.1253
91.1 | 0.816676 | 95.126
91.13 | 0.817045 | 95.126
91.15 | 0.817228 | 95.1236
91.18 | 0.817638 | 95.1195
91.2 | 0.817805 | 95.1157
91.22 | 0.818117 | 95.1113
91.25 | 0.818481 | 95.1072
91.27 | 0.818751 | 95.1062
91.3 | 0.819075 | 95.1071
91.32 | 0.819373 | 95.1104
91.34 | 0.819564 | 95.114
91.37 | 0.819961 | 95.1184
91.39 | 0.820138 | 95.122
91.41 | 0.820423 | 95.1241
91.44 | 0.82068 | 95.125
91.46 | 0.820951 | 95.1243
91.47 | 0.821154 | 95.123
91.49 | 0.821364 | 95.1197
91.51 | 0.821584 | 95.1162
91.53 | 0.8219 | 95.112
91.56 | 0.822215 | 95.1084
91.58 | 0.822461 | 95.1084
91.6 | 0.822598 | 95.1084
91.63 | 0.823083 | 95.1081
91.64 | 0.823161 | 95.1087
91.65 | 0.823213 | 95.1105
91.68 | 0.823697 | 95.1168
91.7 | 0.823851 | 95.1219
91.72 | 0.824108 | 95.1261
91.75 | 0.824448 | 95.1299
91.77 | 0.824701 | 95.1288
91.8 | 0.825057 | 95.1233
91.82 | 0.825308 | 95.119
91.84 | 0.825607 | 95.1144
91.87 | 0.825919 | 95.1085
91.89 | 0.826198 | 95.1067
91.91 | 0.826374 | 95.1059
91.94 | 0.826818 | 95.1072
91.96 | 0.826989 | 95.1101
91.99 | 0.827411 | 95.1184
92.01 | 0.827633 | 95.123
92.03 | 0.827878 | 95.1273
92.06 | 0.828238 | 95.1296
92.08 | 0.828501 | 95.1295
92.1 | 0.828718 | 95.1299
92.13 | 0.829089 | 95.1258
92.15 | 0.829316 | 95.1233
92.16 | 0.82944 | 95.1215
92.18 | 0.829634 | 95.1178
92.2 | 0.829957 | 95.1125
92.22 | 0.830095 | 95.1107
92.25 | 0.83055 | 95.1105
92.27 | 0.830675 | 95.1116
92.3 | 0.831123 | 95.1172
92.32 | 0.831251 | 95.1208
92.34 | 0.831505 | 95.1247
92.37 | 0.831885 | 95.1299
92.39 | 0.832128 | 95.1307
92.41 | 0.832443 | 95.1303
92.44 | 0.832731 | 95.1263
92.46 | 0.833021 | 95.1226
92.49 | 0.83327 | 95.1174
92.51 | 0.833615 | 95.1146
92.53 | 0.833717 | 95.1136
92.56 | 0.834201 | 95.1126
92.58 | 0.83443 | 95.112
92.6 | 0.83463 | 95.1129
92.63 | 0.835018 | 95.1168
92.65 | 0.835208 | 95.1219
92.68 | 0.835638 | 95.1283
92.7 | 0.835844 | 95.1316
92.72 | 0.836163 | 95.133
92.75 | 0.836444 | 95.1303
92.77 | 0.836747 | 95.1258
92.8 | 0.83705 | 95.1188
92.82 | 0.83736 | 95.1144
92.84 | 0.837515 | 95.1114
92.86 | 0.837772 | 95.1093
92.89 | 0.838124 | 95.1096
92.91 | 0.838371 | 95.1118
92.94 | 0.838763 | 95.1169
92.96 | 0.839008 | 95.1229
92.98 | 0.839293 | 95.128
93.01 | 0.839616 | 95.1319
93.03 | 0.839884 | 95.1339
93.06 | 0.840177 | 95.1347
93.08 | 0.840501 | 95.1337
93.1 | 0.84067 | 95.1317
93.13 | 0.84111 | 95.1249
93.15 | 0.841245 | 95.1199
93.17 | 0.841541 | 95.1156
93.2 | 0.841814 | 95.1133
93.21 | 0.841951 | 95.1133
93.22 | 0.842127 | 95.1137
93.25 | 0.842415 | 95.1173
93.27 | 0.842731 | 95.1223
93.29 | 0.842993 | 95.1271
93.32 | 0.843311 | 95.133
93.34 | 0.843624 | 95.1356
93.36 | 0.843818 | 95.1365
93.37 | 0.843968 | 95.1359
93.39 | 0.844222 | 95.1337
93.41 | 0.844441 | 95.1308
93.44 | 0.844834 | 95.1257
93.46 | 0.844978 | 95.1216
93.48 | 0.845318 | 95.1193
93.51 | 0.845601 | 95.118
93.53 | 0.845925 | 95.118
93.54 | 0.846073 | 95.1176
93.56 | 0.846255 | 95.1179
93.58 | 0.846555 | 95.1191
93.6 | 0.846753 | 95.1224
93.63 | 0.847099 | 95.1291
93.65 | 0.847378 | 95.1338
93.67 | 0.847515 | 95.1376
93.7 | 0.848005 | 95.138
93.71 | 0.848087 | 95.1367
93.72 | 0.848191 | 95.1346
93.75 | 0.848613 | 95.1284
93.77 | 0.848765 | 95.1238
93.79 | 0.849114 | 95.1205
93.82 | 0.849358 | 95.1168
93.84 | 0.84969 | 95.1157
93.86 | 0.849937 | 95.1163
93.88 | 0.850168 | 95.1178
93.89 | 0.850317 | 95.1188
93.91 | 0.850535 | 95.1236
93.94 | 0.850938 | 95.1319
93.96 | 0.851131 | 95.1357
93.98 | 0.85133 | 95.1389
94.01 | 0.851731 | 95.1399
94.03 | 0.851975 | 95.1392
94.05 | 0.852273 | 95.1378
94.06 | 0.852369 | 95.1364
94.08 | 0.852598 | 95.133
94.1 | 0.852893 | 95.129
94.13 | 0.853194 | 95.1222
94.15 | 0.853513 | 95.1194
94.17 | 0.853675 | 95.1175
94.2 | 0.854128 | 95.1182
94.22 | 0.854295 | 95.1212
94.25 | 0.854753 | 95.1281
94.27 | 0.854881 | 95.133
94.29 | 0.855168 | 95.1373
94.32 | 0.855519 | 95.1414
94.34 | 0.85575 | 95.141
94.36 | 0.856087 | 95.1392
94.39 | 0.856383 | 95.1348
94.41 | 0.856691 | 95.1303
94.44 | 0.856994 | 95.1253
94.46 | 0.857338 | 95.1229
94.48 | 0.85746 | 95.1217
94.51 | 0.857947 | 95.1222
94.53 | 0.858061 | 95.1219
94.55 | 0.858413 | 95.1248
94.56 | 0.858561 | 95.1266
94.58 | 0.8587 | 95.1302
94.6 | 0.859053 | 95.1342
94.63 | 0.859298 | 95.1417
94.65 | 0.859647 | 95.1434
94.67 | 0.859872 | 95.1432
94.7 | 0.860273 | 95.1382
94.71 | 0.860418 | 95.1355
94.72 | 0.86048 | 95.1332
94.75 | 0.8609 | 95.1245
94.77 | 0.86109 | 95.1195
94.79 | 0.86131 | 95.1176
94.82 | 0.861721 | 95.1171
94.84 | 0.861921 | 95.1189
94.86 | 0.862251 | 95.1224
94.89 | 0.862523 | 95.1306
94.91 | 0.862848 | 95.1354
94.94 | 0.863195 | 95.1416
94.96 | 0.863497 | 95.1432
94.98 | 0.863611 | 95.1429
95.01 | 0.864088 | 95.1422
95.03 | 0.864253 | 95.14
95.05 | 0.864578 | 95.1371
95.06 | 0.86471 | 95.1345
95.08 | 0.864848 | 95.1305
95.1 | 0.86519 | 95.1254
95.13 | 0.865487 | 95.1219
95.15 | 0.865771 | 95.1206
95.17 | 0.865997 | 95.1212
95.2 | 0.866388 | 95.1271
95.22 | 0.866609 | 95.1316
95.25 | 0.866991 | 95.1376
95.27 | 0.86724 | 95.1414
95.29 | 0.86744 | 95.1436
95.32 | 0.867834 | 95.1413
95.34 | 0.868034 | 95.1386
95.36 | 0.868357 | 95.1349
95.39 | 0.868697 | 95.1281
95.41 | 0.86895 | 95.1255
95.44 | 0.869245 | 95.124
95.46 | 0.869487 | 95.1235
95.48 | 0.869838 | 95.1234
95.51 | 0.870036 | 95.1248
95.53 | 0.870401 | 95.1287
95.56 | 0.870676 | 95.1363
95.57 | 0.870847 | 95.1386
95.58 | 0.871048 | 95.1405
95.6 | 0.871266 | 95.1447
95.63 | 0.871614 | 95.1462
95.65 | 0.871938 | 95.1428
95.67 | 0.872121 | 95.1388
95.7 | 0.872518 | 95.131
95.72 | 0.872674 | 95.1258
95.74 | 0.87303 | 95.1216
95.75 | 0.873158 | 95.121
95.77 | 0.873325 | 95.12
95.79 | 0.873668 | 95.1204
95.82 | 0.873954 | 95.1238
95.84 | 0.874267 | 95.129
95.86 | 0.874494 | 95.1343
95.89 | 0.874843 | 95.1413
95.91 | 0.875108 | 95.1449
95.94 | 0.875462 | 95.1471
95.96 | 0.875759 | 95.1474
95.98 | 0.875865 | 95.1464
96.01 | 0.876431 | 95.1421
96.03 | 0.876594 | 95.1378
96.06 | 0.877011 | 95.1303
96.07 | 0.87711 | 95.1286
96.08 | 0.877218 | 95.1264
96.1 | 0.877504 | 95.1259
96.13 | 0.877877 | 95.1249
96.15 | 0.878114 | 95.1267
96.17 | 0.878385 | 95.1303
96.2 | 0.878667 | 95.1363
96.22 | 0.878988 | 95.1406
96.23 | 0.879143 | 95.1428
96.25 | 0.879355 | 95.1455
96.27 | 0.879635 | 95.1456
96.29 | 0.879901 | 95.1438
96.32 | 0.88024 | 95.1389
96.34 | 0.8805 | 95.135
96.36 | 0.880677 | 95.1314
96.39 | 0.88111 | 95.127
96.4 | 0.88121 | 95.126
96.41 | 0.881303 | 95.1265
96.44 | 0.881765 | 95.1269
96.46 | 0.88195 | 95.1267
96.48 | 0.882173 | 95.1288
96.51 | 0.882598 | 95.1342
96.53 | 0.882815 | 95.1389
96.56 | 0.883224 | 95.1444
96.58 | 0.883415 | 95.1463
96.6 | 0.883753 | 95.1458
96.63 | 0.884033 | 95.1409
96.65 | 0.884364 | 95.1367
96.67 | 0.884554 | 95.1323
96.7 | 0.884984 | 95.1261
96.72 | 0.885184 | 95.124
96.73 | 0.885284 | 95.1237
96.75 | 0.885608 | 95.1241
96.77 | 0.885781 | 95.126
96.79 | 0.88602 | 95.1281
96.82 | 0.886431 | 95.1355
96.84 | 0.88665 | 95.1404
96.86 | 0.886985 | 95.1445
96.89 | 0.887288 | 95.1488
96.91 | 0.887583 | 95.1496
96.94 | 0.887905 | 95.1489
96.96 | 0.888211 | 95.147
96.98 | 0.888375 | 95.1433
97.01 | 0.88884 | 95.1363
97.03 | 0.889025 | 95.1315
97.05 | 0.889324 | 95.1272
97.06 | 0.889471 | 95.1261
97.08 | 0.889664 | 95.1259
97.1 | 0.889941 | 95.1276
97.13 | 0.890274 | 95.1326
97.15 | 0.890567 | 95.1384
97.17 | 0.890801 | 95.1432
97.2 | 0.891158 | 95.1479
97.21 | 0.891324 | 95.1495
97.22 | 0.891421 | 95.1509
97.25 | 0.891734 | 95.1499
97.27 | 0.892035 | 95.1469
97.29 | 0.89225 | 95.1431
97.32 | 0.892653 | 95.1359
97.34 | 0.892863 | 95.1323
97.36 | 0.893151 | 95.1305
97.38 | 0.893386 | 95.131
97.39 | 0.893484 | 95.1308
97.41 | 0.89374 | 95.1315
97.44 | 0.894105 | 95.1303
97.46 | 0.894334 | 95.1324
97.48 | 0.894637 | 95.1355
97.51 | 0.894992 | 95.1418
97.53 | 0.895267 | 95.1466
97.55 | 0.89547 | 95.1492
97.56 | 0.895604 | 95.1493
97.58 | 0.895871 | 95.1482
97.6 | 0.896085 | 95.1448
97.63 | 0.896441 | 95.1373
97.65 | 0.896723 | 95.1327
97.67 | 0.896934 | 95.1288
97.7 | 0.897337 | 95.1263
97.71 | 0.897471 | 95.1261
97.72 | 0.897535 | 95.1255
97.75 | 0.89792 | 95.1274
97.77 | 0.898144 | 95.1316
97.79 | 0.898311 | 95.1363
97.82 | 0.898803 | 95.1441
97.84 | 0.898948 | 95.1482
97.86 | 0.899347 | 95.1503
97.88 | 0.899483 | 95.1497
97.89 | 0.89959 | 95.1499
97.91 | 0.899948 | 95.1493
97.93 | 0.900079 | 95.1481
97.96 | 0.900532 | 95.1426
97.98 | 0.900663 | 95.1371
98.01 | 0.901174 | 95.1304
98.03 | 0.901292 | 95.1283
98.05 | 0.901597 | 95.1274
98.08 | 0.901973 | 95.1303
98.1 | 0.902213 | 95.1347
98.12 | 0.902513 | 95.1388
98.15 | 0.902847 | 95.1459
98.17 | 0.903137 | 95.1508
98.2 | 0.903418 | 95.1528
98.21 | 0.903615 | 95.1523
98.22 | 0.903754 | 95.1516
98.24 | 0.903864 | 95.1482
98.27 | 0.904403 | 95.1412
98.29 | 0.904521 | 95.1364
98.32 | 0.905018 | 95.1316
98.34 | 0.905128 | 95.1312
98.36 | 0.905431 | 95.1307
98.37 | 0.905625 | 95.1309
98.39 | 0.905765 | 95.1311
98.41 | 0.90602 | 95.1318
98.43 | 0.906338 | 95.1351
98.46 | 0.906634 | 95.1422
98.48 | 0.906969 | 95.1461
98.51 | 0.907273 | 95.1519
98.53 | 0.907583 | 95.1513
98.54 | 0.907655 | 95.1508
98.55 | 0.907693 | 95.149
98.58 | 0.908231 | 95.1434
98.6 | 0.90837 | 95.1374
98.62 | 0.908624 | 95.1329
98.65 | 0.908981 | 95.1288
98.67 | 0.909268 | 95.1269
98.7 | 0.909595 | 95.1281
98.71 | 0.909703 | 95.1286
98.72 | 0.909875 | 95.1298
98.74 | 0.910173 | 95.1348
98.77 | 0.910451 | 95.1421
98.79 | 0.910821 | 95.1469
98.82 | 0.911073 | 95.1514
98.84 | 0.911423 | 95.1516
98.86 | 0.911644 | 95.1514
98.87 | 0.911751 | 95.1519
98.89 | 0.912059 | 95.1505
98.91 | 0.912271 | 95.1474
98.93 | 0.912553 | 95.144
98.96 | 0.912884 | 95.1352
98.98 | 0.913164 | 95.131
99.01 | 0.913523 | 95.1287
99.03 | 0.913818 | 95.1283
99.05 | 0.91399 | 95.1313
99.08 | 0.914418 | 95.139
99.1 | 0.914614 | 95.1436
99.12 | 0.914828 | 95.1478
99.15 | 0.915281 | 95.152
99.17 | 0.91548 | 95.1515
99.19 | 0.915826 | 95.1496
99.2 | 0.915905 | 95.1489
99.22 | 0.916073 | 95.1459
99.24 | 0.916451 | 95.1424
99.27 | 0.91672 | 95.1377
99.29 | 0.917054 | 95.1346
99.32 | 0.917306 | 95.133
99.34 | 0.917668 | 95.1318
99.36 | 0.91785 | 95.1301
99.39 | 0.91831 | 95.1339
99.41 | 0.918465 | 95.1387
99.43 | 0.918725 | 95.1429
99.46 | 0.919127 | 95.1505
99.48 | 0.91934 | 95.1518
99.51 | 0.919713 | 95.1509
99.53 | 0.919943 | 95.1485
99.55 | 0.920293 | 95.1446
99.58 | 0.92057 | 95.1384
99.6 | 0.92095 | 95.1336
99.62 | 0.921054 | 95.1306
99.65 | 0.92155 | 95.1294
99.67 | 0.92174 | 95.13
99.69 | 0.922041 | 95.132
99.7 | 0.922144 | 95.1344
99.72 | 0.922348 | 95.1395
99.74 | 0.92264 | 95.1448
99.77 | 0.92299 | 95.151
99.79 | 0.92327 | 95.1533
99.82 | 0.923611 | 95.1528
99.84 | 0.923881 | 95.1526
99.86 | 0.924087 | 95.1511
99.89 | 0.924511 | 95.146
99.91 | 0.924728 | 95.1423
99.93 | 0.92497 | 95.1373
99.96 | 0.925353 | 95.1333
99.98 | 0.925614 | 95.133
100.01 | 0.925977 | 95.1334
100.02 | 0.926093 | 95.135
100.03 | 0.926231 | 95.1363
100.05 | 0.926471 | 95.1395
100.08 | 0.926849 | 95.145
100.1 | 0.92708 | 95.1495
100.12 | 0.927344 | 95.1518
100.15 | 0.927693 | 95.152
100.17 | 0.927947 | 95.1498
100.19 | 0.928186 | 95.147
100.2 | 0.92829 | 95.145
100.22 | 0.928578 | 95.1416
100.24 | 0.928817 | 95.1382
100.27 | 0.929194 | 95.1355
100.29 | 0.929383 | 95.1347
100.32 | 0.929808 | 95.135
100.34 | 0.93003 | 95.1351
100.36 | 0.930205 | 95.1381
100.39 | 0.930661 | 95.1451
100.41 | 0.930864 | 95.1489
100.43 | 0.931188 | 95.1538
100.46 | 0.931434 | 95.1559
100.48 | 0.931836 | 95.1534
100.51 | 0.932092 | 95.1486
100.52 | 0.932255 | 95.1462
100.53 | 0.93243 | 95.1432
100.55 | 0.932583 | 95.1388
100.58 | 0.933058 | 95.1335
100.6 | 0.933231 | 95.1311
100.62 | 0.933465 | 95.1309
100.65 | 0.933899 | 95.1331
100.67 | 0.93409 | 95.1367
100.68 | 0.934273 | 95.1391
100.7 | 0.934497 | 95.1437
100.72 | 0.93471 | 95.1483
100.74 | 0.935064 | 95.1522
100.77 | 0.935315 | 95.1561
100.79 | 0.935694 | 95.1573
100.82 | 0.935945 | 95.157
100.84 | 0.936311 | 95.1543
100.86 | 0.936437 | 95.1508
100.89 | 0.936918 | 95.143
100.91 | 0.937034 | 95.1386
100.93 | 0.937308 | 95.1365
100.96 | 0.937683 | 95.1357
100.98 | 0.937915 | 95.1365
101.01 | 0.938343 | 95.144
101.03 | 0.938598 | 95.1493
101.05 | 0.938878 | 95.1539
101.08 | 0.939198 | 95.1601
101.1 | 0.939485 | 95.1608
101.12 | 0.939708 | 95.1581
101.15 | 0.940093 | 95.1534
101.17 | 0.940347 | 95.1489
101.2 | 0.940711 | 95.1422
101.22 | 0.940964 | 95.1399
101.24 | 0.941184 | 95.1382
101.27 | 0.941543 | 95.1382
101.29 | 0.94175 | 95.1387
101.32 | 0.942185 | 95.1398
101.34 | 0.942401 | 95.1436
101.36 | 0.942658 | 95.1473
101.39 | 0.942998 | 95.1534
101.41 | 0.943246 | 95.1568
101.43 | 0.943525 | 95.1576
101.46 | 0.943821 | 95.1551
101.48 | 0.944138 | 95.1498
101.51 | 0.944377 | 95.1429
101.52 | 0.944568 | 95.1412
101.53 | 0.94478 | 95.1389
101.55 | 0.944934 | 95.1359
101.58 | 0.945361 | 95.136
101.6 | 0.945548 | 95.137
101.62 | 0.94579 | 95.1384
101.65 | 0.946155 | 95.1445
101.67 | 0.946388 | 95.1498
101.68 | 0.946601 | 95.1521
101.7 | 0.946845 | 95.1567
101.72 | 0.947053 | 95.1607
101.74 | 0.947373 | 95.163
101.77 | 0.947656 | 95.1628
101.79 | 0.948005 | 95.1612
101.82 | 0.948291 | 95.1543
101.84 | 0.948641 | 95.149
101.86 | 0.948821 | 95.1439
101.89 | 0.949251 | 95.1375
101.91 | 0.949413 | 95.1361
101.93 | 0.949685 | 95.1367
101.96 | 0.949978 | 95.1404
101.98 | 0.950291 | 95.1455
102.01 | 0.950666 | 95.1536
102.03 | 0.950937 | 95.1582
102.05 | 0.951195 | 95.1612
102.08 | 0.951524 | 95.1615
102.1 | 0.951805 | 95.1591
102.12 | 0.951994 | 95.1557
102.15 | 0.952424 | 95.1491
102.17 | 0.952598 | 95.145
102.18 | 0.952774 | 95.1429
102.2 | 0.953084 | 95.141
102.22 | 0.95322 | 95.1408
102.24 | 0.953554 | 95.141
102.27 | 0.953824 | 95.1412
102.29 | 0.954173 | 95.1431
102.32 | 0.954414 | 95.1483
102.34 | 0.954761 | 95.1517
102.35 | 0.954928 | 95.1546
102.36 | 0.954997 | 95.1568
102.39 | 0.955333 | 95.1618
102.41 | 0.95562 | 95.1615
102.43 | 0.955753 | 95.1597
102.46 | 0.956248 | 95.1524
102.48 | 0.956375 | 95.1482
102.51 | 0.956888 | 95.1412
102.52 | 0.956954 | 95.1399
102.53 | 0.957004 | 95.1386
102.55 | 0.957323 | 95.1389
102.58 | 0.957578 | 95.1403
102.6 | 0.9579 | 95.1431
102.62 | 0.958178 | 95.1484
102.65 | 0.958493 | 95.1558
102.67 | 0.95883 | 95.1597
102.7 | 0.959108 | 95.1641
102.72 | 0.95943 | 95.1648
102.74 | 0.959555 | 95.1639
102.77 | 0.960054 | 95.1619
102.79 | 0.960172 | 95.1583
102.82 | 0.960701 | 95.1508
102.84 | 0.960811 | 95.1461
102.86 | 0.961161 | 95.1424
102.88 | 0.961416 | 95.1404
102.91 | 0.961758 | 95.1405
102.93 | 0.962051 | 95.1437
102.96 | 0.962391 | 95.1513
102.98 | 0.962664 | 95.1555
103 | 0.962837 | 95.1599
103.02 | 0.96319 | 95.163
103.03 | 0.963308 | 95.1641
103.05 | 0.963425 | 95.1629
103.08 | 0.963924 | 95.1592
103.1 | 0.964011 | 95.1555
103.12 | 0.964321 | 95.1509
103.15 | 0.964721 | 95.1447
103.17 | 0.964985 | 95.1418
103.19 | 0.965281 | 95.1411
103.22 | 0.965601 | 95.141
103.24 | 0.965931 | 95.1415
103.27 | 0.966197 | 95.1467
103.29 | 0.966544 | 95.1513
103.31 | 0.966704 | 95.1549
103.34 | 0.967152 | 95.1624
103.36 | 0.967334 | 95.1639
103.38 | 0.967711 | 95.1626
103.41 | 0.967949 | 95.1584
103.43 | 0.968304 | 95.1532
103.46 | 0.968606 | 95.1463
103.48 | 0.968913 | 95.1424
103.5 | 0.969041 | 95.1401
103.53 | 0.969538 | 95.1396
103.55 | 0.969708 | 95.1392
103.58 | 0.970128 | 95.1459
103.6 | 0.970346 | 95.1517
103.62 | 0.970554 | 95.1564
103.65 | 0.970983 | 95.1627
103.67 | 0.971173 | 95.1649
103.69 | 0.971514 | 95.1649
103.7 | 0.971604 | 95.1645
103.72 | 0.971795 | 95.163
103.74 | 0.97215 | 95.1608
103.77 | 0.97239 | 95.1548
103.79 | 0.972761 | 95.1495
103.81 | 0.972911 | 95.1453
103.84 | 0.973357 | 95.1426
103.86 | 0.973549 | 95.1423
103.87 | 0.973613 | 95.1429
103.88 | 0.973785 | 95.1435
103.91 | 0.974177 | 95.1491
103.93 | 0.974402 | 95.1536
103.96 | 0.974825 | 95.1589
103.98 | 0.975024 | 95.1627
104 | 0.975377 | 95.1639
104.03 | 0.975653 | 95.1615
104.05 | 0.976005 | 95.1587
104.08 | 0.976254 | 95.153
104.1 | 0.976615 | 95.149
104.12 | 0.976787 | 95.1463
104.15 | 0.977187 | 95.1439
104.17 | 0.977409 | 95.1436
104.19 | 0.977655 | 95.1434
104.22 | 0.978025 | 95.1448
104.24 | 0.978225 | 95.1486
104.27 | 0.978665 | 95.1552
104.29 | 0.978792 | 95.1598
104.31 | 0.979045 | 95.1639
104.34 | 0.979534 | 95.164
104.36 | 0.979725 | 95.1614
104.38 | 0.980035 | 95.1572
104.41 | 0.980335 | 95.1485
104.43 | 0.980665 | 95.1443
104.46 | 0.98093 | 95.1391
104.48 | 0.98129 | 95.1378
104.5 | 0.981443 | 95.1402
104.53 | 0.981874 | 95.1434
104.55 | 0.982114 | 95.1475
104.58 | 0.98249 | 95.1555
104.6 | 0.982687 | 95.1591
104.62 | 0.982972 | 95.1631
104.65 | 0.983285 | 95.1654
104.67 | 0.983477 | 95.166
104.69 | 0.983842 | 95.1656
104.7 | 0.983944 | 95.1648
104.72 | 0.984184 | 95.1601
104.74 | 0.984431 | 95.1557
104.77 | 0.984814 | 95.1469
104.79 | 0.985051 | 95.143
104.81 | 0.985233 | 95.1418
104.84 | 0.985614 | 95.1435
104.86 | 0.985854 | 95.1474
104.88 | 0.985933 | 95.1523
104.89 | 0.986054 | 95.1547
104.91 | 0.986488 | 95.1591
104.93 | 0.986727 | 95.1627
104.96 | 0.987021 | 95.165
104.98 | 0.987215 | 95.1649
105 | 0.987598 | 95.1621
105.03 | 0.987768 | 95.1569
105.05 | 0.988066 | 95.1525
105.08 | 0.988541 | 95.1473
105.1 | 0.98874 | 95.1454
105.12 | 0.988884 | 95.145
105.15 | 0.989384 | 95.1449
105.17 | 0.98953 | 95.1452
105.19 | 0.989731 | 95.1475
105.21 | 0.990101 | 95.1511
105.22 | 0.990214 | 95.1531
105.24 | 0.99044 | 95.1578
105.27 | 0.990794 | 95.1643
105.29 | 0.991011 | 95.166
105.31 | 0.991294 | 95.1667
105.34 | 0.991523 | 95.1622
105.36 | 0.991893 | 95.157
105.38 | 0.992104 | 95.1538
105.41 | 0.992499 | 95.1469
105.43 | 0.99272 | 95.1444
105.46 | 0.993114 | 95.1442
105.48 | 0.993338 | 95.1441
105.5 | 0.993544 | 95.1467
105.53 | 0.993985 | 95.1539
105.55 | 0.994236 | 95.1588
105.58 | 0.99461 | 95.1654
105.6 | 0.994855 | 95.1686
105.62 | 0.995121 | 95.1698
105.65 | 0.995381 | 95.1695
105.67 | 0.995704 | 95.1683
105.69 | 0.995881 | 95.1632
105.72 | 0.996347 | 95.1557
105.74 | 0.996524 | 95.1505
105.77 | 0.996943 | 95.1458
105.79 | 0.997141 | 95.1458
105.81 | 0.997351 | 95.1469
105.84 | 0.997781 | 95.1522
105.86 | 0.99804 | 95.1573
105.88 | 0.998222 | 95.1617
105.9 | 0.998401 | 95.1649
105.91 | 0.998587 | 95.1664
105.93 | 0.998891 | 95.1681
105.96 | 0.999227 | 95.1665
105.98 | 0.999555 | 95.1633
106 | 0.999658 | 95.1599
106.03 | 1.00014 | 95.1539
106.05 | 1.00031 | 95.1502
106.06 | 1.00046 | 95.1489
106.08 | 1.00074 | 95.1474
106.1 | 1.00092 | 95.147
106.12 | 1.00123 | 95.1461
106.15 | 1.00157 | 95.147
106.17 | 1.00181 | 95.1504
106.19 | 1.00213 | 95.1548
106.22 | 1.00244 | 95.162
106.23 | 1.00258 | 95.1645
106.24 | 1.00269 | 95.1671
106.27 | 1.0031 | 95.1678
106.29 | 1.00328 | 95.1659
106.31 | 1.0034 | 95.1616
106.34 | 1.00393 | 95.1534
106.36 | 1.00406 | 95.1485
106.38 | 1.0042 | 95.1449
106.4 | 1.00462 | 95.1427
106.41 | 1.00478 | 95.1424
106.43 | 1.00495 | 95.1435
106.46 | 1.0052 | 95.1462
106.48 | 1.00564 | 95.1513
106.5 | 1.00585 | 95.1577
106.53 | 1.00612 | 95.1642
106.55 | 1.00649 | 95.1671
106.57 | 1.00674 | 95.1696
106.58 | 1.00685 | 95.1697
106.6 | 1.007 | 95.1696
106.62 | 1.00727 | 95.1689
106.65 | 1.00769 | 95.165
106.67 | 1.00787 | 95.1609
106.69 | 1.00825 | 95.1552
106.72 | 1.00854 | 95.1476
106.74 | 1.00887 | 95.1455
106.77 | 1.00915 | 95.1445
106.79 | 1.0095 | 95.1472
106.81 | 1.00966 | 95.1512
106.84 | 1.01014 | 95.1581
106.86 | 1.01028 | 95.1624
106.88 | 1.01057 | 95.1665
106.9 | 1.01088 | 95.1686
106.91 | 1.01097 | 95.1692
106.93 | 1.01124 | 95.1682
106.96 | 1.01155 | 95.1643
106.98 | 1.0118 | 95.1595
107 | 1.01209 | 95.1553
107.03 | 1.01237 | 95.1495
107.05 | 1.01272 | 95.1482
107.07 | 1.0129 | 95.1486
107.08 | 1.01303 | 95.1485
107.1 | 1.01334 | 95.1489
107.12 | 1.01353 | 95.1514
107.15 | 1.01396 | 95.1567
107.17 | 1.01409 | 95.1602
107.19 | 1.01437 | 95.1647
107.22 | 1.01478 | 95.1704
107.24 | 1.01495 | 95.1704
107.27 | 1.01545 | 95.1673
107.29 | 1.01567 | 95.164
107.31 | 1.01593 | 95.1578
107.34 | 1.01629 | 95.1513
107.36 | 1.01656 | 95.1485
107.38 | 1.01668 | 95.1464
107.41 | 1.0171 | 95.1463
107.43 | 1.01743 | 95.1487
107.46 | 1.01768 | 95.156
107.48 | 1.01799 | 95.1615
107.5 | 1.01827 | 95.1664
107.53 | 1.01853 | 95.1721
107.55 | 1.01886 | 95.1719
107.57 | 1.01914 | 95.1723
107.58 | 1.01925 | 95.1725
107.6 | 1.01952 | 95.1712
107.62 | 1.01967 | 95.1669
107.65 | 1.02018 | 95.161
107.67 | 1.02033 | 95.1554
107.69 | 1.02061 | 95.1506
107.72 | 1.021 | 95.1486
107.74 | 1.02124 | 95.1489
107.77 | 1.02165 | 95.153
107.79 | 1.02186 | 95.1579
107.81 | 1.02214 | 95.1628
107.84 | 1.0224 | 95.1694
107.86 | 1.02279 | 95.1729
107.88 | 1.02291 | 95.1736
107.91 | 1.02334 | 95.1711
107.93 | 1.02359 | 95.1679
107.95 | 1.02379 | 95.1627
107.98 | 1.02425 | 95.1566
108 | 1.02447 | 95.154
108.03 | 1.02479 | 95.1532
108.05 | 1.02501 | 95.1538
108.07 | 1.02537 | 95.1541
108.1 | 1.02558 | 95.1558
108.12 | 1.02595 | 95.1596
108.14 | 1.02618 | 95.1639
108.17 | 1.02656 | 95.1707
108.19 | 1.02672 | 95.1747
108.22 | 1.0272 | 95.1737
108.24 | 1.02731 | 95.1704
108.25 | 1.02739 | 95.1682
108.26 | 1.02759 | 95.166
108.29 | 1.02805 | 95.1581
108.31 | 1.0283 | 95.1539
108.34 | 1.02867 | 95.1509
108.36 | 1.02895 | 95.151
108.38 | 1.02915 | 95.1527
108.41 | 1.02946 | 95.1569
108.43 | 1.02979 | 95.1628
108.45 | 1.03 | 95.168
108.48 | 1.0304 | 95.1743
108.5 | 1.03059 | 95.1773
108.53 | 1.03104 | 95.1786
108.55 | 1.03119 | 95.1788
108.57 | 1.03158 | 95.1763
108.6 | 1.03184 | 95.1698
108.62 | 1.03223 | 95.1648
108.64 | 1.03241 | 95.1601
108.67 | 1.03286 | 95.1563
108.69 | 1.03308 | 95.1558
108.72 | 1.03348 | 95.1577
108.73 | 1.03365 | 95.1582
108.74 | 1.03371 | 95.1594
108.76 | 1.03389 | 95.1634
108.79 | 1.03437 | 95.169
108.81 | 1.0345 | 95.172
108.84 | 1.03504 | 95.1749
108.86 | 1.03515 | 95.1745
108.88 | 1.03547 | 95.1733
108.89 | 1.03568 | 95.1719
108.91 | 1.03582 | 95.1685
108.93 | 1.03606 | 95.1653
108.95 | 1.03642 | 95.1622
108.98 | 1.03672 | 95.1578
109 | 1.03706 | 95.157
109.03 | 1.03739 | 95.1568
109.05 | 1.03771 | 95.1563
109.07 | 1.03797 | 95.1598
109.1 | 1.03836 | 95.1657
109.12 | 1.03858 | 95.1703
109.14 | 1.03884 | 95.1747
109.17 | 1.03919 | 95.1777
109.19 | 1.03944 | 95.1767
109.21 | 1.03976 | 95.1736
109.22 | 1.03989 | 95.1716
109.24 | 1.04014 | 95.1665
109.26 | 1.04038 | 95.1628
109.29 | 1.04085 | 95.1571
109.31 | 1.04105 | 95.1554
109.34 | 1.04144 | 95.1556
109.36 | 1.04171 | 95.1564
109.37 | 1.04185 | 95.1576
109.38 | 1.04199 | 95.1595
109.41 | 1.04232 | 95.1684
109.43 | 1.04258 | 95.1731
109.45 | 1.04285 | 95.1779
109.48 | 1.04317 | 95.1813
109.5 | 1.04346 | 95.18
109.53 | 1.04378 | 95.1788
109.55 | 1.04396 | 95.176
109.57 | 1.04432 | 95.1721
109.6 | 1.04461 | 95.1646
109.62 | 1.04494 | 95.1607
109.64 | 1.04511 | 95.1584
109.67 | 1.04556 | 95.1583
109.69 | 1.04571 | 95.1603
109.71 | 1.046 | 95.1644
109.72 | 1.04621 | 95.1668
109.74 | 1.04637 | 95.1711
109.76 | 1.04665 | 95.1749
109.79 | 1.04702 | 95.1794
109.81 | 1.04726 | 95.1797
109.84 | 1.04765 | 95.1764
109.86 | 1.04789 | 95.1735
109.87 | 1.04806 | 95.171
109.88 | 1.0482 | 95.1692
109.91 | 1.04857 | 95.1645
109.93 | 1.04883 | 95.1617
109.95 | 1.04906 | 95.1612
109.98 | 1.04944 | 95.1613
110 | 1.04973 | 95.1604
110.03 | 1.05009 | 95.1623
110.05 | 1.05037 | 95.1656
110.07 | 1.05063 | 95.1698
110.1 | 1.05096 | 95.1763
110.12 | 1.05122 | 95.1796
110.14 | 1.05148 | 95.1797
110.17 | 1.05183 | 95.1758
110.19 | 1.0521 | 95.1723
110.22 | 1.05244 | 95.1652
110.24 | 1.05275 | 95.1613
110.26 | 1.05286 | 95.1577
110.29 | 1.05333 | 95.1563
110.31 | 1.05349 | 95.1576
110.34 | 1.05396 | 95.1607
110.36 | 1.05417 | 95.1664
110.38 | 1.05449 | 95.1714
110.41 | 1.05475 | 95.1784
110.43 | 1.05508 | 95.1811
110.45 | 1.05525 | 95.1818
110.48 | 1.05571 | 95.1818
110.5 | 1.05603 | 95.1814
110.52 | 1.05626 | 95.178
110.53 | 1.05638 | 95.1768
110.55 | 1.05668 | 95.1726
110.57 | 1.05694 | 95.1684
110.6 | 1.05726 | 95.1625
110.62 | 1.05745 | 95.1616
110.64 | 1.05778 | 95.1608
110.67 | 1.05817 | 95.1649
110.68 | 1.05831 | 95.1678
110.69 | 1.05841 | 95.17
110.72 | 1.05886 | 95.1753
110.74 | 1.05907 | 95.1798
110.76 | 1.05929 | 95.1822
110.79 | 1.05969 | 95.1828
110.81 | 1.05991 | 95.1812
110.84 | 1.06027 | 95.1764
110.85 | 1.06042 | 95.1739
110.86 | 1.06054 | 95.1727
110.88 | 1.06081 | 95.1694
110.91 | 1.06117 | 95.165
110.93 | 1.06137 | 95.1652
110.95 | 1.06168 | 95.1644
110.98 | 1.06191 | 95.1636
111 | 1.0623 | 95.1667
111.03 | 1.06252 | 95.1729
111.05 | 1.06292 | 95.1787
111.07 | 1.06311 | 95.1831
111.1 | 1.06352 | 95.1861
111.12 | 1.0637 | 95.1852
111.14 | 1.06399 | 95.1829
111.17 | 1.06434 | 95.1752
111.19 | 1.06461 | 95.1706
111.22 | 1.06499 | 95.1643
111.24 | 1.06523 | 95.1611
111.26 | 1.06546 | 95.1615
111.29 | 1.06587 | 95.1623
111.31 | 1.06608 | 95.1646
111.34 | 1.06647 | 95.1728
111.36 | 1.06672 | 95.1765
111.38 | 1.06698 | 95.1801
111.41 | 1.06727 | 95.1848
111.43 | 1.06759 | 95.1849
111.45 | 1.06784 | 95.1852
111.48 | 1.06818 | 95.184
111.5 | 1.06842 | 95.1805
111.53 | 1.06883 | 95.1745
111.55 | 1.06897 | 95.17
111.57 | 1.06929 | 95.1671
111.6 | 1.06964 | 95.1658
111.62 | 1.06987 | 95.1672
111.64 | 1.07025 | 95.1693
111.67 | 1.07059 | 95.175
111.69 | 1.07082 | 95.1796
111.7 | 1.07092 | 95.1814
111.72 | 1.07119 | 95.1843
111.74 | 1.07146 | 95.1854
111.76 | 1.07163 | 95.1845
111.79 | 1.07208 | 95.1809
111.81 | 1.07228 | 95.1772
111.84 | 1.07264 | 95.1719
111.86 | 1.07296 | 95.1679
111.88 | 1.0732 | 95.1652
111.91 | 1.07348 | 95.1652
111.93 | 1.07376 | 95.1655
111.95 | 1.07409 | 95.1662
111.98 | 1.07435 | 95.1713
112 | 1.07473 | 95.1748
112.03 | 1.07498 | 95.1813
112.05 | 1.07534 | 95.1855
112.07 | 1.07551 | 95.1869
112.1 | 1.07601 | 95.1851
112.12 | 1.07622 | 95.1811
112.14 | 1.07648 | 95.1755
112.17 | 1.07681 | 95.1684
112.19 | 1.07704 | 95.1654
112.22 | 1.07745 | 95.1629
112.24 | 1.07772 | 95.1638
112.26 | 1.07797 | 95.1642
112.29 | 1.0783 | 95.1685
112.31 | 1.07857 | 95.175
112.34 | 1.07882 | 95.1818
112.36 | 1.07921 | 95.1864
112.38 | 1.07942 | 95.1888
112.41 | 1.07982 | 95.1891
112.43 | 1.08005 | 95.1887
112.45 | 1.08032 | 95.1864
112.48 | 1.08057 | 95.1803
112.5 | 1.08095 | 95.1751
112.53 | 1.08128 | 95.1691
112.55 | 1.08154 | 95.1676
112.57 | 1.08182 | 95.1675
112.6 | 1.08216 | 95.1693
112.62 | 1.08234 | 95.1728
112.64 | 1.0827 | 95.1753
112.67 | 1.08305 | 95.1811
112.69 | 1.08328 | 95.1857
112.72 | 1.08366 | 95.188
112.74 | 1.08391 | 95.1876
112.76 | 1.08403 | 95.1849
112.79 | 1.0845 | 95.1779
112.81 | 1.08478 | 95.174
112.84 | 1.08502 | 95.171
112.86 | 1.0854 | 95.1712
112.88 | 1.08562 | 95.171
112.9 | 1.08592 | 95.1704
112.93 | 1.08622 | 95.1731
112.95 | 1.08652 | 95.175
112.98 | 1.08675 | 95.1804
113 | 1.08707 | 95.1848
113.02 | 1.08741 | 95.188
113.05 | 1.08774 | 95.1889
113.07 | 1.08802 | 95.1876
113.1 | 1.0884 | 95.1825
113.12 | 1.08864 | 95.1774
113.14 | 1.08879 | 95.1732
113.17 | 1.08929 | 95.1685
113.19 | 1.08938 | 95.1676
113.2 | 1.08954 | 95.1678
113.21 | 1.08973 | 95.1683
113.24 | 1.09011 | 95.1712
113.26 | 1.09039 | 95.1754
113.29 | 1.09073 | 95.1832
113.31 | 1.09103 | 95.1867
113.33 | 1.09126 | 95.1902
113.36 | 1.09158 | 95.1935
113.38 | 1.09193 | 95.1924
113.4 | 1.09205 | 95.192
113.43 | 1.09257 | 95.1875
113.45 | 1.0928 | 95.182
113.48 | 1.09313 | 95.1759
113.5 | 1.09339 | 95.1727
113.52 | 1.09368 | 95.1724
113.55 | 1.09399 | 95.1722
113.57 | 1.09431 | 95.175
113.6 | 1.09467 | 95.1813
113.62 | 1.09485 | 95.1844
113.64 | 1.09507 | 95.1892
113.67 | 1.09552 | 95.194
113.69 | 1.09565 | 95.1939
113.7 | 1.09584 | 95.193
113.71 | 1.09605 | 95.192
113.74 | 1.09632 | 95.1872
113.76 | 1.09668 | 95.1829
113.79 | 1.09693 | 95.1768
113.81 | 1.09733 | 95.1736
113.83 | 1.09759 | 95.1735
113.85 | 1.09784 | 95.1735
113.86 | 1.09797 | 95.1733
113.88 | 1.09819 | 95.1731
113.9 | 1.0984 | 95.1756
113.93 | 1.09882 | 95.1816
113.95 | 1.09903 | 95.1859
113.98 | 1.09949 | 95.1918
114 | 1.09974 | 95.1952
114.01 | 1.09988 | 95.195
114.02 | 1.10002 | 95.1948
114.05 | 1.10038 | 95.1912
114.07 | 1.10063 | 95.1887
114.1 | 1.10098 | 95.1806
114.12 | 1.10127 | 95.1764
114.14 | 1.10151 | 95.1737
114.17 | 1.1019 | 95.1708
114.19 | 1.10213 | 95.1724
114.21 | 1.10239 | 95.1752
114.24 | 1.10275 | 95.182
114.26 | 1.10296 | 95.187
114.29 | 1.10333 | 95.1933
114.31 | 1.10354 | 95.1954
114.33 | 1.10392 | 95.1956
114.36 | 1.10416 | 95.1957
114.38 | 1.10454 | 95.1933
114.4 | 1.10472 | 95.1898
114.43 | 1.10514 | 95.1836
114.45 | 1.10534 | 95.1783
114.48 | 1.10576 | 95.1736
114.5 | 1.10584 | 95.1733
114.51 | 1.106 | 95.1737
114.52 | 1.10621 | 95.1742
114.55 | 1.10656 | 95.179
114.57 | 1.10686 | 95.1843
114.6 | 1.10722 | 95.1906
114.62 | 1.10748 | 95.1946
114.64 | 1.10764 | 95.1971
114.67 | 1.10812 | 95.1963
114.69 | 1.10835 | 95.1942
114.71 | 1.10856 | 95.1907
114.74 | 1.10897 | 95.1839
114.76 | 1.10925 | 95.1808
114.79 | 1.10946 | 95.1775
114.81 | 1.10975 | 95.1771
114.83 | 1.11011 | 95.1775
114.84 | 1.11019 | 95.1774
114.86 | 1.11038 | 95.1785
114.88 | 1.11073 | 95.1821
114.9 | 1.11091 | 95.1862
114.93 | 1.11133 | 95.1917
114.95 | 1.11147 | 95.195
114.98 | 1.11196 | 95.1968
115 | 1.11208 | 95.1956
115.01 | 1.11224 | 95.1945
115.02 | 1.11242 | 95.1936
115.05 | 1.11279 | 95.1873
115.07 | 1.11306 | 95.1832
115.1 | 1.11332 | 95.1773
115.12 | 1.11367 | 95.1749
115.14 | 1.11384 | 95.1748
115.17 | 1.11428 | 95.1764
115.19 | 1.11439 | 95.1808
115.21 | 1.11471 | 95.1868
115.24 | 1.11518 | 95.1948
115.26 | 1.11541 | 95.1999
115.29 | 1.1158 | 95.2025
115.31 | 1.11606 | 95.2025
115.33 | 1.11631 | 95.2031
115.36 | 1.11668 | 95.1983
115.38 | 1.11695 | 95.194
115.4 | 1.11718 | 95.1886
115.43 | 1.11758 | 95.1807
115.45 | 1.11789 | 95.1791
115.48 | 1.11817 | 95.1801
115.49 | 1.11831 | 95.181
115.5 | 1.11844 | 95.1827
115.52 | 1.11869 | 95.188
115.55 | 1.11903 | 95.1942
115.57 | 1.1193 | 95.1978
115.6 | 1.11966 | 95.2027
115.62 | 1.11991 | 95.2034
115.64 | 1.12012 | 95.2023
115.66 | 1.12037 | 95.2
115.67 | 1.12051 | 95.1987
115.69 | 1.12074 | 95.1949
115.71 | 1.12101 | 95.19
115.74 | 1.1214 | 95.1854
115.76 | 1.12166 | 95.1842
115.79 | 1.12199 | 95.1831
115.81 | 1.1222 | 95.183
115.83 | 1.12246 | 95.1833
115.86 | 1.12282 | 95.1889
115.88 | 1.12307 | 95.193
115.9 | 1.12333 | 95.1985
115.93 | 1.12368 | 95.2045
115.95 | 1.12391 | 95.2045
115.98 | 1.1243 | 95.2026
116 | 1.12448 | 95.198
116.02 | 1.12472 | 95.1932
116.05 | 1.1251 | 95.1859
116.07 | 1.12531 | 95.1817
116.1 | 1.1257 | 95.1799
116.12 | 1.12594 | 95.1804
116.14 | 1.12619 | 95.1829
116.17 | 1.12649 | 95.1898
116.19 | 1.12681 | 95.1949
116.21 | 1.12693 | 95.1993
116.24 | 1.12743 | 95.2049
116.26 | 1.12765 | 95.2054
116.29 | 1.12806 | 95.2053
116.31 | 1.12823 | 95.2038
116.33 | 1.12855 | 95.2
116.36 | 1.12902 | 95.1944
116.38 | 1.12922 | 95.1889
116.4 | 1.12948 | 95.1851
116.43 | 1.12982 | 95.184
116.45 | 1.13011 | 95.1848
116.48 | 1.13045 | 95.1898
116.49 | 1.13057 | 95.1921
116.5 | 1.13073 | 95.1945
116.52 | 1.13098 | 95.1988
116.55 | 1.13139 | 95.205
116.57 | 1.13167 | 95.2083
116.6 | 1.13195 | 95.2095
116.62 | 1.13215 | 95.2074
116.64 | 1.13243 | 95.2035
116.66 | 1.13257 | 95.1987
116.67 | 1.13269 | 95.1963
116.69 | 1.13307 | 95.1918
116.71 | 1.13321 | 95.188
116.74 | 1.13366 | 95.1869
116.76 | 1.13384 | 95.1866
116.79 | 1.13425 | 95.187
116.81 | 1.13439 | 95.1911
116.83 | 1.1347 | 95.1956
116.86 | 1.13507 | 95.2024
116.88 | 1.13536 | 95.2069
116.9 | 1.13559 | 95.2096
116.93 | 1.1359 | 95.2102
116.95 | 1.13619 | 95.207
116.98 | 1.13654 | 95.2006
116.99 | 1.13673 | 95.1982
117 | 1.13685 | 95.1958
117.02 | 1.13709 | 95.1901
117.05 | 1.13757 | 95.1858
117.07 | 1.13785 | 95.1844
117.1 | 1.13819 | 95.1841
117.12 | 1.13841 | 95.1874
117.14 | 1.13868 | 95.1925
117.15 | 1.13884 | 95.1955
117.17 | 1.13912 | 95.201
117.19 | 1.1393 | 95.206
117.21 | 1.13961 | 95.2098
117.24 | 1.13993 | 95.2102
117.26 | 1.14024 | 95.2102
117.29 | 1.14059 | 95.2075
117.31 | 1.14089 | 95.2035
117.33 | 1.1411 | 95.1998
117.36 | 1.14151 | 95.1917
117.38 | 1.1418 | 95.1893
117.4 | 1.14193 | 95.1889
117.43 | 1.1423 | 95.1904
117.45 | 1.14258 | 95.1949
117.47 | 1.14289 | 95.2007
117.48 | 1.14301 | 95.203
117.5 | 1.14329 | 95.2073
117.52 | 1.14364 | 95.2119
117.55 | 1.14387 | 95.2146
117.57 | 1.14422 | 95.2128
117.6 | 1.14451 | 95.2081
117.62 | 1.14481 | 95.2026
117.63 | 1.1449 | 95.2003
117.64 | 1.14501 | 95.198
117.67 | 1.14546 | 95.1926
117.69 | 1.14564 | 95.1904
117.71 | 1.14599 | 95.1909
117.74 | 1.14627 | 95.1897
117.76 | 1.14662 | 95.1907
117.79 | 1.14693 | 95.1961
117.81 | 1.14727 | 95.2
117.83 | 1.14746 | 95.2052
117.86 | 1.14786 | 95.2119
117.88 | 1.14814 | 95.2122
117.9 | 1.14829 | 95.2127
117.93 | 1.14872 | 95.2078
117.95 | 1.14888 | 95.2014
117.96 | 1.14897 | 95.1989
117.97 | 1.14912 | 95.1966
118 | 1.14951 | 95.1906
118.02 | 1.1498 | 95.1883
118.05 | 1.15015 | 95.1884
118.07 | 1.15035 | 95.1898
118.09 | 1.15064 | 95.1928
118.12 | 1.15082 | 95.2017
118.14 | 1.15104 | 95.2067
118.16 | 1.15136 | 95.2107
118.19 | 1.15175 | 95.2147
118.21 | 1.15203 | 95.2148
118.24 | 1.15228 | 95.214
118.26 | 1.15263 | 95.212
118.28 | 1.15281 | 95.2077
118.3 | 1.15313 | 95.203
118.31 | 1.15322 | 95.2002
118.33 | 1.15333 | 95.195
118.36 | 1.15383 | 95.1912
118.38 | 1.15398 | 95.1911
118.4 | 1.15429 | 95.1934
118.43 | 1.15464 | 95.1999
118.45 | 1.15493 | 95.2061
118.47 | 1.15513 | 95.2117
118.5 | 1.15555 | 95.2177
118.52 | 1.15576 | 95.2193
118.55 | 1.15613 | 95.2167
118.57 | 1.15633 | 95.2126
118.59 | 1.15643 | 95.2079
118.62 | 1.15694 | 95.2026
118.64 | 1.15716 | 95.1994
118.66 | 1.15746 | 95.1968
118.69 | 1.15766 | 95.1959
118.71 | 1.15804 | 95.195
118.74 | 1.15833 | 95.1969
118.76 | 1.15855 | 95.2019
118.78 | 1.15893 | 95.2067
118.8 | 1.15918 | 95.2112
118.81 | 1.15925 | 95.2132
118.83 | 1.15945 | 95.217
118.86 | 1.15988 | 95.2186
118.88 | 1.16014 | 95.2161
118.9 | 1.16026 | 95.2125
118.93 | 1.16071 | 95.2048
118.95 | 1.16093 | 95.1996
118.97 | 1.16101 | 95.1946
118.98 | 1.16119 | 95.1937
119 | 1.16162 | 95.1916
119.02 | 1.1618 | 95.192
119.05 | 1.16216 | 95.1959
119.07 | 1.16235 | 95.2019
119.09 | 1.16268 | 95.2067
119.12 | 1.163 | 95.2144
119.14 | 1.16327 | 95.2181
119.16 | 1.16351 | 95.2199
119.19 | 1.16385 | 95.2203
119.21 | 1.16416 | 95.2193
119.24 | 1.16455 | 95.2154
119.26 | 1.16476 | 95.2103
119.28 | 1.16494 | 95.2058
119.3 | 1.16528 | 95.2017
119.31 | 1.16534 | 95.2
119.33 | 1.16545 | 95.1986
119.36 | 1.16598 | 95.1984
119.38 | 1.16628 | 95.2017
119.4 | 1.16642 | 95.206
119.43 | 1.16688 | 95.2123
119.45 | 1.16716 | 95.2166
119.47 | 1.16736 | 95.2207
119.5 | 1.16769 | 95.2216
119.52 | 1.16797 | 95.2203
119.55 | 1.1683 | 95.215
119.57 | 1.16855 | 95.2103
119.59 | 1.16892 | 95.2061
119.62 | 1.16913 | 95.2015
119.64 | 1.16949 | 95.2007
119.66 | 1.16974 | 95.201
119.69 | 1.17009 | 95.2014
119.71 | 1.17028 | 95.2042
119.74 | 1.17075 | 95.2104
119.76 | 1.1709 | 95.2148
119.78 | 1.17109 | 95.2191
119.81 | 1.17156 | 95.223
119.83 | 1.17169 | 95.2224
119.86 | 1.17221 | 95.2192
119.88 | 1.17245 | 95.2148
119.9 | 1.17268 | 95.2095
119.93 | 1.1731 | 95.2036
119.95 | 1.17334 | 95.2006
119.97 | 1.17355 | 95.199
119.98 | 1.17364 | 95.1991
120 | 1.1738 | 95.2007
120.02 | 1.17421 | 95.2026
120.05 | 1.1744 | 95.2104
120.07 | 1.17476 | 95.2154
120.09 | 1.17505 | 95.2206
120.12 | 1.17545 | 95.2243
120.14 | 1.17566 | 95.2246
120.16 | 1.17584 | 95.2254
120.19 | 1.17632 | 95.2211
120.21 | 1.17642 | 95.2176
120.24 | 1.17695 | 95.2119
120.26 | 1.1771 | 95.2067
120.28 | 1.17746 | 95.2031
120.3 | 1.17769 | 95.2026
120.31 | 1.17772 | 95.2026
120.33 | 1.17803 | 95.2023
120.36 | 1.17843 | 95.2079
120.38 | 1.17865 | 95.2136
120.4 | 1.17897 | 95.2181
120.43 | 1.17926 | 95.2245
120.45 | 1.17962 | 95.2262
120.46 | 1.17973 | 95.2259
120.47 | 1.17981 | 95.2256
120.5 | 1.18025 | 95.221
120.52 | 1.18044 | 95.2178
120.55 | 1.1809 | 95.212
120.57 | 1.18104 | 95.2091
120.59 | 1.18133 | 95.2071
120.62 | 1.18164 | 95.2056
120.63 | 1.18179 | 95.2051
120.64 | 1.18197 | 95.2053
120.66 | 1.18227 | 95.205
120.69 | 1.18264 | 95.2094
120.71 | 1.18288 | 95.2136
120.74 | 1.18319 | 95.2203
120.76 | 1.1835 | 95.2244
120.78 | 1.18366 | 95.2254
120.79 | 1.18384 | 95.2262
120.81 | 1.18413 | 95.225
120.83 | 1.18434 | 95.2222
120.86 | 1.18476 | 95.2161
120.88 | 1.18497 | 95.2118
120.9 | 1.18528 | 95.2065
120.93 | 1.18553 | 95.2044
120.95 | 1.18593 | 95.2054
120.97 | 1.18613 | 95.2063
121 | 1.18656 | 95.2127
121.02 | 1.1868 | 95.2178
121.05 | 1.18719 | 95.223
121.07 | 1.18742 | 95.2264
121.09 | 1.18767 | 95.2285
121.11 | 1.18796 | 95.229
121.12 | 1.18808 | 95.2288
121.14 | 1.18832 | 95.2286
121.16 | 1.18859 | 95.2261
121.19 | 1.18891 | 95.2201
121.21 | 1.18923 | 95.2152
121.24 | 1.18949 | 95.2088
121.26 | 1.18984 | 95.2079
121.28 | 1.19001 | 95.2077
121.31 | 1.19049 | 95.2107
121.33 | 1.19062 | 95.2144
121.36 | 1.19111 | 95.2197
121.38 | 1.19127 | 95.2235
121.4 | 1.19155 | 95.2258
121.43 | 1.19185 | 95.2277
121.45 | 1.19216 | 95.227
121.47 | 1.19242 | 95.2248
121.5 | 1.19272 | 95.2194
121.52 | 1.193 | 95.2157
121.55 | 1.19334 | 95.2119
121.57 | 1.19365 | 95.2116
121.59 | 1.19379 | 95.2121
121.61 | 1.19418 | 95.2132
121.62 | 1.1943 | 95.2136
121.64 | 1.19444 | 95.2154
121.66 | 1.19479 | 95.2184
121.69 | 1.1951 | 95.2235
121.71 | 1.19543 | 95.2274
121.74 | 1.19572 | 95.2313
121.76 | 1.19605 | 95.2325
121.78 | 1.19617 | 95.2303
121.79 | 1.19634 | 95.2284
121.81 | 1.19666 | 95.2238
121.83 | 1.19683 | 95.2195
121.86 | 1.19724 | 95.2127
121.88 | 1.19737 | 95.2098
121.9 | 1.19773 | 95.2102
121.93 | 1.19802 | 95.2111
121.95 | 1.19833 | 95.2138
121.96 | 1.19852 | 95.2149
121.97 | 1.19864 | 95.2168
122 | 1.19891 | 95.2247
122.02 | 1.19927 | 95.228
122.05 | 1.19954 | 95.2328
122.07 | 1.19988 | 95.2328
122.09 | 1.2 | 95.2325
122.12 | 1.20053 | 95.2309
122.14 | 1.20071 | 95.2279
122.16 | 1.20098 | 95.2238
122.19 | 1.20134 | 95.2186
122.21 | 1.20149 | 95.2148
122.24 | 1.20196 | 95.2139
122.26 | 1.20217 | 95.2158
122.28 | 1.20252 | 95.2175
122.29 | 1.20262 | 95.2195
122.31 | 1.20278 | 95.2239
122.33 | 1.20314 | 95.2273
122.36 | 1.20341 | 95.2324
122.38 | 1.20375 | 95.2341
122.4 | 1.20394 | 95.234
122.43 | 1.2044 | 95.2326
122.45 | 1.20458 | 95.23
122.46 | 1.20463 | 95.2286
122.47 | 1.20479 | 95.2269
122.5 | 1.20527 | 95.2221
122.52 | 1.20546 | 95.2192
122.55 | 1.20588 | 95.2179
122.57 | 1.20605 | 95.2175
122.59 | 1.20639 | 95.2184
122.62 | 1.20666 | 95.2225
122.64 | 1.20703 | 95.2255
122.66 | 1.20717 | 95.229
122.69 | 1.20763 | 95.234
122.71 | 1.20785 | 95.2364
122.74 | 1.20824 | 95.2349
122.76 | 1.20843 | 95.2324
122.78 | 1.20871 | 95.2291
122.81 | 1.20906 | 95.2218
122.83 | 1.20933 | 95.2184
122.86 | 1.20968 | 95.2153
122.88 | 1.20985 | 95.2149
122.9 | 1.21022 | 95.217
122.92 | 1.21037 | 95.22
122.95 | 1.21082 | 95.2261
122.97 | 1.21095 | 95.2304
123 | 1.21148 | 95.2349
123.02 | 1.21164 | 95.2367
123.04 | 1.21188 | 95.2378
123.07 | 1.21229 | 95.2382
123.09 | 1.21244 | 95.2371
123.12 | 1.21288 | 95.2335
123.14 | 1.21313 | 95.2288
123.16 | 1.21346 | 95.2247
123.19 | 1.21371 | 95.2204
123.21 | 1.21409 | 95.2213
123.23 | 1.21427 | 95.2216
123.26 | 1.21458 | 95.2257
123.28 | 1.21493 | 95.2314
123.31 | 1.21532 | 95.2365
123.33 | 1.21552 | 95.24
123.35 | 1.2158 | 95.243
123.38 | 1.21613 | 95.2413
123.4 | 1.21633 | 95.2386
123.42 | 1.2167 | 95.2355
123.45 | 1.21703 | 95.2292
123.47 | 1.21733 | 95.2264
123.5 | 1.21761 | 95.2237
123.52 | 1.21797 | 95.2238
123.54 | 1.21807 | 95.2232
123.57 | 1.21857 | 95.2242
123.59 | 1.21866 | 95.2276
123.62 | 1.2192 | 95.2323
123.64 | 1.21933 | 95.2358
123.66 | 1.21962 | 95.2386
123.69 | 1.22002 | 95.2404
123.71 | 1.22026 | 95.2387
123.73 | 1.2206 | 95.237
123.76 | 1.22088 | 95.2313
123.78 | 1.22119 | 95.2281
123.79 | 1.22126 | 95.2261
123.81 | 1.22151 | 95.2239
123.83 | 1.22181 | 95.2219
123.85 | 1.22192 | 95.2215
123.88 | 1.22247 | 95.2222
123.9 | 1.22262 | 95.225
123.92 | 1.22285 | 95.2293
123.95 | 1.22328 | 95.2355
123.97 | 1.22342 | 95.2384
124 | 1.22392 | 95.2409
124.02 | 1.22409 | 95.2415
124.04 | 1.22445 | 95.2411
124.07 | 1.22471 | 95.2388
124.09 | 1.22506 | 95.2346
124.11 | 1.22531 | 95.2312
124.12 | 1.22536 | 95.2295
124.14 | 1.22564 | 95.2263
124.16 | 1.22593 | 95.2248
124.19 | 1.2263 | 95.2265
124.21 | 1.22656 | 95.2282
124.23 | 1.22675 | 95.231
124.26 | 1.22722 | 95.2365
124.27 | 1.22731 | 95.2384
124.28 | 1.22741 | 95.2401
124.31 | 1.22786 | 95.244
124.33 | 1.22798 | 95.2445
124.35 | 1.22835 | 95.2439
124.38 | 1.22866 | 95.2399
124.4 | 1.22898 | 95.2359
124.42 | 1.22912 | 95.2318
124.44 | 1.22941 | 95.2295
124.45 | 1.22961 | 95.2285
124.47 | 1.22977 | 95.2274
124.5 | 1.23022 | 95.2281
124.52 | 1.23037 | 95.2285
124.54 | 1.23064 | 95.2299
124.57 | 1.23096 | 95.2345
124.59 | 1.23127 | 95.2382
124.6 | 1.23148 | 95.2394
124.62 | 1.23167 | 95.2425
124.64 | 1.23195 | 95.2449
124.66 | 1.23222 | 95.2457
124.69 | 1.23255 | 95.2423
124.71 | 1.23286 | 95.239
124.73 | 1.23303 | 95.2357
124.76 | 1.23346 | 95.2302
124.77 | 1.2335 | 95.2289
124.78 | 1.23362 | 95.2276
124.81 | 1.23412 | 95.227
124.83 | 1.23434 | 95.2277
124.85 | 1.23463 | 95.2287
124.88 | 1.23489 | 95.2347
124.9 | 1.23526 | 95.2388
124.92 | 1.23545 | 95.2421
124.93 | 1.23553 | 95.2439
124.95 | 1.2359 | 95.2472
124.97 | 1.23606 | 95.2482
125 | 1.23653 | 95.2481
125.02 | 1.2367 | 95.2468
125.04 | 1.23701 | 95.2436
125.07 | 1.23731 | 95.2377
125.09 | 1.23762 | 95.2338
125.12 | 1.23799 | 95.2306
125.14 | 1.23824 | 95.2299
125.16 | 1.23856 | 95.2302
125.19 | 1.23886 | 95.2337
125.21 | 1.2392 | 95.2373
125.23 | 1.23929 | 95.2407
125.25 | 1.23966 | 95.2442
125.26 | 1.23984 | 95.2461
125.28 | 1.24004 | 95.2489
125.31 | 1.24048 | 95.2495
125.33 | 1.2407 | 95.2478
125.35 | 1.24095 | 95.245
125.38 | 1.24133 | 95.2397
125.4 | 1.24159 | 95.2368
125.41 | 1.2417 | 95.2354
125.42 | 1.24176 | 95.2338
125.45 | 1.24222 | 95.2337
125.47 | 1.24246 | 95.2339
125.5 | 1.24275 | 95.2351
125.52 | 1.24302 | 95.2384
125.54 | 1.24336 | 95.2414
125.57 | 1.24376 | 95.2465
125.59 | 1.24401 | 95.2499
125.62 | 1.2443 | 95.2522
125.64 | 1.24443 | 95.2517
125.66 | 1.24467 | 95.2493
125.69 | 1.24525 | 95.244
125.71 | 1.24561 | 95.2408
125.72 | 1.24571 | 95.239
125.73 | 1.24584 | 95.2373
125.76 | 1.24616 | 95.2334
125.78 | 1.24635 | 95.2333
125.81 | 1.24666 | 95.2327
125.83 | 1.24698 | 95.2355
125.85 | 1.24728 | 95.2401
125.88 | 1.24773 | 95.2458
125.9 | 1.2479 | 95.2498
125.92 | 1.24811 | 95.2528
125.95 | 1.24852 | 95.254
125.97 | 1.24875 | 95.254
126 | 1.24907 | 95.2512
126.02 | 1.24934 | 95.2476
126.04 | 1.24964 | 95.2438
126.07 | 1.24998 | 95.2391
126.09 | 1.25029 | 95.2373
126.12 | 1.25061 | 95.2394
126.14 | 1.25084 | 95.2411
126.16 | 1.25109 | 95.2457
126.19 | 1.25151 | 95.2537
126.21 | 1.25175 | 95.2589
126.23 | 1.25205 | 95.2635
126.26 | 1.25243 | 95.2669
126.28 | 1.25259 | 95.2669
126.31 | 1.25295 | 95.2637
126.33 | 1.2532 | 95.2613
126.35 | 1.25364 | 95.2593
126.38 | 1.25404 | 95.2581
126.4 | 1.25431 | 95.2593
126.42 | 1.25451 | 95.2606
126.45 | 1.25487 | 95.2657
126.47 | 1.25507 | 95.2714
126.5 | 1.25563 | 95.282
126.52 | 1.25591 | 95.2888
126.54 | 1.25615 | 95.2966
126.57 | 1.25656 | 95.2997
126.59 | 1.25684 | 95.2968
126.62 | 1.25724 | 95.2929
126.64 | 1.25746 | 95.2901
126.66 | 1.25785 | 95.2891
126.69 | 1.25828 | 95.2928
126.71 | 1.25856 | 95.2969
126.73 | 1.25882 | 95.3044
126.76 | 1.25927 | 95.317
126.78 | 1.25952 | 95.3251
126.81 | 1.25996 | 95.3362
126.83 | 1.2603 | 95.34
126.85 | 1.26058 | 95.3418
126.88 | 1.26098 | 95.3415
126.9 | 1.26127 | 95.34
126.92 | 1.26161 | 95.3381
126.95 | 1.26196 | 95.3373
126.97 | 1.26233 | 95.339
127 | 1.26271 | 95.347
127.02 | 1.26307 | 95.3538
127.04 | 1.26334 | 95.3604
127.07 | 1.26383 | 95.3705
127.09 | 1.26407 | 95.374
127.12 | 1.26463 | 95.3735
127.14 | 1.26478 | 95.3725
127.16 | 1.26513 | 95.3707
127.19 | 1.26557 | 95.3706
127.21 | 1.26589 | 95.3734
127.22 | 1.26608 | 95.375
127.23 | 1.26626 | 95.3769
127.26 | 1.26661 | 95.3877
127.28 | 1.26702 | 95.3956
127.31 | 1.26748 | 95.4063
127.33 | 1.2678 | 95.4121
127.35 | 1.26801 | 95.4135
127.38 | 1.26856 | 95.4121
127.4 | 1.26888 | 95.4096
127.42 | 1.26903 | 95.4074
127.45 | 1.2697 | 95.4092
127.47 | 1.27 | 95.4133
127.5 | 1.27044 | 95.4244
127.52 | 1.27082 | 95.4327
127.54 | 1.27114 | 95.4405
127.57 | 1.27154 | 95.4499
127.59 | 1.27186 | 95.452
127.62 | 1.27243 | 95.4506
127.64 | 1.27265 | 95.4477
127.66 | 1.27316 | 95.4452
127.69 | 1.2736 | 95.4452
127.71 | 1.27397 | 95.4494
127.73 | 1.27424 | 95.4561
127.76 | 1.27483 | 95.4667
127.78 | 1.27508 | 95.4726
127.81 | 1.27563 | 95.4771
127.83 | 1.276 | 95.4769
127.84 | 1.27612 | 95.4766
127.85 | 1.27627 | 95.4765
127.88 | 1.27687 | 95.4742
127.9 | 1.2771 | 95.4744
127.92 | 1.27754 | 95.4762
127.95 | 1.27811 | 95.4835
127.97 | 1.27845 | 95.4904
127.99 | 1.27881 | 95.4956
128.02 | 1.27933 | 95.5047
128.04 | 1.27966 | 95.5049
128.07 | 1.28025 | 95.5015
128.09 | 1.2806 | 95.5001
128.11 | 1.28091 | 95.4977
128.14 | 1.28148 | 95.501
128.16 | 1.28181 | 95.508
128.18 | 1.28225 | 95.5146
128.21 | 1.28269 | 95.5236
128.23 | 1.28319 | 95.5296
128.26 | 1.28368 | 95.5304
128.28 | 1.28414 | 95.5291
128.3 | 1.28442 | 95.5279
128.33 | 1.28508 | 95.5259
128.35 | 1.28535 | 95.5288
128.38 | 1.28602 | 95.54
128.39 | 1.28623 | 95.5439
128.4 | 1.28633 | 95.548
128.42 | 1.2867 | 95.5553
128.45 | 1.28726 | 95.5593
128.47 | 1.2876 | 95.5565
128.49 | 1.28817 | 95.5549
128.52 | 1.28871 | 95.5516
128.54 | 1.28917 | 95.5521
128.57 | 1.28971 | 95.5603
128.59 | 1.29013 | 95.5673
128.61 | 1.29047 | 95.5736
128.64 | 1.29113 | 95.5821
128.66 | 1.29148 | 95.5813
128.68 | 1.29196 | 95.5789
128.71 | 1.29253 | 95.5755
128.73 | 1.29297 | 95.5747
128.76 | 1.29346 | 95.5815
128.78 | 1.29399 | 95.5875
128.8 | 1.29436 | 95.5948
128.83 | 1.29503 | 95.6028
128.85 | 1.29544 | 95.6037
128.88 | 1.29604 | 95.6006
128.89 | 1.29626 | 95.5989
128.9 | 1.29645 | 95.5982
128.92 | 1.29686 | 95.5969
128.95 | 1.29748 | 95.5998
128.97 | 1.29786 | 95.6059
128.99 | 1.29834 | 95.6126
129.02 | 1.29888 | 95.6189
129.04 | 1.29936 | 95.6194
129.07 | 1.29991 | 95.6161
129.09 | 1.3004 | 95.6137
129.11 | 1.3009 | 95.6117
129.14 | 1.30153 | 95.62
129.16 | 1.30203 | 95.6276
129.18 | 1.30242 | 95.633
129.21 | 1.30311 | 95.6401
129.23 | 1.30354 | 95.6383
129.26 | 1.30421 | 95.6331
129.28 | 1.30466 | 95.6314
129.3 | 1.30507 | 95.6325
129.33 | 1.30578 | 95.6396
129.35 | 1.30616 | 95.6455
129.36 | 1.3064 | 95.6488
129.38 | 1.30689 | 95.6546
129.4 | 1.30727 | 95.6547
129.42 | 1.30781 | 95.6523
129.45 | 1.30839 | 95.6494
129.47 | 1.30895 | 95.6474
129.49 | 1.30937 | 95.6499
129.52 | 1.31009 | 95.6594
129.54 | 1.31054 | 95.6662
129.57 | 1.31124 | 95.6696
129.59 | 1.31171 | 95.6689
129.61 | 1.31209 | 95.6666
129.64 | 1.31288 | 95.6641
129.66 | 1.31322 | 95.6667
129.68 | 1.31365 | 95.6727
129.71 | 1.31445 | 95.6815
129.73 | 1.3149 | 95.6856
129.76 | 1.31566 | 95.6859
129.78 | 1.31614 | 95.6835
129.79 | 1.31641 | 95.6827
129.8 | 1.31664 | 95.6817
129.83 | 1.31725 | 95.6828
129.85 | 1.31784 | 95.6889
129.88 | 1.31847 | 95.6964
129.9 | 1.31901 | 95.7
129.92 | 1.31954 | 95.6995
129.95 | 1.32019 | 95.696
129.97 | 1.32072 | 95.6939
129.99 | 1.32121 | 95.6935
130.02 | 1.32193 | 95.7
130.04 | 1.32233 | 95.7052
130.07 | 1.32318 | 95.7088
130.09 | 1.32353 | 95.7078
130.11 | 1.32396 | 95.7057
130.14 | 1.32485 | 95.7032
130.16 | 1.32528 | 95.7062
130.18 | 1.32586 | 95.7122
130.21 | 1.32655 | 95.7198
130.23 | 1.3271 | 95.7214
130.26 | 1.32771 | 95.7194
130.28 | 1.32834 | 95.7167
130.3 | 1.32878 | 95.716
130.33 | 1.32956 | 95.7219
130.35 | 1.33006 | 95.7268
130.38 | 1.33076 | 95.7322
130.4 | 1.33133 | 95.732
130.42 | 1.33178 | 95.7284
130.45 | 1.33255 | 95.7254
130.47 | 1.33308 | 95.7257
130.49 | 1.33359 | 95.7309
130.52 | 1.33439 | 95.7379
130.54 | 1.33477 | 95.7392
130.57 | 1.33566 | 95.7385
130.59 | 1.33607 | 95.7363
130.61 | 1.33652 | 95.7349
130.62 | 1.33687 | 95.7363
130.64 | 1.33748 | 95.7415
130.66 | 1.33797 | 95.746
130.68 | 1.33849 | 95.7492
130.71 | 1.33928 | 95.7495
130.73 | 1.33979 | 95.7457
130.76 | 1.34055 | 95.7435
130.78 | 1.3411 | 95.7462
130.8 | 1.34164 | 95.7515
130.83 | 1.34242 | 95.7617
130.85 | 1.34298 | 95.7633
130.88 | 1.34376 | 95.7596
130.9 | 1.34433 | 95.7574
130.92 | 1.34484 | 95.7567
130.95 | 1.34567 | 95.7608
130.97 | 1.34624 | 95.7655
130.99 | 1.34675 | 95.7672
131 | 1.34703 | 95.7676
131.02 | 1.34759 | 95.765
131.04 | 1.34811 | 95.7635
131.07 | 1.34891 | 95.7633
131.09 | 1.34942 | 95.769
131.11 | 1.35006 | 95.7747
131.14 | 1.35076 | 95.7764
131.16 | 1.35145 | 95.7766
131.18 | 1.35197 | 95.7739
131.21 | 1.35283 | 95.7722
131.23 | 1.35332 | 95.7766
131.26 | 1.3542 | 95.7849
131.28 | 1.35472 | 95.787
131.3 | 1.35531 | 95.7852
131.33 | 1.35617 | 95.7811
131.35 | 1.35674 | 95.7809
131.36 | 1.35704 | 95.7811
131.38 | 1.3576 | 95.7857
131.4 | 1.35818 | 95.7912
131.42 | 1.35873 | 95.7935
131.45 | 1.35957 | 95.7923
131.47 | 1.36016 | 95.7892
131.49 | 1.36075 | 95.7891
131.52 | 1.36162 | 95.7967
131.54 | 1.36217 | 95.8005
131.57 | 1.36307 | 95.8017
131.59 | 1.36366 | 95.8001
131.61 | 1.36425 | 95.7969
131.64 | 1.36511 | 95.7995
131.66 | 1.36567 | 95.8062
131.68 | 1.36628 | 95.8117
131.71 | 1.36716 | 95.8125
131.73 | 1.36775 | 95.809
131.76 | 1.36861 | 95.807
131.78 | 1.36923 | 95.8084
131.8 | 1.36982 | 95.8132
131.83 | 1.37066 | 95.8165
131.85 | 1.3713 | 95.8164
131.88 | 1.37212 | 95.8121
131.9 | 1.3728 | 95.8127
131.92 | 1.37333 | 95.817
131.95 | 1.37435 | 95.8236
131.97 | 1.37491 | 95.8254
131.99 | 1.37556 | 95.8246
132.02 | 1.37646 | 95.8235
132.04 | 1.37704 | 95.8237
132.05 | 1.37737 | 95.8269
132.07 | 1.37799 | 95.8308
132.09 | 1.37857 | 95.8336
132.11 | 1.37919 | 95.833
132.14 | 1.38006 | 95.8281
132.16 | 1.38073 | 95.8279
132.18 | 1.38123 | 95.8295
132.21 | 1.3823 | 95.8347
132.23 | 1.38288 | 95.8365
132.26 | 1.38386 | 95.8348
132.28 | 1.38432 | 95.8345
132.3 | 1.38515 | 95.8364
132.33 | 1.38597 | 95.8415
132.35 | 1.38664 | 95.8429
132.37 | 1.38738 | 95.8427
132.38 | 1.38765 | 95.8419
132.4 | 1.3883 | 95.8414
132.42 | 1.38889 | 95.842
132.45 | 1.3898 | 95.8485
132.47 | 1.39054 | 95.8513
132.49 | 1.39097 | 95.8503
132.52 | 1.39217 | 95.8469
132.54 | 1.39284 | 95.8463
132.57 | 1.39372 | 95.8485
132.59 | 1.39442 | 95.8509
132.61 | 1.39506 | 95.8526
132.64 | 1.39589 | 95.8513
132.66 | 1.39647 | 95.8511
132.68 | 1.39728 | 95.854
132.69 | 1.3976 | 95.8564
132.71 | 1.39809 | 95.8594
132.73 | 1.39883 | 95.8596
132.76 | 1.39982 | 95.8586
132.78 | 1.4005 | 95.8578
132.8 | 1.40111 | 95.8589
132.83 | 1.40213 | 95.8663
132.85 | 1.40263 | 95.8666
132.88 | 1.40367 | 95.8636
132.9 | 1.4044 | 95.8624
132.92 | 1.40501 | 95.8627
132.94 | 1.40566 | 95.8651
132.97 | 1.40667 | 95.8678
132.99 | 1.40729 | 95.8675
133.01 | 1.40775 | 95.8649
133.02 | 1.40812 | 95.8651
133.04 | 1.40896 | 95.8669
133.06 | 1.40957 | 95.8726
133.09 | 1.41055 | 95.8764
133.11 | 1.4112 | 95.8772
133.14 | 1.41218 | 95.8762
133.16 | 1.41271 | 95.8765
133.18 | 1.41355 | 95.8805
133.21 | 1.41457 | 95.8837
133.23 | 1.41525 | 95.8825
133.25 | 1.41591 | 95.8802
133.28 | 1.41693 | 95.8806
133.3 | 1.41757 | 95.8823
133.31 | 1.41793 | 95.8832
133.33 | 1.41866 | 95.8847
133.35 | 1.4193 | 95.885
133.37 | 1.42001 | 95.8841
133.4 | 1.42104 | 95.887
133.42 | 1.42172 | 95.8921
133.44 | 1.42239 | 95.8929
133.47 | 1.42342 | 95.8931
133.49 | 1.42419 | 95.8917
133.52 | 1.4252 | 95.8923
133.54 | 1.42595 | 95.8961
133.56 | 1.42657 | 95.8971
133.59 | 1.42764 | 95.8952
133.61 | 1.42826 | 95.8949
133.64 | 1.42943 | 95.8951
133.66 | 1.43002 | 95.8962
133.68 | 1.43089 | 95.8969
133.71 | 1.43192 | 95.8954
133.73 | 1.43266 | 95.8962
133.75 | 1.43338 | 95.8987
133.78 | 1.43443 | 95.902
133.8 | 1.43509 | 95.9033
133.83 | 1.43616 | 95.9041
133.85 | 1.43697 | 95.906
133.87 | 1.4376 | 95.9094
133.89 | 1.43836 | 95.9095
133.9 | 1.43878 | 95.9097
133.92 | 1.43947 | 95.9089
133.94 | 1.4402 | 95.9073
133.97 | 1.44121 | 95.9069
133.99 | 1.44199 | 95.9088
134.02 | 1.44299 | 95.9106
134.04 | 1.44366 | 95.9099
134.06 | 1.44458 | 95.9116
134.09 | 1.44554 | 95.9156
134.11 | 1.44644 | 95.9166
134.14 | 1.44748 | 95.918
134.16 | 1.44829 | 95.9194
134.17 | 1.44858 | 95.9194
134.18 | 1.44884 | 95.9197
134.21 | 1.45013 | 95.9248
134.23 | 1.4508 | 95.9251
134.25 | 1.45156 | 95.924
134.28 | 1.45268 | 95.923
134.3 | 1.45343 | 95.923
134.33 | 1.45454 | 95.9252
134.35 | 1.45528 | 95.926
134.37 | 1.45605 | 95.9257
134.4 | 1.45714 | 95.9288
134.42 | 1.45796 | 95.9309
134.44 | 1.45869 | 95.9311
134.47 | 1.45983 | 95.9318
134.49 | 1.46055 | 95.9317
134.52 | 1.46171 | 95.9349
134.54 | 1.46245 | 95.9362
134.56 | 1.46322 | 95.9357
134.59 | 1.46435 | 95.9354
134.61 | 1.46513 | 95.9354
134.64 | 1.46624 | 95.9363
134.66 | 1.46704 | 95.939
134.68 | 1.46773 | 95.9398
134.71 | 1.46894 | 95.941
134.73 | 1.46967 | 95.9435
134.75 | 1.47044 | 95.9444
134.78 | 1.47159 | 95.9455
134.8 | 1.47237 | 95.9468
134.83 | 1.47353 | 95.9489
134.85 | 1.47428 | 95.9494
134.87 | 1.47505 | 95.9495
134.9 | 1.47621 | 95.9487
134.92 | 1.47702 | 95.9483
134.94 | 1.47778 | 95.9476
134.97 | 1.47893 | 95.9491
134.98 | 1.4793 | 95.9488
134.99 | 1.47968 | 95.949
135.02 | 1.48086 | 95.9511
135.04 | 1.48163 | 95.9541
135.06 | 1.48239 | 95.9561
135.09 | 1.48353 | 95.9589
135.11 | 1.48431 | 95.9591
135.14 | 1.48545 | 95.961
135.16 | 1.48621 | 95.9609
135.18 | 1.48697 | 95.9607
135.21 | 1.48812 | 95.9604
135.23 | 1.48891 | 95.9608
135.25 | 1.48969 | 95.96
135.28 | 1.49081 | 95.9633
135.3 | 1.49161 | 95.9637
135.33 | 1.49279 | 95.9651
135.35 | 1.49356 | 95.966
135.37 | 1.49436 | 95.9658
135.4 | 1.49553 | 95.967
135.42 | 1.49634 | 95.9671
135.44 | 1.49713 | 95.9692
135.47 | 1.49834 | 95.97
135.49 | 1.49913 | 95.9711
135.51 | 1.49996 | 95.9718
135.52 | 1.50035 | 95.9726
135.54 | 1.50117 | 95.9722
135.56 | 1.50198 | 95.973
135.59 | 1.50319 | 95.974
135.61 | 1.50399 | 95.975
135.64 | 1.50522 | 95.9746
135.66 | 1.50602 | 95.9756
135.68 | 1.50686 | 95.9774
135.71 | 1.50809 | 95.9796
135.73 | 1.50893 | 95.9812
135.75 | 1.50972 | 95.9818
135.76 | 1.51011 | 95.9816
135.78 | 1.511 | 95.9819
135.8 | 1.51181 | 95.9809
135.83 | 1.51313 | 95.9792
135.85 | 1.51396 | 95.9801
135.87 | 1.51479 | 95.9808
135.9 | 1.51609 | 95.9833
135.92 | 1.51694 | 95.9844
135.94 | 1.51781 | 95.985
135.97 | 1.51905 | 95.9886
135.99 | 1.51993 | 95.9894
136 | 1.52036 | 95.9908
136.02 | 1.52118 | 95.9913
136.04 | 1.52205 | 95.9917
136.06 | 1.52291 | 95.9918
136.09 | 1.52417 | 95.9925
136.11 | 1.52503 | 95.9905
136.14 | 1.52631 | 95.9914
136.16 | 1.52715 | 95.9925
136.18 | 1.528 | 95.9944
136.21 | 1.52929 | 95.996
136.23 | 1.53015 | 95.9969
136.24 | 1.53058 | 95.9979
136.25 | 1.53101 | 96
136.28 | 1.5323 | 96.0025
136.3 | 1.53315 | 96.0029
136.33 | 1.53445 | 96.0025
136.35 | 1.53527 | 96.0032
136.37 | 1.53615 | 96.0033
136.4 | 1.53741 | 96.0011
136.42 | 1.53832 | 96.0023
136.44 | 1.53919 | 96.0038
136.47 | 1.54048 | 96.0067
136.48 | 1.54094 | 96.0064
136.49 | 1.54137 | 96.0069
136.52 | 1.54268 | 96.0093
136.54 | 1.5436 | 96.0132
136.56 | 1.54444 | 96.0135
136.59 | 1.5458 | 96.0126
136.61 | 1.54667 | 96.0125
136.64 | 1.548 | 96.0131
136.66 | 1.54888 | 96.0115
136.68 | 1.54975 | 96.0101
136.71 | 1.55107 | 96.013
136.73 | 1.55195 | 96.0164
136.75 | 1.55284 | 96.0176
136.78 | 1.55414 | 96.0206
136.8 | 1.55506 | 96.0241
136.83 | 1.55637 | 96.0248
136.85 | 1.55725 | 96.0236
136.87 | 1.55814 | 96.0231
136.9 | 1.55946 | 96.0246
136.92 | 1.56037 | 96.0248
136.94 | 1.56122 | 96.0222
136.97 | 1.5626 | 96.0241
136.99 | 1.56342 | 96.0277
137.02 | 1.56482 | 96.0291
137.04 | 1.56568 | 96.0304
137.06 | 1.56659 | 96.0332
137.09 | 1.56791 | 96.0363
137.11 | 1.56883 | 96.0354
137.14 | 1.57016 | 96.0345
137.16 | 1.57108 | 96.0367
137.17 | 1.57158 | 96.0374
137.18 | 1.57205 | 96.0378
137.21 | 1.57339 | 96.0345
137.23 | 1.57435 | 96.0357
137.25 | 1.57521 | 96.0395
137.28 | 1.57664 | 96.0419
137.3 | 1.57756 | 96.0441
137.33 | 1.57894 | 96.0502
137.35 | 1.57988 | 96.0519
137.37 | 1.58078 | 96.0516
137.39 | 1.58173 | 96.0493
137.4 | 1.58218 | 96.0487
137.42 | 1.5831 | 96.0503
137.44 | 1.58407 | 96.0502
137.47 | 1.58545 | 96.0463
137.49 | 1.58639 | 96.0471
137.52 | 1.58774 | 96.052
137.54 | 1.58868 | 96.0519
137.56 | 1.58961 | 96.0533
137.59 | 1.59099 | 96.0604
137.61 | 1.59191 | 96.0622
137.64 | 1.59331 | 96.0609
137.66 | 1.59424 | 96.0617
137.68 | 1.59516 | 96.0635
137.71 | 1.59658 | 96.0611
137.73 | 1.5975 | 96.0612
137.75 | 1.5985 | 96.0651
137.78 | 1.59984 | 96.0687
137.8 | 1.60086 | 96.0683
137.83 | 1.60223 | 96.0712
137.85 | 1.60325 | 96.0742
137.87 | 1.60408 | 96.0744
137.9 | 1.6056 | 96.0718
137.92 | 1.60651 | 96.0727
137.94 | 1.60747 | 96.0735
137.97 | 1.60891 | 96.0708
137.99 | 1.60985 | 96.0722
138.01 | 1.61084 | 96.0758
138.04 | 1.61217 | 96.0779
138.05 | 1.61269 | 96.0771
138.06 | 1.61319 | 96.0767
138.09 | 1.61454 | 96.0808
138.11 | 1.61557 | 96.0831
138.13 | 1.61652 | 96.0816
138.16 | 1.61798 | 96.0805
138.18 | 1.61889 | 96.0824
138.2 | 1.61983 | 96.0817
138.23 | 1.62136 | 96.079
138.25 | 1.62221 | 96.0817
138.26 | 1.62278 | 96.0842
138.28 | 1.62387 | 96.0857
138.3 | 1.62478 | 96.0845
138.32 | 1.62581 | 96.0857
138.35 | 1.62725 | 96.0918
138.37 | 1.62825 | 96.0906
138.4 | 1.62965 | 96.0896
138.42 | 1.63067 | 96.0926
138.44 | 1.63167 | 96.0917
138.47 | 1.63313 | 96.0885
138.49 | 1.63415 | 96.0905
138.51 | 1.63512 | 96.0947
138.54 | 1.63658 | 96.0957
138.56 | 1.63751 | 96.097
138.59 | 1.63907 | 96.1034
138.61 | 1.63989 | 96.1027
138.63 | 1.64089 | 96.1
138.66 | 1.64253 | 96.1025
138.68 | 1.64348 | 96.1014
138.7 | 1.64453 | 96.0988
138.73 | 1.646 | 96.1006
138.75 | 1.64704 | 96.1046
138.78 | 1.64844 | 96.1048
138.8 | 1.64953 | 96.1059
138.82 | 1.65048 | 96.1106
138.85 | 1.65203 | 96.1128
138.87 | 1.65309 | 96.1098
138.88 | 1.65358 | 96.1104
138.9 | 1.65457 | 96.1139
138.92 | 1.65561 | 96.1135
138.94 | 1.65663 | 96.109
138.97 | 1.65816 | 96.113
138.99 | 1.65914 | 96.1164
139.01 | 1.66019 | 96.116
139.04 | 1.66172 | 96.12
139.06 | 1.66275 | 96.1266
139.08 | 1.66379 | 96.1282
139.09 | 1.66429 | 96.127
139.11 | 1.6653 | 96.1255
139.13 | 1.66632 | 96.1279
139.16 | 1.66788 | 96.1257
139.18 | 1.66891 | 96.1221
139.2 | 1.66991 | 96.1233
139.23 | 1.67147 | 96.1274
139.25 | 1.6725 | 96.1256
139.28 | 1.67405 | 96.1319
139.3 | 1.67509 | 96.136
139.32 | 1.67609 | 96.135
139.35 | 1.67767 | 96.135
139.37 | 1.67869 | 96.1374
139.4 | 1.68028 | 96.1332
139.42 | 1.6813 | 96.1315
139.44 | 1.68234 | 96.1352
139.47 | 1.68389 | 96.1367
139.48 | 1.68441 | 96.1361
139.49 | 1.68493 | 96.1364
139.51 | 1.68597 | 96.1416
139.54 | 1.68755 | 96.1454
139.56 | 1.68858 | 96.1422
139.59 | 1.69016 | 96.1462
139.61 | 1.69125 | 96.1463
139.63 | 1.69229 | 96.1427
139.66 | 1.69393 | 96.1454
139.67 | 1.69443 | 96.1475
139.68 | 1.69496 | 96.1486
139.7 | 1.69604 | 96.1477
139.73 | 1.69759 | 96.1523
139.75 | 1.69867 | 96.1582
139.78 | 1.70024 | 96.1567
139.8 | 1.70131 | 96.156
139.82 | 1.70239 | 96.1591
139.85 | 1.70398 | 96.1548
139.86 | 1.70452 | 96.1522
139.87 | 1.70503 | 96.152
139.9 | 1.70663 | 96.1599
139.92 | 1.70767 | 96.1586
139.94 | 1.70871 | 96.1591
139.97 | 1.71029 | 96.1669
139.99 | 1.71138 | 96.1674
140.01 | 1.71245 | 96.1639
140.04 | 1.71406 | 96.1666
140.05 | 1.71461 | 96.1671
140.06 | 1.71515 | 96.1654
140.09 | 1.71679 | 96.16
140.11 | 1.71789 | 96.1647
140.13 | 1.71896 | 96.1684
140.16 | 1.72059 | 96.1672
140.18 | 1.72169 | 96.1725
140.2 | 1.72277 | 96.1765
140.23 | 1.72446 | 96.1724
140.24 | 1.725 | 96.173
140.25 | 1.72555 | 96.1746
140.28 | 1.72721 | 96.1754
140.3 | 1.72831 | 96.1723
140.32 | 1.72939 | 96.1742
140.35 | 1.73104 | 96.1796
140.37 | 1.7321 | 96.1779
140.4 | 1.73383 | 96.183
140.42 | 1.73486 | 96.1876
140.43 | 1.73545 | 96.1872
140.44 | 1.73605 | 96.1848
140.47 | 1.73766 | 96.1871
140.49 | 1.73882 | 96.1891
140.51 | 1.7399 | 96.1852
140.54 | 1.74158 | 96.1872
140.56 | 1.74269 | 96.1912
140.59 | 1.74433 | 96.1906
140.61 | 1.74546 | 96.1953
140.63 | 1.74654 | 96.1988
140.66 | 1.74811 | 96.1958
140.68 | 1.74928 | 96.1963
140.7 | 1.75049 | 96.1993
140.73 | 1.75203 | 96.1948
140.75 | 1.7533 | 96.1952
140.78 | 1.75491 | 96.1999
140.79 | 1.75552 | 96.1993
140.8 | 1.75611 | 96.1982
140.82 | 1.75713 | 96.2015
140.85 | 1.75895 | 96.2081
140.87 | 1.75987 | 96.2056
140.9 | 1.76182 | 96.208
140.92 | 1.76283 | 96.2076
140.94 | 1.764 | 96.2051
140.97 | 1.76568 | 96.2082
140.99 | 1.76682 | 96.2109
141.01 | 1.76805 | 96.2097
141.04 | 1.76957 | 96.2142
141.06 | 1.77086 | 96.2175
141.09 | 1.77238 | 96.2143
141.11 | 1.77369 | 96.2173
141.13 | 1.77461 | 96.2177
141.15 | 1.77594 | 96.2157
141.16 | 1.77657 | 96.2148
141.18 | 1.77743 | 96.2195
141.2 | 1.77872 | 96.2224
141.23 | 1.78032 | 96.2219
141.25 | 1.78155 | 96.2262
141.28 | 1.78321 | 96.2269
141.3 | 1.78442 | 96.2248
141.32 | 1.78561 | 96.228
141.33 | 1.786 | 96.229
141.35 | 1.78724 | 96.226
141.37 | 1.78857 | 96.2236
141.4 | 1.79018 | 96.2305
141.42 | 1.79147 | 96.2292
141.44 | 1.79254 | 96.2305
141.47 | 1.79436 | 96.238
141.49 | 1.79544 | 96.2353
141.5 | 1.79604 | 96.2334
141.51 | 1.79663 | 96.234
141.54 | 1.79826 | 96.2374
141.56 | 1.79956 | 96.2337
141.59 | 1.80127 | 96.2361
141.61 | 1.80247 | 96.2401
141.63 | 1.80371 | 96.2391
141.66 | 1.80544 | 96.2451
141.67 | 1.80608 | 96.2477
141.68 | 1.80666 | 96.2484
141.7 | 1.80772 | 96.2442
141.73 | 1.80964 | 96.2464
141.75 | 1.81074 | 96.2448
141.78 | 1.8126 | 96.2414
141.8 | 1.81371 | 96.2472
141.82 | 1.81493 | 96.2481
141.84 | 1.81614 | 96.247
141.85 | 1.8167 | 96.2494
141.87 | 1.8179 | 96.2556
141.9 | 1.81964 | 96.2531
141.92 | 1.82082 | 96.2533
141.94 | 1.82204 | 96.2576
141.97 | 1.82379 | 96.2523
141.99 | 1.82505 | 96.2553
142.01 | 1.82626 | 96.2604
142.04 | 1.82803 | 96.2595
142.06 | 1.82925 | 96.2655
142.09 | 1.83101 | 96.2681
142.11 | 1.83224 | 96.2658
142.13 | 1.83341 | 96.2698
142.16 | 1.83525 | 96.2664
142.18 | 1.83643 | 96.2645
142.2 | 1.83763 | 96.2707
142.23 | 1.83945 | 96.2713
142.25 | 1.84064 | 96.2761
142.28 | 1.84245 | 96.2831
142.3 | 1.84364 | 96.2796
142.32 | 1.84484 | 96.2805
142.35 | 1.84668 | 96.2797
142.37 | 1.8479 | 96.2759
142.4 | 1.84976 | 96.2836
142.42 | 1.85096 | 96.2845
142.44 | 1.85215 | 96.2853
142.47 | 1.85407 | 96.296
142.49 | 1.85525 | 96.2935
142.51 | 1.85656 | 96.2934
142.52 | 1.85718 | 96.2954
142.54 | 1.85838 | 96.2957
142.56 | 1.85968 | 96.2916
142.59 | 1.86147 | 96.2967
142.61 | 1.86278 | 96.2978
142.63 | 1.86393 | 96.2979
142.66 | 1.86588 | 96.3062
142.68 | 1.86707 | 96.3046
142.69 | 1.86765 | 96.303
142.7 | 1.86833 | 96.3028
142.73 | 1.87012 | 96.3054
142.75 | 1.8714 | 96.3014
142.78 | 1.87323 | 96.3042
142.8 | 1.87442 | 96.3063
142.82 | 1.87589 | 96.3062
142.85 | 1.87749 | 96.3138
142.86 | 1.87823 | 96.3151
142.87 | 1.87894 | 96.3136
142.9 | 1.88057 | 96.3126
142.92 | 1.88198 | 96.3147
142.94 | 1.88296 | 96.3112
142.96 | 1.88429 | 96.3114
142.99 | 1.88609 | 96.317
143.01 | 1.88744 | 96.3157
143.03 | 1.88874 | 96.3202
143.04 | 1.88922 | 96.3223
143.06 | 1.89053 | 96.322
143.08 | 1.8919 | 96.3192
143.11 | 1.89367 | 96.3208
143.13 | 1.89494 | 96.317
143.16 | 1.89674 | 96.3197
143.18 | 1.89806 | 96.3225
143.2 | 1.8992 | 96.3224
143.23 | 1.90118 | 96.332
143.25 | 1.90238 | 96.3319
143.27 | 1.90361 | 96.3303
143.3 | 1.90555 | 96.3334
143.32 | 1.90681 | 96.3294
143.35 | 1.90865 | 96.3323
143.36 | 1.90928 | 96.3341
143.37 | 1.90994 | 96.3337
143.39 | 1.91122 | 96.3343
143.42 | 1.91308 | 96.3442
143.44 | 1.91434 | 96.3424
143.46 | 1.91559 | 96.3422
143.49 | 1.91752 | 96.3454
143.51 | 1.9188 | 96.341
143.52 | 1.91947 | 96.3409
143.54 | 1.9207 | 96.3473
143.56 | 1.92197 | 96.3482
143.58 | 1.92328 | 96.3489
143.61 | 1.92521 | 96.3596
143.63 | 1.92645 | 96.356
143.66 | 1.92838 | 96.3585
143.68 | 1.92968 | 96.3565
143.7 | 1.93098 | 96.3512
143.73 | 1.93288 | 96.3578
143.75 | 1.93414 | 96.3571
143.77 | 1.93544 | 96.36
143.8 | 1.93736 | 96.3668
143.82 | 1.93866 | 96.3644
143.84 | 1.93993 | 96.3675
143.85 | 1.94056 | 96.3682
143.87 | 1.94186 | 96.3651
143.89 | 1.94312 | 96.3638
143.92 | 1.94501 | 96.3704
143.94 | 1.94631 | 96.3705
143.96 | 1.94756 | 96.3761
143.99 | 1.94951 | 96.3776
144 | 1.95011 | 96.3757
144.01 | 1.95075 | 96.3755
144.04 | 1.95274 | 96.3765
144.06 | 1.95401 | 96.3722
144.08 | 1.95531 | 96.3757
144.11 | 1.95725 | 96.3804
144.13 | 1.95857 | 96.3823
144.16 | 1.96047 | 96.3905
144.18 | 1.96177 | 96.3867
144.2 | 1.96307 | 96.3882
144.23 | 1.965 | 96.388
144.25 | 1.96634 | 96.3856
144.27 | 1.96758 | 96.3918
144.3 | 1.96953 | 96.3922
144.32 | 1.97079 | 96.397
144.35 | 1.9728 | 96.4002
144.37 | 1.97405 | 96.399
144.39 | 1.97539 | 96.4014
144.42 | 1.97733 | 96.3978
144.44 | 1.97864 | 96.4006
144.46 | 1.97991 | 96.4033
144.48 | 1.98113 | 96.4023
144.49 | 1.98185 | 96.4045
144.51 | 1.98323 | 96.41
144.54 | 1.98502 | 96.4083
144.56 | 1.98652 | 96.4105
144.58 | 1.98783 | 96.4101
144.61 | 1.98985 | 96.4075
144.63 | 1.99111 | 96.4121
144.64 | 1.99173 | 96.4126
144.66 | 1.99315 | 96.4127
144.68 | 1.99435 | 96.4181
144.7 | 1.99571 | 96.4205
144.73 | 1.99775 | 96.4194
144.75 | 1.99909 | 96.4218
144.77 | 2.00046 | 96.4195
144.79 | 2.00176 | 96.4204
144.8 | 2.00245 | 96.4229
144.82 | 2.00378 | 96.4246
144.85 | 2.00575 | 96.4293
144.87 | 2.00709 | 96.4323
144.89 | 2.00846 | 96.4309
144.92 | 2.01045 | 96.4327
144.94 | 2.01179 | 96.4299
144.96 | 2.01314 | 96.4297
144.99 | 2.01516 | 96.4348
145.01 | 2.0165 | 96.4361
145.04 | 2.01852 | 96.4442
145.06 | 2.01982 | 96.4432
145.08 | 2.02116 | 96.4435
145.09 | 2.02187 | 96.4446
145.11 | 2.02326 | 96.4426
145.13 | 2.0246 | 96.4409
145.16 | 2.02668 | 96.4442
145.18 | 2.02804 | 96.4447
145.2 | 2.02939 | 96.4494
145.23 | 2.03147 | 96.4512
145.24 | 2.03215 | 96.4512
145.25 | 2.03285 | 96.4516
145.27 | 2.03425 | 96.4526
145.3 | 2.03632 | 96.4496
145.32 | 2.03769 | 96.4522
145.35 | 2.03973 | 96.4536
145.37 | 2.04111 | 96.4583
145.39 | 2.04245 | 96.4619
145.42 | 2.04447 | 96.4612
145.44 | 2.04584 | 96.4637
145.46 | 2.04716 | 96.4626
145.49 | 2.04923 | 96.4639
145.51 | 2.05052 | 96.4651
145.54 | 2.05259 | 96.4684
145.56 | 2.05394 | 96.4701
145.58 | 2.05532 | 96.4693
145.61 | 2.05729 | 96.471
145.63 | 2.05874 | 96.4687
145.66 | 2.06074 | 96.4715
145.68 | 2.06208 | 96.4728
145.69 | 2.06278 | 96.4725
145.7 | 2.06347 | 96.4749
145.73 | 2.06544 | 96.4795
145.75 | 2.0668 | 96.4781
145.77 | 2.06816 | 96.4805
145.8 | 2.07018 | 96.4772
145.82 | 2.07153 | 96.4795
145.84 | 2.0729 | 96.4828
145.85 | 2.07359 | 96.4827
145.87 | 2.07499 | 96.4841
145.89 | 2.07633 | 96.4892
145.92 | 2.0784 | 96.4883
145.94 | 2.07977 | 96.4902
145.96 | 2.08113 | 96.4897
145.99 | 2.08323 | 96.4912
146.01 | 2.08462 | 96.4935
146.04 | 2.08666 | 96.4971
146.06 | 2.08805 | 96.501
146.08 | 2.0895 | 96.4995
146.11 | 2.09153 | 96.5011
146.13 | 2.09301 | 96.4991
146.14 | 2.09374 | 96.4986
146.16 | 2.0951 | 96.5017
146.18 | 2.09652 | 96.5037
146.2 | 2.09792 | 96.506
146.23 | 2.1 | 96.5116
146.25 | 2.10135 | 96.511
146.27 | 2.1027 | 96.5133
146.29 | 2.10417 | 96.513
146.3 | 2.10491 | 96.5116
146.32 | 2.10628 | 96.5134
146.35 | 2.10845 | 96.5158
146.37 | 2.10984 | 96.518
146.39 | 2.11125 | 96.5225
146.42 | 2.11331 | 96.5226
146.44 | 2.1147 | 96.525
146.46 | 2.11612 | 96.524
146.49 | 2.11823 | 96.525
146.51 | 2.11969 | 96.5264
146.54 | 2.12181 | 96.5305
146.56 | 2.12329 | 96.5323
146.58 | 2.12466 | 96.5316
146.59 | 2.12539 | 96.5331
146.61 | 2.12689 | 96.5334
146.63 | 2.12825 | 96.5316
146.66 | 2.13046 | 96.5363
146.68 | 2.13185 | 96.5377
146.7 | 2.13325 | 96.5407
146.73 | 2.13542 | 96.5441
146.75 | 2.13686 | 96.5445
146.77 | 2.13835 | 96.5448
146.8 | 2.1405 | 96.5434
146.82 | 2.14198 | 96.545
146.85 | 2.14414 | 96.5468
146.87 | 2.1456 | 96.5511
146.89 | 2.14701 | 96.5523
146.92 | 2.14923 | 96.5529
146.94 | 2.15067 | 96.5529
146.96 | 2.15217 | 96.5517
146.99 | 2.15435 | 96.5545
147.01 | 2.15584 | 96.5571
147.04 | 2.158 | 96.5617
147.06 | 2.15947 | 96.5614
147.08 | 2.16095 | 96.562
147.11 | 2.16314 | 96.5606
147.13 | 2.16459 | 96.5617
147.15 | 2.16604 | 96.5641
147.16 | 2.16678 | 96.5646
147.18 | 2.16822 | 96.5678
147.2 | 2.1697 | 96.5701
147.23 | 2.17185 | 96.5715
147.25 | 2.17329 | 96.5719
147.27 | 2.17476 | 96.5705
147.29 | 2.17617 | 96.5721
147.3 | 2.1769 | 96.5736
147.32 | 2.1784 | 96.5751
147.35 | 2.18057 | 96.5799
147.37 | 2.18203 | 96.581
147.39 | 2.18346 | 96.5818
147.42 | 2.18569 | 96.5812
147.43 | 2.18643 | 96.581
147.44 | 2.18713 | 96.582
147.46 | 2.18858 | 96.5849
147.49 | 2.19078 | 96.5885
147.51 | 2.19221 | 96.5921
147.54 | 2.19444 | 96.5924
147.56 | 2.19589 | 96.5919
147.57 | 2.19669 | 96.5917
147.58 | 2.19744 | 96.5904
147.61 | 2.19958 | 96.593
147.63 | 2.20111 | 96.5948
147.66 | 2.2032 | 96.6022
147.68 | 2.20478 | 96.6029
147.7 | 2.20604 | 96.6031
147.71 | 2.20676 | 96.6029
147.73 | 2.20846 | 96.6028
147.75 | 2.20976 | 96.6018
147.77 | 2.21135 | 96.6034
147.8 | 2.21364 | 96.6069
147.82 | 2.21515 | 96.6098
147.85 | 2.21734 | 96.6115
147.87 | 2.21889 | 96.6115
147.89 | 2.22046 | 96.6109
147.92 | 2.22265 | 96.6135
147.94 | 2.22423 | 96.6159
147.96 | 2.22566 | 96.6184
147.99 | 2.22802 | 96.6226
148.01 | 2.22943 | 96.6224
148.03 | 2.231 | 96.6224
148.06 | 2.23324 | 96.6219
148.08 | 2.23482 | 96.6235
148.11 | 2.23703 | 96.6271
148.13 | 2.2386 | 96.6313
148.15 | 2.24011 | 96.6326
148.18 | 2.24241 | 96.6329
148.2 | 2.24395 | 96.6327
148.22 | 2.24548 | 96.6345
148.25 | 2.24772 | 96.6384
148.27 | 2.24923 | 96.6416
148.3 | 2.25153 | 96.6448
148.32 | 2.253 | 96.6446
148.34 | 2.25448 | 96.6445
148.37 | 2.2568 | 96.6445
148.39 | 2.2583 | 96.6463
148.41 | 2.25981 | 96.6494
148.42 | 2.26058 | 96.6511
148.44 | 2.26209 | 96.6531
148.46 | 2.26362 | 96.6537
148.49 | 2.26595 | 96.6541
148.51 | 2.26751 | 96.6534
148.53 | 2.26909 | 96.654
148.55 | 2.27056 | 96.6573
148.56 | 2.27131 | 96.6586
148.58 | 2.27295 | 96.6611
148.61 | 2.27521 | 96.6632
148.63 | 2.27679 | 96.6632
148.65 | 2.27835 | 96.6637
148.68 | 2.28067 | 96.6659
148.7 | 2.28221 | 96.6684
148.72 | 2.2837 | 96.6711
148.75 | 2.28606 | 96.6734
148.77 | 2.28749 | 96.6737
148.8 | 2.29 | 96.6724
148.81 | 2.29074 | 96.6723
148.82 | 2.2915 | 96.6728
148.84 | 2.29308 | 96.6749
148.87 | 2.29534 | 96.6795
148.89 | 2.29697 | 96.6822
148.92 | 2.29914 | 96.6841
148.94 | 2.30085 | 96.6839
148.96 | 2.30239 | 96.6837
148.99 | 2.30469 | 96.6853
149.01 | 2.30631 | 96.6882
149.03 | 2.30781 | 96.6908
149.06 | 2.31017 | 96.6926
149.07 | 2.3109 | 96.6922
149.08 | 2.31173 | 96.6919
149.11 | 2.31417 | 96.6929
149.13 | 2.31569 | 96.6936
149.15 | 2.31732 | 96.6967
149.18 | 2.31966 | 96.7007
149.2 | 2.32126 | 96.7019
149.22 | 2.32282 | 96.7024
149.25 | 2.32521 | 96.7022
149.27 | 2.32676 | 96.7024
149.3 | 2.3291 | 96.7068
149.32 | 2.33067 | 96.7094
149.33 | 2.33148 | 96.7102
149.34 | 2.33227 | 96.7111
149.37 | 2.33463 | 96.7124
149.39 | 2.33625 | 96.7126
149.42 | 2.33865 | 96.7128
149.44 | 2.34023 | 96.7155
149.46 | 2.34179 | 96.7193
149.49 | 2.3442 | 96.7213
149.51 | 2.34579 | 96.7216
149.53 | 2.34743 | 96.7216
149.56 | 2.3499 | 96.7211
149.58 | 2.35148 | 96.7234
149.59 | 2.35233 | 96.7261
149.61 | 2.35396 | 96.7293
149.63 | 2.35554 | 96.7311
149.65 | 2.35718 | 96.7331
149.68 | 2.35957 | 96.7317
149.7 | 2.36124 | 96.732
149.72 | 2.36284 | 96.7325
149.75 | 2.36526 | 96.7367
149.77 | 2.36687 | 96.7387
149.8 | 2.36927 | 96.741
149.82 | 2.3709 | 96.7405
149.84 | 2.37249 | 96.7419
149.85 | 2.3733 | 96.7421
149.87 | 2.37493 | 96.7438
149.89 | 2.37652 | 96.7477
149.92 | 2.37897 | 96.751
149.94 | 2.38052 | 96.752
149.96 | 2.38222 | 96.7527
149.98 | 2.38381 | 96.7535
149.99 | 2.38463 | 96.7541
150.01 | 2.3863 | 96.7557
150.03 | 2.38786 | 96.7604
150.06 | 2.39046 | 96.763
150.08 | 2.39197 | 96.7649
150.11 | 2.39458 | 96.7643
150.13 | 2.39613 | 96.7646
150.15 | 2.39783 | 96.7659
150.18 | 2.40021 | 96.7712
150.2 | 2.40194 | 96.772
150.22 | 2.40355 | 96.7746
150.24 | 2.4051 | 96.7727
150.25 | 2.40605 | 96.7727
150.27 | 2.40786 | 96.7739
150.3 | 2.41023 | 96.7767
150.32 | 2.412 | 96.7793
150.34 | 2.41353 | 96.7813
150.36 | 2.41522 | 96.7839
150.37 | 2.41608 | 96.7834
150.39 | 2.4176 | 96.7835
150.42 | 2.42023 | 96.7841
150.44 | 2.42171 | 96.7865
150.46 | 2.4234 | 96.7901
150.49 | 2.42595 | 96.7926
150.51 | 2.42757 | 96.7939
150.53 | 2.42926 | 96.7937
150.56 | 2.4317 | 96.7944
150.58 | 2.43332 | 96.7966
150.61 | 2.43581 | 96.7994
150.62 | 2.43665 | 96.8
150.63 | 2.43749 | 96.801
150.65 | 2.43913 | 96.8006
150.68 | 2.44163 | 96.8009
150.7 | 2.44325 | 96.8015
150.72 | 2.44488 | 96.8038
150.75 | 2.44734 | 96.808
150.77 | 2.44904 | 96.8101
150.8 | 2.45147 | 96.8099
150.82 | 2.4532 | 96.8117
150.84 | 2.45483 | 96.8115
150.87 | 2.45732 | 96.8164
150.88 | 2.45813 | 96.8176
150.89 | 2.45894 | 96.8179
150.92 | 2.46144 | 96.8207
150.94 | 2.46309 | 96.82
150.96 | 2.4647 | 96.8211
150.99 | 2.46723 | 96.8211
151.01 | 2.46881 | 96.8264
151.03 | 2.47051 | 96.8275
151.06 | 2.47297 | 96.8313
151.08 | 2.47472 | 96.8296
151.11 | 2.47719 | 96.8316
151.13 | 2.47898 | 96.832
151.15 | 2.48065 | 96.8366
151.18 | 2.48317 | 96.8393
151.2 | 2.48483 | 96.8412
151.22 | 2.48642 | 96.8386
151.25 | 2.48898 | 96.8398
151.27 | 2.49066 | 96.8409
151.3 | 2.49324 | 96.8452
151.32 | 2.49491 | 96.8483
151.34 | 2.49663 | 96.8502
151.37 | 2.49911 | 96.851
151.39 | 2.50082 | 96.8508
151.42 | 2.50331 | 96.8559
151.44 | 2.50506 | 96.8571
151.46 | 2.50677 | 96.8602
151.49 | 2.50933 | 96.8589
151.51 | 2.51105 | 96.8608
151.53 | 2.5127 | 96.8603
151.56 | 2.51514 | 96.8663
151.58 | 2.51692 | 96.8662
151.61 | 2.51952 | 96.8696
151.63 | 2.52114 | 96.8681
151.65 | 2.52297 | 96.8694
151.68 | 2.52538 | 96.8703
151.7 | 2.52729 | 96.8728
151.72 | 2.52884 | 96.8748
151.73 | 2.52967 | 96.8766
151.75 | 2.53155 | 96.8765
151.77 | 2.53318 | 96.8773
151.8 | 2.53592 | 96.8789
151.82 | 2.53751 | 96.882
151.84 | 2.53926 | 96.8838
151.85 | 2.54023 | 96.8849
151.87 | 2.54185 | 96.8883
151.89 | 2.54355 | 96.8859
151.92 | 2.54632 | 96.889
151.94 | 2.5479 | 96.8879
151.96 | 2.5497 | 96.8923
151.97 | 2.55056 | 96.8935
151.99 | 2.55228 | 96.8948
152.01 | 2.554 | 96.8976
152.03 | 2.55569 | 96.8963
152.06 | 2.5584 | 96.8992
152.08 | 2.56007 | 96.9005
152.09 | 2.56091 | 96.9037
152.11 | 2.56267 | 96.9046
152.13 | 2.56444 | 96.9071
152.15 | 2.5661 | 96.9078
152.18 | 2.56875 | 96.9093
152.2 | 2.57051 | 96.9083
152.21 | 2.57136 | 96.9092
152.22 | 2.57218 | 96.9119
152.25 | 2.57482 | 96.9134
152.27 | 2.57659 | 96.9169
152.3 | 2.57918 | 96.9158
152.32 | 2.58096 | 96.9185
152.33 | 2.58187 | 96.9178
152.34 | 2.58278 | 96.9182
152.37 | 2.58536 | 96.9235
152.39 | 2.58717 | 96.9252
152.42 | 2.58979 | 96.9256
152.44 | 2.59151 | 96.9267
152.45 | 2.59236 | 96.9274
152.46 | 2.59326 | 96.9264
152.49 | 2.59593 | 96.9306
152.51 | 2.59769 | 96.9313
152.53 | 2.5994 | 96.9341
152.56 | 2.60201 | 96.9325
152.57 | 2.60289 | 96.9339
152.58 | 2.60377 | 96.9347
152.61 | 2.60639 | 96.9349
152.63 | 2.6081 | 96.9388
152.65 | 2.60983 | 96.9393
152.68 | 2.61244 | 96.941
152.69 | 2.61332 | 96.9417
152.7 | 2.6142 | 96.9435
152.72 | 2.61594 | 96.944
152.75 | 2.61859 | 96.948
152.77 | 2.6203 | 96.949
152.8 | 2.62296 | 96.9528
152.81 | 2.62385 | 96.9515
152.82 | 2.62468 | 96.9519
152.84 | 2.62649 | 96.9553
152.87 | 2.62915 | 96.9566
152.89 | 2.63092 | 96.9598
152.92 | 2.63362 | 96.962
152.93 | 2.63446 | 96.9629
152.94 | 2.63541 | 96.9613
152.96 | 2.63739 | 96.9611
152.98 | 2.63907 | 96.9618
153.01 | 2.64184 | 96.9667
153.03 | 2.64357 | 96.9665
153.04 | 2.64446 | 96.968
153.06 | 2.64633 | 96.9711
153.08 | 2.64809 | 96.969
153.1 | 2.64986 | 96.9712
153.13 | 2.65257 | 96.973
153.15 | 2.65437 | 96.9765
153.16 | 2.65529 | 96.9764
153.18 | 2.65709 | 96.981
153.2 | 2.65885 | 96.9805
153.22 | 2.66069 | 96.9827
153.25 | 2.6634 | 96.9821
153.27 | 2.6652 | 96.9873
153.28 | 2.66612 | 96.9873
153.29 | 2.66703 | 96.9866
153.32 | 2.66974 | 96.9892
153.34 | 2.67156 | 96.9887
153.37 | 2.6743 | 96.9907
153.39 | 2.6761 | 96.9942
153.4 | 2.67701 | 96.9967
153.41 | 2.67792 | 96.9965
153.44 | 2.68063 | 97.0007
153.46 | 2.68245 | 96.9981
153.48 | 2.68426 | 97.0011
153.51 | 2.68702 | 96.9997
153.53 | 2.68879 | 97.0047
153.56 | 2.69152 | 97.0071
153.58 | 2.69328 | 97.0061
153.6 | 2.69508 | 97.0073
153.63 | 2.69776 | 97.0067
153.65 | 2.69953 | 97.0128
153.68 | 2.70226 | 97.015
153.7 | 2.70399 | 97.018
153.72 | 2.70588 | 97.0165
153.75 | 2.70852 | 97.0174
153.77 | 2.71038 | 97.021
153.79 | 2.71214 | 97.0231
153.82 | 2.71494 | 97.0284
153.84 | 2.71671 | 97.0264
153.86 | 2.71856 | 97.0289
153.87 | 2.71953 | 97.0283
153.89 | 2.72136 | 97.0295
153.91 | 2.72316 | 97.0339
153.94 | 2.72596 | 97.0359
153.96 | 2.72774 | 97.036
153.97 | 2.72868 | 97.0355
153.98 | 2.72961 | 97.0369
154.01 | 2.73236 | 97.0369
154.03 | 2.7342 | 97.0425
154.06 | 2.737 | 97.0447
154.08 | 2.73887 | 97.0463
154.1 | 2.74073 | 97.0456
154.13 | 2.74355 | 97.0461
154.15 | 2.74537 | 97.0509
154.18 | 2.74818 | 97.052
154.19 | 2.74913 | 97.0545
154.2 | 2.75004 | 97.0548
154.22 | 2.75189 | 97.0529
154.25 | 2.75472 | 97.0541
154.27 | 2.75658 | 97.0561
154.29 | 2.75846 | 97.0585
154.3 | 2.75938 | 97.0585
154.32 | 2.76119 | 97.0624
154.34 | 2.76309 | 97.0595
154.37 | 2.76588 | 97.0622
154.39 | 2.76776 | 97.0627
154.41 | 2.76962 | 97.066
154.44 | 2.77239 | 97.0693
154.46 | 2.77425 | 97.0681
154.48 | 2.77608 | 97.0711
154.51 | 2.77897 | 97.0712
154.52 | 2.7799 | 97.075
154.53 | 2.78081 | 97.077
154.56 | 2.78361 | 97.0785
154.58 | 2.78548 | 97.0776
154.6 | 2.7873 | 97.078
154.63 | 2.79018 | 97.0776
154.65 | 2.79202 | 97.084
154.68 | 2.79492 | 97.0865
154.7 | 2.79676 | 97.0884
154.72 | 2.79876 | 97.0889
154.74 | 2.80068 | 97.0899
154.75 | 2.80161 | 97.089
154.77 | 2.80354 | 97.0943
154.79 | 2.80546 | 97.0942
154.82 | 2.80833 | 97.0989
154.84 | 2.81024 | 97.0988
154.85 | 2.81118 | 97.1007
154.87 | 2.81312 | 97.1
154.89 | 2.81503 | 97.1045
154.91 | 2.8169 | 97.1049
154.94 | 2.8198 | 97.1092
154.96 | 2.82167 | 97.1087
154.98 | 2.82359 | 97.111
155.01 | 2.82642 | 97.1138
155.03 | 2.82832 | 97.1138
155.06 | 2.83115 | 97.1165
155.07 | 2.83214 | 97.1152
155.08 | 2.83312 | 97.1158
155.1 | 2.83502 | 97.119
155.13 | 2.8379 | 97.1211
155.15 | 2.83977 | 97.1229
155.18 | 2.84267 | 97.1263
155.2 | 2.84448 | 97.1246
155.22 | 2.84648 | 97.1268
155.25 | 2.84929 | 97.1282
155.27 | 2.85131 | 97.1296
155.29 | 2.85326 | 97.1327
155.32 | 2.8561 | 97.1338
155.34 | 2.85811 | 97.1378
155.37 | 2.86097 | 97.1399
155.39 | 2.863 | 97.1415
155.4 | 2.86391 | 97.1415
155.41 | 2.86484 | 97.1436
155.44 | 2.86785 | 97.1414
155.46 | 2.86972 | 97.1453
155.48 | 2.87177 | 97.1434
155.51 | 2.87461 | 97.1481
155.53 | 2.87662 | 97.1517
155.56 | 2.87947 | 97.1507
155.58 | 2.88147 | 97.155
155.6 | 2.88342 | 97.1535
155.62 | 2.88529 | 97.158
155.63 | 2.88633 | 97.1572
155.65 | 2.88833 | 97.1606
155.68 | 2.89117 | 97.1593
155.7 | 2.89324 | 97.1624
155.72 | 2.89509 | 97.1627
155.73 | 2.89609 | 97.1654
155.75 | 2.89818 | 97.1665
155.77 | 2.90005 | 97.1692
155.79 | 2.9021 | 97.1689
155.82 | 2.905 | 97.1714
155.84 | 2.90703 | 97.1707
155.87 | 2.90997 | 97.1737
155.89 | 2.91199 | 97.1767
155.91 | 2.91406 | 97.1751
155.94 | 2.917 | 97.1775
155.95 | 2.91807 | 97.1765
155.96 | 2.91905 | 97.1784
155.98 | 2.92099 | 97.1819
156.01 | 2.92408 | 97.1867
156.03 | 2.92604 | 97.1844
156.06 | 2.92908 | 97.186
156.08 | 2.93103 | 97.1866
156.1 | 2.93302 | 97.1884
156.13 | 2.936 | 97.192
156.15 | 2.938 | 97.1906
156.17 | 2.93998 | 97.1939
156.18 | 2.94094 | 97.1926
156.2 | 2.94296 | 97.1942
156.22 | 2.94491 | 97.1955
156.25 | 2.94791 | 97.1999
156.27 | 2.94989 | 97.1982
156.28 | 2.95087 | 97.2002
156.29 | 2.95188 | 97.2013
156.32 | 2.95489 | 97.2041
156.34 | 2.95687 | 97.2052
156.37 | 2.95993 | 97.2088
156.38 | 2.96091 | 97.2075
156.39 | 2.9619 | 97.2084
156.41 | 2.96393 | 97.211
156.44 | 2.9669 | 97.2142
156.46 | 2.96891 | 97.214
156.48 | 2.97088 | 97.2192
156.49 | 2.97186 | 97.2185
156.51 | 2.97384 | 97.2197
156.53 | 2.97582 | 97.2211
156.56 | 2.97878 | 97.2265
156.58 | 2.98077 | 97.2259
156.6 | 2.98277 | 97.2287
156.63 | 2.98576 | 97.2289
156.65 | 2.98777 | 97.2267
156.68 | 2.99079 | 97.2314
156.7 | 2.99278 | 97.2327
156.72 | 2.99478 | 97.2349
156.75 | 2.99779 | 97.2377
156.77 | 2.9998 | 97.2363
156.79 | 3.00184 | 97.2411
156.8 | 3.00285 | 97.2404
156.82 | 3.00486 | 97.2424
156.84 | 3.00692 | 97.2421
156.87 | 3.00992 | 97.2447
156.89 | 3.01199 | 97.2437
156.9 | 3.01297 | 97.247
156.91 | 3.01397 | 97.2486
156.94 | 3.01709 | 97.2517
156.96 | 3.01907 | 97.2492
156.98 | 3.02115 | 97.2536
157 | 3.02318 | 97.2522
157.01 | 3.02418 | 97.2535
157.03 | 3.02622 | 97.2546
157.06 | 3.02927 | 97.2599
157.08 | 3.03129 | 97.258
157.1 | 3.03342 | 97.2612
157.13 | 3.03641 | 97.265
157.15 | 3.03851 | 97.2643
157.18 | 3.04145 | 97.2663
157.2 | 3.04353 | 97.2664
157.22 | 3.04554 | 97.2672
157.25 | 3.04858 | 97.271
157.27 | 3.05061 | 97.272
157.29 | 3.05259 | 97.2762
157.3 | 3.05364 | 97.2752
157.32 | 3.05564 | 97.278
157.34 | 3.0576 | 97.2781
157.37 | 3.06062 | 97.2822
157.39 | 3.06262 | 97.2846
157.4 | 3.06374 | 97.2857
157.41 | 3.06476 | 97.2855
157.44 | 3.0678 | 97.2875
157.46 | 3.07002 | 97.2867
157.48 | 3.072 | 97.2897
157.5 | 3.07415 | 97.2904
157.51 | 3.07529 | 97.2916
157.53 | 3.07735 | 97.2907
157.56 | 3.08056 | 97.2938
157.58 | 3.08263 | 97.2972
157.6 | 3.08469 | 97.299
157.63 | 3.08778 | 97.3021
157.65 | 3.08982 | 97.3008
157.68 | 3.09298 | 97.302
157.7 | 3.09497 | 97.3063
157.72 | 3.09701 | 97.3061
157.75 | 3.10011 | 97.3088
157.77 | 3.10215 | 97.3117
157.79 | 3.10421 | 97.3105
157.8 | 3.10524 | 97.312
157.82 | 3.10728 | 97.3151
157.84 | 3.10933 | 97.3176
157.87 | 3.11242 | 97.3167
157.89 | 3.11451 | 97.3199
157.9 | 3.11552 | 97.3188
157.91 | 3.11654 | 97.3198
157.94 | 3.11969 | 97.3233
157.96 | 3.12179 | 97.328
157.98 | 3.12393 | 97.3268
158 | 3.12597 | 97.3301
158.01 | 3.12701 | 97.3285
158.03 | 3.12913 | 97.3317
158.05 | 3.13118 | 97.3322
158.08 | 3.1342 | 97.3361
158.1 | 3.13616 | 97.3365
158.13 | 3.13923 | 97.3382
158.15 | 3.14128 | 97.3413
158.17 | 3.14329 | 97.3415
158.2 | 3.1464 | 97.3435
158.22 | 3.14849 | 97.3469
158.24 | 3.15058 | 97.3463
158.27 | 3.15375 | 97.3506
158.29 | 3.15582 | 97.3536
158.3 | 3.15683 | 97.3537
158.32 | 3.15892 | 97.3534
158.34 | 3.16104 | 97.3541
158.36 | 3.16313 | 97.3563
158.39 | 3.16631 | 97.358
158.4 | 3.16737 | 97.3599
158.41 | 3.16841 | 97.36
158.44 | 3.17161 | 97.3622
158.46 | 3.17371 | 97.3614
158.48 | 3.17583 | 97.3641
158.5 | 3.17796 | 97.3654
158.51 | 3.179 | 97.3679
158.53 | 3.18116 | 97.3678
158.55 | 3.18334 | 97.3709
158.58 | 3.18643 | 97.3724
158.6 | 3.18862 | 97.3725
158.63 | 3.19175 | 97.376
158.65 | 3.19392 | 97.3761
158.67 | 3.196 | 97.3775
158.7 | 3.19914 | 97.3816
158.72 | 3.20126 | 97.3819
158.74 | 3.20332 | 97.384
158.77 | 3.20652 | 97.3855
158.79 | 3.2086 | 97.3852
158.8 | 3.20968 | 97.3869
158.82 | 3.21182 | 97.3872
158.84 | 3.21388 | 97.3898
158.86 | 3.21604 | 97.3896
158.89 | 3.21921 | 97.3919
158.9 | 3.22029 | 97.3931
158.91 | 3.22136 | 97.3961
158.94 | 3.22454 | 97.3983
158.96 | 3.22669 | 97.4004
158.98 | 3.2288 | 97.4018
159 | 3.23092 | 97.4024
159.01 | 3.23199 | 97.4025
159.03 | 3.2341 | 97.4053
159.05 | 3.23623 | 97.4066
159.08 | 3.23952 | 97.4072
159.1 | 3.24171 | 97.4087
159.13 | 3.24503 | 97.4113
159.15 | 3.24725 | 97.4117
159.17 | 3.24942 | 97.4143
159.2 | 3.25268 | 97.4163
159.22 | 3.25485 | 97.4167
159.24 | 3.25702 | 97.421
159.27 | 3.26024 | 97.4225
159.29 | 3.26238 | 97.4217
159.3 | 3.26348 | 97.4229
159.32 | 3.26561 | 97.4241
159.34 | 3.26775 | 97.4248
159.36 | 3.26992 | 97.4251
159.39 | 3.27312 | 97.4281
159.4 | 3.2742 | 97.4271
159.41 | 3.2753 | 97.4278
159.44 | 3.2785 | 97.429
159.46 | 3.28066 | 97.4313
159.48 | 3.28281 | 97.4329
159.5 | 3.2849 | 97.4335
159.51 | 3.28602 | 97.4338
159.53 | 3.28825 | 97.4367
159.55 | 3.29032 | 97.4367
159.58 | 3.2936 | 97.4393
159.6 | 3.29575 | 97.4421
159.63 | 3.29904 | 97.443
159.65 | 3.3012 | 97.4439
159.67 | 3.30341 | 97.4475
159.7 | 3.30671 | 97.4494
159.72 | 3.30891 | 97.4506
159.74 | 3.31113 | 97.4527
159.77 | 3.31436 | 97.4547
159.79 | 3.31658 | 97.4545
159.8 | 3.31768 | 97.4568
159.82 | 3.3199 | 97.4571
159.84 | 3.32213 | 97.4592
159.86 | 3.32428 | 97.4602
159.89 | 3.32763 | 97.4633
159.9 | 3.32875 | 97.4638
159.91 | 3.32982 | 97.4658
159.94 | 3.3331 | 97.4672
159.96 | 3.33529 | 97.4684
159.98 | 3.33745 | 97.4714
160 | 3.33966 | 97.472
160.01 | 3.34078 | 97.4737
160.03 | 3.34295 | 97.4758
160.05 | 3.34515 | 97.4768
160.08 | 3.34842 | 97.4773
160.1 | 3.35061 | 97.4794
160.13 | 3.35393 | 97.4816
160.15 | 3.35613 | 97.4819
160.17 | 3.35836 | 97.4843
160.2 | 3.36169 | 97.4872
160.22 | 3.36393 | 97.4879
160.24 | 3.36607 | 97.4895
160.27 | 3.36946 | 97.4913
160.29 | 3.37164 | 97.4923
160.3 | 3.37277 | 97.4939
160.32 | 3.37507 | 97.4947
160.34 | 3.37727 | 97.4964
160.36 | 3.37954 | 97.4969
160.39 | 3.38285 | 97.4982
160.41 | 3.3851 | 97.5007
160.44 | 3.38855 | 97.5037
160.46 | 3.3908 | 97.5052
160.48 | 3.39312 | 97.5072
160.51 | 3.39645 | 97.5104
160.53 | 3.3987 | 97.5108
160.55 | 3.4009 | 97.5135
160.57 | 3.40314 | 97.5131
160.58 | 3.40428 | 97.5144
160.6 | 3.40656 | 97.5145
160.63 | 3.4099 | 97.5174
160.65 | 3.41214 | 97.5195
160.66 | 3.4133 | 97.52
160.67 | 3.41441 | 97.5202
160.7 | 3.41766 | 97.5224
160.72 | 3.41989 | 97.5255
160.74 | 3.42208 | 97.5255
160.76 | 3.42433 | 97.5271
160.77 | 3.42546 | 97.5278
160.79 | 3.42771 | 97.5304
160.82 | 3.43124 | 97.5329
160.84 | 3.43342 | 97.5347
160.85 | 3.4345 | 97.5359
160.86 | 3.43563 | 97.5368
160.89 | 3.43907 | 97.538
160.91 | 3.44136 | 97.5385
160.94 | 3.44479 | 97.5401
160.96 | 3.44708 | 97.5426
160.98 | 3.44936 | 97.5431
161.01 | 3.45271 | 97.5442
161.03 | 3.45494 | 97.547
161.05 | 3.45716 | 97.5481
161.08 | 3.46055 | 97.5504
161.1 | 3.46285 | 97.5519
161.12 | 3.46525 | 97.5527
161.13 | 3.46635 | 97.5532
161.15 | 3.46847 | 97.5533
161.17 | 3.47072 | 97.5542
161.2 | 3.47399 | 97.5566
161.22 | 3.4762 | 97.5573
161.24 | 3.47846 | 97.5596
161.27 | 3.4819 | 97.563
161.29 | 3.48411 | 97.5646
161.31 | 3.48636 | 97.5672
161.32 | 3.48744 | 97.5683
161.34 | 3.48966 | 97.5701
161.36 | 3.4919 | 97.5711
161.39 | 3.49519 | 97.5721
161.41 | 3.49753 | 97.573
161.44 | 3.50086 | 97.5747
161.46 | 3.50312 | 97.5764
161.48 | 3.50528 | 97.5793
161.51 | 3.50867 | 97.5808
161.53 | 3.51088 | 97.5828
161.55 | 3.51311 | 97.5839
161.58 | 3.51646 | 97.5842
161.6 | 3.51872 | 97.5858
161.63 | 3.52208 | 97.587
161.65 | 3.52433 | 97.5891
161.67 | 3.52665 | 97.5921
161.69 | 3.52891 | 97.5938
161.7 | 3.53009 | 97.5947
161.72 | 3.53249 | 97.5965
161.74 | 3.53468 | 97.5987
161.77 | 3.53811 | 97.5999
161.78 | 3.53922 | 97.6011
161.79 | 3.54035 | 97.6013
161.82 | 3.54386 | 97.6037
161.84 | 3.54615 | 97.6052
161.86 | 3.5485 | 97.6068
161.87 | 3.5497 | 97.6078
161.89 | 3.55202 | 97.609
161.91 | 3.55436 | 97.6103
161.94 | 3.55785 | 97.6111
161.96 | 3.56011 | 97.6136
161.98 | 3.56249 | 97.6147
162.01 | 3.56601 | 97.6162
162.03 | 3.56835 | 97.6173
162.05 | 3.57057 | 97.6182
162.08 | 3.57397 | 97.6192
162.1 | 3.57625 | 97.6215
162.13 | 3.57972 | 97.6242
162.14 | 3.58089 | 97.6248
162.15 | 3.58202 | 97.6254
162.17 | 3.58434 | 97.6276
162.2 | 3.58773 | 97.63
162.22 | 3.59008 | 97.6313
162.23 | 3.59123 | 97.6314
162.24 | 3.59239 | 97.6319
162.27 | 3.59593 | 97.6359
162.29 | 3.59828 | 97.6376
162.32 | 3.60176 | 97.6399
162.34 | 3.60408 | 97.6417
162.36 | 3.60638 | 97.6421
162.39 | 3.60987 | 97.6437
162.41 | 3.61226 | 97.6455
162.44 | 3.61582 | 97.6472
162.46 | 3.61815 | 97.6488
162.48 | 3.62052 | 97.6495
162.5 | 3.62281 | 97.6496
162.51 | 3.624 | 97.6496
162.53 | 3.62635 | 97.6511
162.55 | 3.62866 | 97.652
162.58 | 3.63226 | 97.6543
162.59 | 3.63339 | 97.6555
162.6 | 3.63447 | 97.656
162.63 | 3.63792 | 97.6586
162.65 | 3.64015 | 97.6595
162.67 | 3.6425 | 97.6607
162.68 | 3.64368 | 97.6614
162.7 | 3.646 | 97.6628
162.72 | 3.64842 | 97.6641
162.74 | 3.65085 | 97.6634
162.77 | 3.65422 | 97.6645
162.79 | 3.65655 | 97.6658
162.82 | 3.65999 | 97.6677
162.84 | 3.66246 | 97.6691
162.86 | 3.6648 | 97.6711
162.89 | 3.66841 | 97.674
162.91 | 3.67063 | 97.675
162.94 | 3.67398 | 97.6776
162.95 | 3.67512 | 97.6786
162.96 | 3.67623 | 97.6785
162.98 | 3.67856 | 97.6797
163 | 3.68096 | 97.6813
163.03 | 3.68424 | 97.6835
163.04 | 3.68531 | 97.6848
163.05 | 3.68638 | 97.6856
163.08 | 3.68958 | 97.6888
163.1 | 3.69184 | 97.6889
163.12 | 3.69415 | 97.6906
163.13 | 3.69533 | 97.6911
163.15 | 3.69774 | 97.6927
163.17 | 3.70014 | 97.6934
163.2 | 3.70335 | 97.6955
163.22 | 3.70554 | 97.6975
163.24 | 3.7076 | 97.6979
163.27 | 3.71108 | 97.7003
163.29 | 3.71312 | 97.7021
163.31 | 3.71533 | 97.7039
163.32 | 3.71632 | 97.7038
163.34 | 3.71806 | 97.7063
163.36 | 3.7199 | 97.7074
163.39 | 3.72285 | 97.7093
163.41 | 3.72628 | 97.7106
163.42 | 3.72828 | 97.7109
163.43 | 3.72981 | 97.7119
163.46 | 3.7327 | 97.7124
163.48 | 3.73443 | 97.7131
163.5 | 3.73617 | 97.7154
163.53 | 3.73872 | 97.7169
163.55 | 3.74065 | 97.7188
163.58 | 3.74384 | 97.7221
163.6 | 3.74599 | 97.7246
163.62 | 3.74807 | 97.7256
163.63 | 3.74904 | 97.7272
163.65 | 3.75115 | 97.7264
163.67 | 3.75329 | 97.7286
163.7 | 3.75626 | 97.73
163.72 | 3.75833 | 97.7316
163.73 | 3.75941 | 97.7324
163.74 | 3.76048 | 97.7332
163.77 | 3.76404 | 97.735
163.79 | 3.76699 | 97.7381
163.81 | 3.76923 | 97.7387
163.82 | 3.77052 | 97.7399
163.84 | 3.77434 | 97.7412
163.86 | 3.77841 | 97.7442
163.88 | 3.78072 | 97.7455
163.89 | 3.78205 | 97.7459
163.91 | 3.7852 | 97.7469
163.93 | 3.78836 | 97.7468
163.95 | 3.79121 | 97.7491
163.96 | 3.79278 | 97.7488
163.98 | 3.79562 | 97.7506
164 | 3.79791 | 97.7512
164.03 | 3.80076 | 97.7532
164.04 | 3.80181 | 97.7542
164.05 | 3.80279 | 97.7549
164.08 | 3.806 | 97.7566
164.1 | 3.80795 | 97.7572
164.12 | 3.80871 | 97.7575
164.15 | 3.81042 | 97.7607
164.17 | 3.81147 | 97.7631
164.18 | 3.81209 | 97.7634
164.2 | 3.81362 | 97.764
164.22 | 3.81477 | 97.7657
164.24 | 3.81615 | 97.7685
164.27 | 3.81782 | 97.7706
164.29 | 3.81883 | 97.7719
164.31 | 3.82032 | 97.7729
164.34 | 3.82158 | 97.7743
164.36 | 3.82245 | 97.7758
164.39 | 3.82336 | 97.7767
164.41 | 3.82408 | 97.7775
164.43 | 3.82484 | 97.779
164.46 | 3.82596 | 97.781
164.48 | 3.82715 | 97.7812
164.5 | 3.82813 | 97.7817
164.53 | 3.83128 | 97.7846
164.55 | 3.83349 | 97.7861
164.58 | 3.83763 | 97.788
164.6 | 3.84016 | 97.7899
164.62 | 3.84309 | 97.7922
164.63 | 3.84429 | 97.7925
164.65 | 3.84665 | 97.7953
164.67 | 3.8494 | 97.7957
164.7 | 3.85288 | 97.796
164.72 | 3.85555 | 97.7976
164.74 | 3.85767 | 97.8005
164.77 | 3.86156 | 97.803
164.79 | 3.86385 | 97.803
164.81 | 3.86641 | 97.8046
164.84 | 3.87015 | 97.807
164.86 | 3.87254 | 97.8077
164.89 | 3.8762 | 97.8105
164.9 | 3.87744 | 97.8119
164.91 | 3.87868 | 97.8119
164.93 | 3.88109 | 97.8149
164.96 | 3.88444 | 97.8171
164.98 | 3.88715 | 97.8172
164.99 | 3.88828 | 97.8194
165 | 3.88927 | 97.82
165.03 | 3.89278 | 97.8221
165.05 | 3.89502 | 97.8238
165.08 | 3.89864 | 97.8262
165.1 | 3.90048 | 97.8266
165.12 | 3.9027 | 97.8296
165.15 | 3.90607 | 97.8311
165.17 | 3.90836 | 97.8313
165.18 | 3.90972 | 97.8321
165.2 | 3.91197 | 97.8334
165.22 | 3.91451 | 97.8332
165.24 | 3.91679 | 97.8352
165.27 | 3.92039 | 97.8378
165.29 | 3.92275 | 97.8379
165.31 | 3.92484 | 97.8392
165.34 | 3.92846 | 97.8411
165.36 | 3.93047 | 97.8432
165.39 | 3.93386 | 97.8465
165.41 | 3.93595 | 97.8462
165.43 | 3.93843 | 97.8484
165.45 | 3.94069 | 97.85
165.46 | 3.94174 | 97.8513
165.48 | 3.94416 | 97.8529
165.5 | 3.94652 | 97.8524
165.53 | 3.94968 | 97.8533
165.54 | 3.95076 | 97.8541
165.55 | 3.95181 | 97.8553
165.58 | 3.95526 | 97.8578
165.6 | 3.95733 | 97.8585
165.62 | 3.95921 | 97.8595
165.64 | 3.9617 | 97.8629
165.65 | 3.96276 | 97.8632
165.67 | 3.96463 | 97.8659
165.7 | 3.96837 | 97.8676
165.72 | 3.97011 | 97.8678
165.74 | 3.9727 | 97.87
165.77 | 3.97582 | 97.8723
165.79 | 3.97838 | 97.8744
165.81 | 3.98042 | 97.8744
165.84 | 3.98339 | 97.8769
165.86 | 3.98587 | 97.8791
165.89 | 3.98867 | 97.8803
165.91 | 3.99102 | 97.8818
165.93 | 3.99285 | 97.8814
165.94 | 3.99387 | 97.8828
165.96 | 3.99628 | 97.8827
165.98 | 3.99785 | 97.8841
166 | 3.99974 | 97.8851
166.03 | 4.00278 | 97.8879
166.05 | 4.0048 | 97.888
166.08 | 4.00798 | 97.8896
166.1 | 4.00988 | 97.8919
166.12 | 4.01222 | 97.8936
166.15 | 4.01556 | 97.8944
166.17 | 4.01793 | 97.8951
166.2 | 4.0212 | 97.8978
166.22 | 4.02357 | 97.8989
166.24 | 4.0256 | 97.899
166.27 | 4.02909 | 97.8999
166.29 | 4.03092 | 97.901
166.31 | 4.03316 | 97.9031
166.34 | 4.03658 | 97.9042
166.36 | 4.03919 | 97.9048
166.39 | 4.04262 | 97.9076
166.41 | 4.0457 | 97.9087
166.42 | 4.04726 | 97.9098
166.43 | 4.04871 | 97.9118
166.46 | 4.05325 | 97.9123
166.48 | 4.05632 | 97.9139
166.49 | 4.05798 | 97.9149
166.5 | 4.0597 | 97.9142
166.53 | 4.06462 | 97.9153
166.55 | 4.06842 | 97.9191
166.58 | 4.07435 | 97.9209
166.6 | 4.07851 | 97.9207
166.62 | 4.08297 | 97.9211
166.65 | 4.09013 | 97.922
166.67 | 4.09457 | 97.9247
166.7 | 4.10146 | 97.9263
166.72 | 4.10604 | 97.9262
166.74 | 4.11018 | 97.9295
166.75 | 4.11231 | 97.9313
166.77 | 4.11634 | 97.9323
166.79 | 4.12057 | 97.935
166.8 | 4.12273 | 97.9345
166.81 | 4.12481 | 97.9355
166.84 | 4.1293 | 97.9378
166.86 | 4.132 | 97.9379
166.87 | 4.1333 | 97.9384
166.89 | 4.13562 | 97.9389
166.91 | 4.13866 | 97.9419
166.93 | 4.14134 | 97.9427
166.95 | 4.14416 | 97.9435
166.96 | 4.14531 | 97.9443
166.98 | 4.14771 | 97.9448
167 | 4.15045 | 97.9471
167.03 | 4.1544 | 97.9493
167.05 | 4.15712 | 97.9493
167.08 | 4.16085 | 97.9511
167.1 | 4.16379 | 97.9523
167.11 | 4.16507 | 97.954
167.12 | 4.16635 | 97.9557
167.15 | 4.16988 | 97.9569
167.17 | 4.17287 | 97.9568
167.19 | 4.17558 | 97.9576
167.2 | 4.17696 | 97.96
167.22 | 4.17928 | 97.9599
167.24 | 4.18183 | 97.9623
167.27 | 4.18613 | 97.9651
167.29 | 4.18845 | 97.9669
167.31 | 4.19122 | 97.9657
167.34 | 4.19535 | 97.9669
167.35 | 4.19688 | 97.9696
167.36 | 4.1982 | 97.9701
167.39 | 4.20192 | 97.9719
167.41 | 4.20465 | 97.9738
167.43 | 4.20746 | 97.9729
167.46 | 4.21149 | 97.9758
167.48 | 4.21413 | 97.9773
167.5 | 4.21693 | 97.9791
167.51 | 4.21833 | 97.9779
167.53 | 4.22108 | 97.9809
167.55 | 4.22339 | 97.982
167.58 | 4.22792 | 97.9837
167.59 | 4.22936 | 97.9859
167.6 | 4.23076 | 97.9844
167.62 | 4.23348 | 97.988
167.65 | 4.23746 | 97.9891
167.67 | 4.24061 | 97.9881
167.7 | 4.24433 | 97.9893
167.72 | 4.247 | 97.99
167.74 | 4.24999 | 97.9931
167.75 | 4.2514 | 97.9917
167.77 | 4.25405 | 97.9945
167.79 | 4.25653 | 97.996
167.81 | 4.25929 | 97.9959
167.83 | 4.26229 | 97.9982
167.84 | 4.26368 | 97.9976
167.86 | 4.26646 | 97.9991
167.89 | 4.27055 | 98.0018
167.91 | 4.27351 | 98.0044
167.93 | 4.27644 | 98.0035
167.96 | 4.28027 | 98.0051
167.98 | 4.28309 | 98.0068
167.99 | 4.28454 | 98.008
168 | 4.28596 | 98.0098
168.03 | 4.28984 | 98.0108
168.05 | 4.29244 | 98.0111
168.07 | 4.29535 | 98.0119
168.1 | 4.29964 | 98.0131
168.12 | 4.3021 | 98.0147
168.15 | 4.30654 | 98.0172
168.17 | 4.30921 | 98.0196
168.19 | 4.31207 | 98.019
168.22 | 4.31609 | 98.0221
168.23 | 4.31764 | 98.0245
168.24 | 4.31922 | 98.0239
168.26 | 4.32188 | 98.0264
168.29 | 4.3262 | 98.0268
168.31 | 4.32905 | 98.0268
168.34 | 4.33327 | 98.029
168.36 | 4.33602 | 98.0292
168.38 | 4.33873 | 98.031
168.39 | 4.34016 | 98.0302
168.41 | 4.34281 | 98.0329
168.43 | 4.34573 | 98.0355
168.46 | 4.35007 | 98.0361
168.47 | 4.35145 | 98.0356
168.48 | 4.35284 | 98.0358
168.5 | 4.35565 | 98.0373
168.53 | 4.36003 | 98.0398
168.54 | 4.36157 | 98.0407
168.55 | 4.36298 | 98.0423
168.57 | 4.36586 | 98.043
168.6 | 4.37005 | 98.0457
168.62 | 4.37295 | 98.0445
168.65 | 4.37712 | 98.0459
168.67 | 4.37987 | 98.0485
168.69 | 4.3827 | 98.0514
168.7 | 4.38407 | 98.0509
168.72 | 4.38683 | 98.0525
168.74 | 4.3897 | 98.0525
168.76 | 4.3927 | 98.0548
168.77 | 4.39409 | 98.0566
168.79 | 4.39696 | 98.0566
168.81 | 4.39988 | 98.059
168.84 | 4.40446 | 98.0611
168.86 | 4.40715 | 98.0634
168.88 | 4.40996 | 98.0621
168.91 | 4.41439 | 98.0636
168.92 | 4.41589 | 98.0662
168.93 | 4.41725 | 98.065
168.96 | 4.42153 | 98.066
168.98 | 4.4243 | 98.0681
169 | 4.42711 | 98.0694
169.03 | 4.4313 | 98.0731
169.05 | 4.43408 | 98.0724
169.07 | 4.43694 | 98.075
169.08 | 4.43827 | 98.0747
169.1 | 4.44108 | 98.0764
169.12 | 4.44409 | 98.0789
169.15 | 4.44843 | 98.0798
169.17 | 4.45125 | 98.0802
169.19 | 4.45411 | 98.0814
169.22 | 4.45856 | 98.0839
169.24 | 4.46128 | 98.085
169.26 | 4.46418 | 98.0872
169.29 | 4.46853 | 98.09
169.3 | 4.46994 | 98.0889
169.31 | 4.47134 | 98.0888
169.34 | 4.47573 | 98.0909
169.36 | 4.47866 | 98.0921
169.37 | 4.48005 | 98.0954
169.38 | 4.48137 | 98.0953
169.41 | 4.48582 | 98.0952
169.43 | 4.48876 | 98.0981
169.44 | 4.49019 | 98.0973
169.46 | 4.49292 | 98.1
169.48 | 4.49581 | 98.0984
169.5 | 4.49867 | 98.0984
169.52 | 4.50145 | 98.1021
169.53 | 4.50279 | 98.1011
169.55 | 4.50567 | 98.1027
169.57 | 4.50856 | 98.103
169.59 | 4.51151 | 98.1032
169.6 | 4.513 | 98.1051
169.62 | 4.51582 | 98.1049
169.65 | 4.52024 | 98.107
169.66 | 4.52165 | 98.1079
169.67 | 4.5231 | 98.107
169.69 | 4.5259 | 98.1099
169.72 | 4.53018 | 98.112
169.74 | 4.53298 | 98.1134
169.76 | 4.5357 | 98.1133
169.79 | 4.53998 | 98.1174
169.81 | 4.54296 | 98.1167
169.82 | 4.54438 | 98.119
169.84 | 4.54717 | 98.1181
169.86 | 4.55023 | 98.1211
169.88 | 4.55335 | 98.1236
169.89 | 4.5548 | 98.1219
169.91 | 4.55757 | 98.1239
169.93 | 4.5605 | 98.1248
169.96 | 4.56488 | 98.1276
169.98 | 4.56773 | 98.1264
170 | 4.57052 | 98.1273
170.03 | 4.57476 | 98.129
170.04 | 4.57621 | 98.1308
170.05 | 4.57757 | 98.1322
170.07 | 4.58048 | 98.1325
170.1 | 4.58482 | 98.134
170.11 | 4.58635 | 98.1345
170.12 | 4.58775 | 98.135
170.15 | 4.59201 | 98.1369
170.17 | 4.5949 | 98.1368
170.18 | 4.59635 | 98.1386
170.19 | 4.59774 | 98.1395
170.22 | 4.602 | 98.1407
170.24 | 4.60486 | 98.1407
170.26 | 4.6077 | 98.1405
170.29 | 4.6118 | 98.1443
170.31 | 4.61469 | 98.1456
170.34 | 4.61919 | 98.1461
170.36 | 4.62185 | 98.149
170.38 | 4.6247 | 98.1511
170.41 | 4.62933 | 98.1503
170.43 | 4.63217 | 98.1512
170.46 | 4.63642 | 98.1548
170.48 | 4.63927 | 98.154
170.49 | 4.64066 | 98.1561
170.5 | 4.64215 | 98.1552
170.53 | 4.64647 | 98.1579
170.55 | 4.64948 | 98.1611
170.56 | 4.65091 | 98.1599
170.57 | 4.65216 | 98.1615
170.6 | 4.65673 | 98.1638
170.62 | 4.65966 | 98.1645
170.63 | 4.66107 | 98.1661
170.65 | 4.66393 | 98.1642
170.67 | 4.6669 | 98.1641
170.69 | 4.6701 | 98.1676
170.7 | 4.67161 | 98.1676
170.72 | 4.67427 | 98.1686
170.74 | 4.67729 | 98.1694
170.76 | 4.68032 | 98.17
170.77 | 4.68174 | 98.1717
170.79 | 4.6844 | 98.172
170.81 | 4.68741 | 98.1712
170.84 | 4.69178 | 98.1724
170.86 | 4.69466 | 98.174
170.88 | 4.69748 | 98.1765
170.91 | 4.70208 | 98.1773
170.93 | 4.70517 | 98.1795
170.96 | 4.70941 | 98.1813
170.98 | 4.7125 | 98.1806
171 | 4.71558 | 98.18
171.03 | 4.71971 | 98.183
171.05 | 4.72277 | 98.1848
171.07 | 4.72583 | 98.1862
171.1 | 4.72994 | 98.1877
171.12 | 4.73301 | 98.1908
171.15 | 4.73767 | 98.1908
171.17 | 4.7404 | 98.1919
171.19 | 4.74353 | 98.1936
171.22 | 4.74802 | 98.1944
171.24 | 4.75095 | 98.195
171.26 | 4.75382 | 98.198
171.29 | 4.75872 | 98.1985
171.31 | 4.76145 | 98.1987
171.33 | 4.76441 | 98.1986
171.34 | 4.76596 | 98.2014
171.36 | 4.76901 | 98.2028
171.38 | 4.77207 | 98.2031
171.4 | 4.77484 | 98.2054
171.41 | 4.77619 | 98.2054
171.43 | 4.77928 | 98.2073
171.46 | 4.78358 | 98.208
171.47 | 4.7851 | 98.2091
171.48 | 4.78665 | 98.2091
171.5 | 4.78968 | 98.2104
171.53 | 4.79412 | 98.2143
171.54 | 4.79562 | 98.2136
171.55 | 4.79716 | 98.2142
171.57 | 4.80021 | 98.2133
171.6 | 4.80471 | 98.2177
171.61 | 4.80629 | 98.2194
171.62 | 4.80776 | 98.218
171.65 | 4.81211 | 98.2182
171.67 | 4.81496 | 98.2211
171.68 | 4.8166 | 98.2215
171.69 | 4.81815 | 98.2232
171.72 | 4.8225 | 98.2236
171.74 | 4.82551 | 98.225
171.75 | 4.82687 | 98.2258
171.76 | 4.82831 | 98.2264
171.79 | 4.83299 | 98.2282
171.81 | 4.83601 | 98.2282
171.82 | 4.83745 | 98.2301
171.84 | 4.84075 | 98.2313
171.86 | 4.84371 | 98.2335
171.88 | 4.84685 | 98.2337
171.89 | 4.84834 | 98.2326
171.91 | 4.85141 | 98.2351
171.93 | 4.85426 | 98.2366
171.96 | 4.85888 | 98.2349
171.98 | 4.8619 | 98.2351
172 | 4.86476 | 98.2364
172.03 | 4.86945 | 98.2376
172.05 | 4.87253 | 98.2395
172.07 | 4.87562 | 98.2421
172.1 | 4.88018 | 98.2447
172.12 | 4.88326 | 98.2452
172.15 | 4.888 | 98.2465
172.17 | 4.89102 | 98.2482
172.19 | 4.89401 | 98.2479
172.22 | 4.89862 | 98.2486
172.24 | 4.90176 | 98.2495
172.26 | 4.90485 | 98.2512
172.29 | 4.90936 | 98.2516
172.31 | 4.91242 | 98.2542
172.34 | 4.91696 | 98.2567
172.36 | 4.91989 | 98.2572
172.38 | 4.92301 | 98.2574
172.41 | 4.92748 | 98.2609
172.43 | 4.93052 | 98.2598
172.45 | 4.9337 | 98.2599
172.46 | 4.9352 | 98.2609
172.48 | 4.93815 | 98.2626
172.5 | 4.94127 | 98.2623
172.52 | 4.94438 | 98.2633
172.53 | 4.94598 | 98.2626
172.55 | 4.94903 | 98.2641
172.57 | 4.95213 | 98.2656
172.59 | 4.95509 | 98.2646
172.6 | 4.95662 | 98.2652
172.62 | 4.95953 | 98.2653
172.65 | 4.9642 | 98.2684
172.66 | 4.96575 | 98.2682
172.67 | 4.96721 | 98.2683
172.69 | 4.97025 | 98.2694
172.72 | 4.97479 | 98.2733
172.73 | 4.97637 | 98.2749
172.74 | 4.97792 | 98.2747
172.76 | 4.98096 | 98.2751
172.79 | 4.98554 | 98.2767
172.8 | 4.98708 | 98.2772
172.81 | 4.98867 | 98.2786
172.84 | 4.99307 | 98.2789
172.86 | 4.99621 | 98.2799
172.87 | 4.99774 | 98.2804
172.88 | 4.99928 | 98.2807
172.91 | 5.00366 | 98.2817
172.93 | 5.00669 | 98.282
172.94 | 5.00814 | 98.2839
172.96 | 5.01135 | 98.2857
172.98 | 5.01435 | 98.2862
173 | 5.01737 | 98.287
173.01 | 5.01885 | 98.2873
173.02 | 5.02053 | 98.2891
173.05 | 5.02503 | 98.2906
173.07 | 5.0281 | 98.29
173.08 | 5.02956 | 98.29
173.1 | 5.03268 | 98.2916
173.12 | 5.03565 | 98.2928
173.14 | 5.03876 | 98.2928
173.15 | 5.04029 | 98.2934
173.17 | 5.04331 | 98.2941
173.19 | 5.04611 | 98.2959
173.22 | 5.05076 | 98.2962
173.24 | 5.0538 | 98.2964
173.26 | 5.05693 | 98.2991
173.29 | 5.0614 | 98.3019
173.31 | 5.06447 | 98.3029
173.33 | 5.06768 | 98.3045
173.36 | 5.07221 | 98.3066
173.38 | 5.07535 | 98.3054
173.41 | 5.07987 | 98.3063
173.43 | 5.08309 | 98.308
173.45 | 5.08637 | 98.3097
173.48 | 5.09098 | 98.3112
173.5 | 5.09412 | 98.3148
173.52 | 5.09732 | 98.3163
173.55 | 5.10176 | 98.3158
173.57 | 5.1048 | 98.3163
173.6 | 5.10933 | 98.3163
173.62 | 5.11231 | 98.3157
173.64 | 5.11534 | 98.315
173.67 | 5.12005 | 98.3185
173.69 | 5.12318 | 98.3189
173.71 | 5.12624 | 98.3203
173.72 | 5.12773 | 98.3217
173.74 | 5.13075 | 98.324
173.76 | 5.13381 | 98.3254
173.78 | 5.13681 | 98.3256
173.79 | 5.13825 | 98.3252
173.81 | 5.14145 | 98.3274
173.83 | 5.1446 | 98.3297
173.85 | 5.14748 | 98.3289
173.86 | 5.14905 | 98.3287
173.88 | 5.1521 | 98.3309
173.91 | 5.15663 | 98.3337
173.92 | 5.15814 | 98.3327
173.93 | 5.15969 | 98.3332
173.95 | 5.16264 | 98.3343
173.98 | 5.1672 | 98.3377
173.99 | 5.16867 | 98.3373
174 | 5.17028 | 98.3369
174.02 | 5.17328 | 98.3364
174.05 | 5.17768 | 98.3385
174.06 | 5.17934 | 98.3397
174.07 | 5.18112 | 98.3393
174.1 | 5.18572 | 98.3399
174.12 | 5.18893 | 98.3435
174.13 | 5.19052 | 98.3449
174.14 | 5.1921 | 98.3456
174.17 | 5.19689 | 98.3454
174.19 | 5.19996 | 98.3473
174.2 | 5.20136 | 98.3481
174.22 | 5.20465 | 98.3499
174.24 | 5.20795 | 98.3499
174.26 | 5.21081 | 98.3515
174.27 | 5.21242 | 98.3523
174.29 | 5.21577 | 98.3535
174.31 | 5.21881 | 98.3536
174.33 | 5.22181 | 98.3527
174.34 | 5.22349 | 98.3542
174.36 | 5.22682 | 98.3555
174.38 | 5.23 | 98.3561
174.41 | 5.23435 | 98.356
174.43 | 5.23758 | 98.3586
174.45 | 5.24084 | 98.3603
174.48 | 5.24519 | 98.3612
174.5 | 5.24843 | 98.3634
174.52 | 5.25155 | 98.3658
174.55 | 5.25618 | 98.3651
174.57 | 5.2592 | 98.3662
174.6 | 5.26423 | 98.3695
174.62 | 5.26712 | 98.369
174.64 | 5.27022 | 98.3694
174.67 | 5.27518 | 98.3729
174.69 | 5.27809 | 98.3719
174.72 | 5.28263 | 98.3736
174.74 | 5.28593 | 98.3745
174.76 | 5.28895 | 98.3744
174.79 | 5.29374 | 98.3738
174.81 | 5.29711 | 98.3752
174.83 | 5.29998 | 98.3762
174.86 | 5.3049 | 98.3771
174.88 | 5.30805 | 98.3793
174.9 | 5.31124 | 98.3813
174.91 | 5.31284 | 98.3811
174.93 | 5.31598 | 98.3816
174.95 | 5.31918 | 98.3821
174.97 | 5.32231 | 98.3837
174.98 | 5.32373 | 98.3842
175 | 5.32694 | 98.3835
175.02 | 5.33019 | 98.3848
175.04 | 5.33348 | 98.3864
175.05 | 5.33499 | 98.3877
175.07 | 5.33815 | 98.3876
175.1 | 5.34319 | 98.3884
175.11 | 5.34465 | 98.3894
175.12 | 5.34625 | 98.3896
175.14 | 5.34934 | 98.3905
175.17 | 5.35432 | 98.3907
175.18 | 5.35576 | 98.392
175.19 | 5.35745 | 98.3936
175.22 | 5.36211 | 98.3946
175.24 | 5.36555 | 98.3945
175.25 | 5.36704 | 98.3952
175.26 | 5.36857 | 98.3957
175.29 | 5.37348 | 98.3965
175.31 | 5.37679 | 98.3967
175.32 | 5.37834 | 98.3968
175.33 | 5.38005 | 98.3977
175.36 | 5.38479 | 98.3992
175.38 | 5.38813 | 98.398
175.39 | 5.38966 | 98.3983
175.41 | 5.39294 | 98.3994
175.43 | 5.39613 | 98.4006
175.45 | 5.39958 | 98.4016
175.46 | 5.40126 | 98.4008
175.48 | 5.40454 | 98.4026
175.5 | 5.40775 | 98.4046
175.52 | 5.41104 | 98.4056
175.53 | 5.41259 | 98.4059
175.55 | 5.41599 | 98.4056
175.57 | 5.41905 | 98.4086
175.6 | 5.42397 | 98.4085
175.62 | 5.42739 | 98.4082
175.64 | 5.43049 | 98.4097
175.67 | 5.43535 | 98.411
175.69 | 5.43874 | 98.4113
175.72 | 5.44351 | 98.4131
175.74 | 5.44699 | 98.4139
175.76 | 5.45028 | 98.4131
175.79 | 5.45507 | 98.4162
175.81 | 5.45835 | 98.4183
175.83 | 5.46166 | 98.4185
175.86 | 5.4666 | 98.4216
175.88 | 5.46984 | 98.4227
175.91 | 5.47484 | 98.4221
175.93 | 5.47823 | 98.4244
175.94 | 5.48 | 98.4253
175.95 | 5.48165 | 98.425
175.98 | 5.48663 | 98.4254
176 | 5.48998 | 98.4262
176.01 | 5.49165 | 98.4278
176.02 | 5.49336 | 98.4282
176.05 | 5.49816 | 98.4288
176.07 | 5.50155 | 98.4288
176.08 | 5.50314 | 98.4301
176.1 | 5.50643 | 98.4323
176.12 | 5.50968 | 98.4336
176.14 | 5.51303 | 98.433
176.15 | 5.51463 | 98.4332
176.17 | 5.51794 | 98.4349
176.19 | 5.52143 | 98.4344
176.21 | 5.52471 | 98.4336
176.22 | 5.52635 | 98.4334
176.24 | 5.52965 | 98.4365
176.26 | 5.53296 | 98.4371
176.28 | 5.53635 | 98.4377
176.29 | 5.53797 | 98.4384
176.31 | 5.54125 | 98.4401
176.33 | 5.54459 | 98.4408
176.35 | 5.54785 | 98.4399
176.36 | 5.54956 | 98.4405
176.38 | 5.5528 | 98.4409
176.41 | 5.55775 | 98.4432
176.42 | 5.55934 | 98.4423
176.43 | 5.56094 | 98.4432
176.45 | 5.56428 | 98.4438
176.48 | 5.56902 | 98.4472
176.49 | 5.57061 | 98.4466
176.5 | 5.57226 | 98.4466
176.52 | 5.57551 | 98.4478
176.55 | 5.58029 | 98.4504
176.56 | 5.58182 | 98.4495
176.57 | 5.58334 | 98.448
176.6 | 5.58842 | 98.4501
176.62 | 5.59171 | 98.4526
176.63 | 5.59318 | 98.4529
176.64 | 5.59481 | 98.4517
176.67 | 5.59978 | 98.4547
176.69 | 5.60314 | 98.4564
176.7 | 5.60482 | 98.4569
176.72 | 5.60791 | 98.456
176.74 | 5.61122 | 98.4578
176.76 | 5.61474 | 98.4596
176.77 | 5.61643 | 98.46
176.79 | 5.61946 | 98.4589
176.81 | 5.62276 | 98.4613
176.83 | 5.62623 | 98.4627
176.84 | 5.62782 | 98.4636
176.86 | 5.63105 | 98.4627
176.88 | 5.63429 | 98.4641
176.9 | 5.63787 | 98.4662
176.91 | 5.63955 | 98.4673
176.93 | 5.64278 | 98.4674
176.95 | 5.64599 | 98.4677
176.97 | 5.64944 | 98.4696
176.98 | 5.65116 | 98.4705
177 | 5.65431 | 98.4704
177.02 | 5.65745 | 98.4699
177.04 | 5.66071 | 98.4711
177.05 | 5.66239 | 98.4724
177.07 | 5.66551 | 98.4725
177.1 | 5.67043 | 98.4731
177.11 | 5.67208 | 98.4725
177.12 | 5.67377 | 98.4743
177.14 | 5.67709 | 98.4754
177.17 | 5.68206 | 98.4749
177.18 | 5.68367 | 98.475
177.19 | 5.6854 | 98.4764
177.22 | 5.69029 | 98.477
177.24 | 5.69351 | 98.4768
177.25 | 5.69503 | 98.4763
177.26 | 5.69673 | 98.4767
177.29 | 5.7015 | 98.4785
177.31 | 5.70487 | 98.4774
177.32 | 5.70643 | 98.478
177.33 | 5.70802 | 98.4782
177.36 | 5.71293 | 98.4812
177.38 | 5.71642 | 98.4815
177.39 | 5.71802 | 98.4827
177.41 | 5.72137 | 98.4854
177.43 | 5.72467 | 98.4865
177.45 | 5.72811 | 98.487
177.48 | 5.73327 | 98.4893
177.5 | 5.73639 | 98.4899
177.51 | 5.73814 | 98.4902
177.52 | 5.73984 | 98.489
177.55 | 5.7449 | 98.4896
177.57 | 5.74822 | 98.4907
177.6 | 5.75315 | 98.4895
177.62 | 5.75662 | 98.4896
177.63 | 5.75839 | 98.4909
177.64 | 5.75999 | 98.4903
177.67 | 5.76496 | 98.4894
177.69 | 5.76846 | 98.491
177.72 | 5.77368 | 98.4945
177.74 | 5.7769 | 98.4942
177.75 | 5.77854 | 98.4954
177.76 | 5.78028 | 98.4953
177.79 | 5.78546 | 98.4968
177.81 | 5.78843 | 98.4959
177.82 | 5.79014 | 98.4973
177.83 | 5.79193 | 98.4976
177.86 | 5.79715 | 98.4999
177.88 | 5.80024 | 98.4988
177.91 | 5.80533 | 98.5002
177.93 | 5.8087 | 98.5002
177.95 | 5.81191 | 98.4998
177.98 | 5.81711 | 98.5013
178 | 5.82048 | 98.5026
178.01 | 5.82206 | 98.5032
178.02 | 5.82374 | 98.5027
178.05 | 5.82889 | 98.5032
178.07 | 5.83227 | 98.5049
178.09 | 5.83576 | 98.5058
178.12 | 5.84087 | 98.5059
178.13 | 5.84261 | 98.5073
178.14 | 5.84439 | 98.5074
178.17 | 5.84964 | 98.5063
178.19 | 5.85284 | 98.5062
178.21 | 5.85627 | 98.5084
178.24 | 5.86139 | 98.5084
178.25 | 5.8631 | 98.5089
178.26 | 5.86468 | 98.5084
178.28 | 5.86798 | 98.5114
178.31 | 5.87333 | 98.5104
178.33 | 5.87669 | 98.511
178.36 | 5.88179 | 98.5133
178.37 | 5.88349 | 98.5141
178.38 | 5.88513 | 98.5133
178.4 | 5.88856 | 98.5146
178.43 | 5.89381 | 98.5155
178.45 | 5.89736 | 98.5163
178.48 | 5.90266 | 98.5181
178.49 | 5.90432 | 98.52
178.5 | 5.90598 | 98.5203
178.52 | 5.90935 | 98.5217
178.55 | 5.91454 | 98.5225
178.57 | 5.91783 | 98.524
178.59 | 5.92113 | 98.5237
178.61 | 5.9249 | 98.5235
178.62 | 5.92663 | 98.5226
178.64 | 5.92982 | 98.5249
178.67 | 5.93481 | 98.5243
178.68 | 5.93659 | 98.5244
178.69 | 5.93838 | 98.5241
178.71 | 5.94157 | 98.5256
178.74 | 5.94672 | 98.5238
178.76 | 5.95021 | 98.5234
178.78 | 5.9535 | 98.525
178.8 | 5.95705 | 98.5249
178.81 | 5.95899 | 98.5236
178.83 | 5.96251 | 98.5251
178.86 | 5.96762 | 98.5279
178.88 | 5.97111 | 98.5272
178.9 | 5.97456 | 98.529
178.92 | 5.97796 | 98.5317
178.93 | 5.97964 | 98.5318
178.95 | 5.9831 | 98.5314
178.98 | 5.98827 | 98.5345
179 | 5.99177 | 98.5352
179.02 | 5.9953 | 98.5348
179.04 | 5.99879 | 98.5376
179.05 | 6.00056 | 98.5384
179.07 | 6.00407 | 98.539
179.09 | 6.00748 | 98.5375
179.1 | 6.00933 | 98.5384
179.12 | 6.01293 | 98.5387
179.14 | 6.01627 | 98.5378
179.16 | 6.0198 | 98.5376
179.17 | 6.02154 | 98.5383
179.19 | 6.02505 | 98.5395
179.21 | 6.02866 | 98.5402
179.22 | 6.03038 | 98.542
179.24 | 6.0339 | 98.5421
179.26 | 6.03747 | 98.543
179.28 | 6.04098 | 98.543
179.31 | 6.04611 | 98.5432
179.33 | 6.04959 | 98.5434
179.34 | 6.05141 | 98.5444
179.36 | 6.0549 | 98.5443
179.38 | 6.05839 | 98.5451
179.4 | 6.06185 | 98.5459
179.43 | 6.06721 | 98.5483
179.45 | 6.07083 | 98.5491
179.46 | 6.07265 | 98.5492
179.48 | 6.07629 | 98.5513
179.5 | 6.07972 | 98.5525
179.52 | 6.08331 | 98.5514
179.55 | 6.08852 | 98.5525
179.57 | 6.09196 | 98.5539
179.58 | 6.09374 | 98.5527
179.59 | 6.09547 | 98.5539
179.62 | 6.10072 | 98.5566
179.64 | 6.10404 | 98.5569
179.67 | 6.10953 | 98.5565
179.69 | 6.11306 | 98.5585
179.7 | 6.11477 | 98.5582
179.71 | 6.11661 | 98.5593
179.74 | 6.12198 | 98.5596
179.76 | 6.1254 | 98.5627
179.78 | 6.12893 | 98.5626
179.81 | 6.1343 | 98.562
179.82 | 6.13596 | 98.5636
179.83 | 6.13761 | 98.5639
179.86 | 6.14285 | 98.5622
179.88 | 6.14627 | 98.5631
179.9 | 6.1496 | 98.5654
179.93 | 6.15516 | 98.5649
179.94 | 6.15688 | 98.5671
179.95 | 6.15861 | 98.5661
179.98 | 6.16365 | 98.5684
180 | 6.16733 | 98.5686
180.02 | 6.17087 | 98.5693
180.05 | 6.17599 | 98.5713
180.06 | 6.17786 | 98.571
180.07 | 6.17972 | 98.5703
180.09 | 6.18307 | 98.5712
180.12 | 6.18825 | 98.5738
180.14 | 6.19184 | 98.5731
180.17 | 6.197 | 98.5763
180.18 | 6.19876 | 98.5754
180.19 | 6.20055 | 98.5768
180.21 | 6.20422 | 98.5743
180.24 | 6.20948 | 98.5771
180.26 | 6.21306 | 98.5772
180.28 | 6.21673 | 98.5769
180.3 | 6.22009 | 98.5782
180.31 | 6.22183 | 98.5812
180.33 | 6.22554 | 98.5824
180.36 | 6.23075 | 98.5816
180.38 | 6.23428 | 98.5838
180.4 | 6.23795 | 98.5841
180.42 | 6.24152 | 98.583
180.43 | 6.24313 | 98.5828
180.45 | 6.24657 | 98.586
180.48 | 6.25211 | 98.5842
180.5 | 6.25552 | 98.5848
180.52 | 6.2589 | 98.5878
180.54 | 6.26252 | 98.5886
180.55 | 6.26432 | 98.5866
180.57 | 6.26789 | 98.5871
180.59 | 6.27132 | 98.5895
180.6 | 6.27299 | 98.5896
180.62 | 6.27653 | 98.5879
180.64 | 6.28015 | 98.5884
180.66 | 6.28361 | 98.5902
180.67 | 6.28533 | 98.5912
180.69 | 6.28887 | 98.5895
180.71 | 6.29234 | 98.5899
180.72 | 6.29404 | 98.5923
180.74 | 6.29755 | 98.5917
180.76 | 6.30116 | 98.5905
180.78 | 6.30467 | 98.5915
180.81 | 6.30991 | 98.5933
180.83 | 6.31364 | 98.5915
180.84 | 6.31541 | 98.592
180.86 | 6.31896 | 98.5943
180.88 | 6.3225 | 98.5949
180.9 | 6.3263 | 98.5946
180.93 | 6.33144 | 98.5979
180.95 | 6.33493 | 98.5994
180.96 | 6.33668 | 98.5978
180.98 | 6.34039 | 98.5985
181 | 6.34395 | 98.6008
181.02 | 6.34742 | 98.6017
181.05 | 6.35284 | 98.6016
181.07 | 6.35643 | 98.6029
181.08 | 6.35837 | 98.6041
181.09 | 6.36019 | 98.6035
181.12 | 6.36584 | 98.6032
181.14 | 6.36932 | 98.6046
181.17 | 6.37511 | 98.6038
181.19 | 6.37871 | 98.6037
181.2 | 6.38035 | 98.6055
181.21 | 6.38212 | 98.6047
181.24 | 6.38762 | 98.6047
181.26 | 6.39114 | 98.6061
181.28 | 6.39458 | 98.6068
181.31 | 6.40048 | 98.6077
181.32 | 6.40248 | 98.6077
181.33 | 6.40418 | 98.6093
181.36 | 6.40968 | 98.6091
181.38 | 6.41341 | 98.6094
181.4 | 6.41686 | 98.6109
181.43 | 6.42234 | 98.6092
181.44 | 6.42409 | 98.6085
181.45 | 6.42599 | 98.6097
181.48 | 6.43127 | 98.6111
181.5 | 6.43501 | 98.6107
181.52 | 6.43877 | 98.6111
181.55 | 6.44416 | 98.6123
181.56 | 6.44617 | 98.6133
181.57 | 6.448 | 98.6112
181.59 | 6.45156 | 98.6125
181.62 | 6.45695 | 98.6148
181.64 | 6.46059 | 98.6142
181.67 | 6.46612 | 98.6175
181.68 | 6.46793 | 98.6164
181.69 | 6.46978 | 98.6174
181.71 | 6.4736 | 98.6158
181.74 | 6.47908 | 98.6191
181.76 | 6.48273 | 98.6195
181.78 | 6.48653 | 98.6187
181.8 | 6.49014 | 98.6197
181.81 | 6.49192 | 98.6214
181.83 | 6.49564 | 98.6212
181.86 | 6.50097 | 98.6185
181.88 | 6.50465 | 98.6201
181.9 | 6.50851 | 98.6198
181.92 | 6.51221 | 98.6201
181.93 | 6.51402 | 98.6192
181.95 | 6.51766 | 98.6213
181.98 | 6.52319 | 98.6221
182 | 6.5269 | 98.6231
182.02 | 6.53052 | 98.6231
182.04 | 6.53418 | 98.6229
182.05 | 6.53596 | 98.6235
182.07 | 6.5396 | 98.6246
182.09 | 6.54339 | 98.6246
182.1 | 6.54534 | 98.6251
182.12 | 6.54887 | 98.6257
182.14 | 6.55249 | 98.6276
182.16 | 6.55624 | 98.6277
182.17 | 6.55816 | 98.6268
182.19 | 6.56182 | 98.627
182.21 | 6.56565 | 98.6291
182.22 | 6.56753 | 98.6281
182.24 | 6.57122 | 98.6276
182.26 | 6.57492 | 98.6286
182.28 | 6.57868 | 98.6306
182.31 | 6.58423 | 98.6296
182.33 | 6.58794 | 98.6297
182.34 | 6.5899 | 98.6313
182.36 | 6.59363 | 98.6316
182.38 | 6.5973 | 98.63
182.4 | 6.60112 | 98.6304
182.43 | 6.60658 | 98.6328
182.45 | 6.61027 | 98.6325
182.46 | 6.61224 | 98.6325
182.48 | 6.61589 | 98.6353
182.5 | 6.61958 | 98.6367
182.52 | 6.62339 | 98.6367
182.55 | 6.62907 | 98.6376
182.57 | 6.63282 | 98.6379
182.58 | 6.63463 | 98.6379
182.59 | 6.63663 | 98.6382
182.62 | 6.6422 | 98.6392
182.64 | 6.64589 | 98.6383
182.67 | 6.6516 | 98.6412
182.69 | 6.6553 | 98.6423
182.7 | 6.65722 | 98.6419
182.71 | 6.65916 | 98.6408
182.74 | 6.665 | 98.6439
182.76 | 6.66885 | 98.6431
182.78 | 6.6727 | 98.6415
182.81 | 6.67827 | 98.6439
182.82 | 6.68015 | 98.643
182.83 | 6.68198 | 98.6434
182.86 | 6.68777 | 98.6416
182.88 | 6.69137 | 98.643
182.9 | 6.69498 | 98.642
182.93 | 6.70071 | 98.6419
182.94 | 6.70259 | 98.6438
182.95 | 6.70441 | 98.6431
182.98 | 6.71023 | 98.643
183 | 6.71408 | 98.6443
183.02 | 6.71765 | 98.6448
183.04 | 6.72141 | 98.6431
183.06 | 6.72529 | 98.6436
183.07 | 6.7272 | 98.6461
183.09 | 6.73087 | 98.6473
183.12 | 6.73654 | 98.647
183.14 | 6.74021 | 98.6495
183.16 | 6.74387 | 98.6501
183.18 | 6.7477 | 98.65
183.19 | 6.74961 | 98.6494
183.21 | 6.7533 | 98.6502
183.24 | 6.75899 | 98.6502
183.26 | 6.76276 | 98.6504
183.28 | 6.76637 | 98.6504
183.3 | 6.77008 | 98.6487
183.31 | 6.77199 | 98.6505
183.33 | 6.77561 | 98.6514
183.35 | 6.77918 | 98.6514
183.36 | 6.78104 | 98.651
183.38 | 6.78492 | 98.6521
183.4 | 6.78851 | 98.6543
183.42 | 6.79231 | 98.6543
183.43 | 6.79427 | 98.6523
183.45 | 6.79804 | 98.6533
183.47 | 6.80187 | 98.6545
183.48 | 6.80378 | 98.6547
183.5 | 6.80772 | 98.6543
183.52 | 6.81155 | 98.6564
183.54 | 6.81521 | 98.6577
183.57 | 6.82109 | 98.6587
183.59 | 6.8248 | 98.6592
183.6 | 6.82662 | 98.6591
183.62 | 6.83041 | 98.6582
183.64 | 6.83418 | 98.6578
183.66 | 6.83785 | 98.66
183.69 | 6.84358 | 98.6583
183.71 | 6.84735 | 98.6584
183.72 | 6.84934 | 98.6598
183.74 | 6.85305 | 98.6603
183.76 | 6.85664 | 98.6585
183.78 | 6.86031 | 98.659
183.81 | 6.86599 | 98.6611
183.83 | 6.86965 | 98.66
183.84 | 6.8714 | 98.6597
183.85 | 6.87327 | 98.6612
183.88 | 6.87898 | 98.6616
183.9 | 6.88259 | 98.6614
183.93 | 6.88826 | 98.6621
183.95 | 6.89205 | 98.6625
183.96 | 6.89379 | 98.6637
183.97 | 6.89566 | 98.6636
184 | 6.90147 | 98.6664
184.02 | 6.90535 | 98.6653
184.04 | 6.90906 | 98.6662
184.07 | 6.91463 | 98.6678
184.08 | 6.91658 | 98.666
184.09 | 6.91848 | 98.6671
184.12 | 6.92436 | 98.6688
184.14 | 6.92801 | 98.6689
184.16 | 6.93186 | 98.6696
184.19 | 6.93803 | 98.6701
184.21 | 6.94186 | 98.669
184.24 | 6.94743 | 98.6704
184.25 | 6.94931 | 98.6699
184.26 | 6.95106 | 98.6694
184.28 | 6.95493 | 98.6672
184.31 | 6.96064 | 98.6698
184.33 | 6.96442 | 98.6693
184.35 | 6.96826 | 98.6689
184.37 | 6.97218 | 98.6709
184.38 | 6.97427 | 98.6704
184.4 | 6.97808 | 98.6698
184.43 | 6.98376 | 98.6698
184.45 | 6.98739 | 98.6697
184.47 | 6.99109 | 98.6682
184.49 | 6.99498 | 98.6695
184.5 | 6.99698 | 98.6716
184.52 | 7.00078 | 98.6726
184.54 | 7.00462 | 98.6724
184.55 | 7.00661 | 98.6722
184.57 | 7.01049 | 98.6741
184.59 | 7.01433 | 98.6739
184.61 | 7.01814 | 98.6743
184.62 | 7.02001 | 98.6731
184.64 | 7.0239 | 98.6735
184.66 | 7.02756 | 98.6727
184.67 | 7.0296 | 98.6736
184.69 | 7.03359 | 98.6743
184.71 | 7.03741 | 98.6747
184.73 | 7.04109 | 98.674
184.74 | 7.04321 | 98.6748
184.76 | 7.04738 | 98.6762
184.78 | 7.05119 | 98.6765
184.81 | 7.05699 | 98.6748
184.83 | 7.06084 | 98.6763
184.84 | 7.06285 | 98.6767
184.85 | 7.06474 | 98.6759
184.88 | 7.07069 | 98.6768
184.9 | 7.07478 | 98.6779
184.93 | 7.08051 | 98.6773
184.95 | 7.08455 | 98.6789
184.96 | 7.0865 | 98.6781
184.97 | 7.08848 | 98.6786
185 | 7.09432 | 98.6778
185.02 | 7.09827 | 98.6802
185.04 | 7.10208 | 98.6809
185.07 | 7.10798 | 98.681
185.08 | 7.10981 | 98.6818
185.09 | 7.11187 | 98.6812
185.12 | 7.11759 | 98.6802
185.14 | 7.12164 | 98.6808
185.16 | 7.12563 | 98.6801
185.19 | 7.13167 | 98.6802
185.21 | 7.13579 | 98.6821
185.24 | 7.142 | 98.6805
185.26 | 7.14627 | 98.6823
185.28 | 7.15041 | 98.6828
185.29 | 7.15235 | 98.6829
185.31 | 7.15644 | 98.6823
185.33 | 7.16064 | 98.6834
185.34 | 7.16274 | 98.6831
185.35 | 7.1646 | 98.6837
185.38 | 7.17099 | 98.6835
185.39 | 7.17296 | 98.6842
185.4 | 7.1751 | 98.6847
185.43 | 7.18169 | 98.6846
185.44 | 7.18387 | 98.6857
185.45 | 7.18601 | 98.6854
185.47 | 7.19049 | 98.6873
185.49 | 7.19498 | 98.6863
185.5 | 7.19724 | 98.6873
185.52 | 7.20158 | 98.6883
185.54 | 7.20598 | 98.6883
185.57 | 7.2124 | 98.686
185.59 | 7.21692 | 98.688
185.62 | 7.224 | 98.6862
185.64 | 7.2287 | 98.6861
185.66 | 7.23323 | 98.6863
185.69 | 7.24022 | 98.6851
185.71 | 7.24486 | 98.6865
185.74 | 7.25211 | 98.6851
185.76 | 7.25664 | 98.6863
185.78 | 7.26155 | 98.6874
185.79 | 7.26399 | 98.6875
185.81 | 7.26849 | 98.6869
185.83 | 7.27286 | 98.6882
185.84 | 7.27509 | 98.6897
185.85 | 7.27721 | 98.6893
185.88 | 7.28301 | 98.6892
185.9 | 7.28691 | 98.6902
185.93 | 7.29263 | 98.6888
185.95 | 7.29656 | 98.6888
185.96 | 7.29827 | 98.6899
185.97 | 7.30007 | 98.6903
186 | 7.30623 | 98.6898
186.02 | 7.30985 | 98.69
186.04 | 7.31391 | 98.6902
186.07 | 7.31984 | 98.6894
186.08 | 7.32195 | 98.6894
186.09 | 7.32404 | 98.6903
186.12 | 7.32999 | 98.6881
186.14 | 7.33397 | 98.6886
186.16 | 7.33812 | 98.6898
186.19 | 7.34385 | 98.6903
186.2 | 7.34571 | 98.6906
186.21 | 7.34774 | 98.6924
186.24 | 7.35373 | 98.6925
186.26 | 7.35745 | 98.6924
186.28 | 7.36138 | 98.6943
186.31 | 7.36759 | 98.6936
186.33 | 7.37153 | 98.6943
186.35 | 7.37557 | 98.6955
186.36 | 7.37761 | 98.6969
186.38 | 7.38166 | 98.6953
186.4 | 7.38542 | 98.6967
186.42 | 7.38948 | 98.6966
186.43 | 7.39157 | 98.6954
186.45 | 7.39538 | 98.6963
186.47 | 7.39953 | 98.6977
186.5 | 7.40545 | 98.6959
186.52 | 7.40948 | 98.6966
186.53 | 7.4116 | 98.697
186.54 | 7.41367 | 98.6963
186.57 | 7.4194 | 98.6955
186.59 | 7.42362 | 98.697
186.62 | 7.42947 | 98.6959
186.64 | 7.43359 | 98.696
186.65 | 7.43572 | 98.6974
186.66 | 7.43775 | 98.697
186.69 | 7.44389 | 98.6961
186.71 | 7.44767 | 98.6971
186.74 | 7.45375 | 98.6961
186.76 | 7.45758 | 98.6954
186.77 | 7.45958 | 98.6964
186.78 | 7.46147 | 98.6968
186.81 | 7.46761 | 98.6962
186.83 | 7.47149 | 98.6972
186.85 | 7.47553 | 98.6983
186.88 | 7.48141 | 98.699
186.89 | 7.48339 | 98.6989
186.9 | 7.48533 | 98.6997
186.93 | 7.4913 | 98.6984
186.95 | 7.49529 | 98.6989
186.97 | 7.49946 | 98.6999
187 | 7.50526 | 98.6984
187.01 | 7.50741 | 98.6988
187.02 | 7.50948 | 98.6995
187.04 | 7.51348 | 98.699
187.06 | 7.51766 | 98.6978
187.07 | 7.51983 | 98.6975
187.09 | 7.52384 | 98.6988
187.11 | 7.52795 | 98.6983
187.12 | 7.53001 | 98.6975
187.14 | 7.53402 | 98.6989
187.16 | 7.53813 | 98.6992
187.19 | 7.54405 | 98.698
187.21 | 7.54819 | 98.6992
187.24 | 7.55434 | 98.6985
187.26 | 7.5585 | 98.6993
187.28 | 7.56256 | 98.6999
187.31 | 7.5685 | 98.6993
187.32 | 7.57065 | 98.6984
187.33 | 7.57253 | 98.6992
187.35 | 7.57657 | 98.6988
187.38 | 7.58251 | 98.6983
187.4 | 7.58647 | 98.6989
187.43 | 7.59274 | 98.6992
187.45 | 7.59682 | 98.7
187.47 | 7.60094 | 98.7003
187.48 | 7.60301 | 98.7001
187.5 | 7.60713 | 98.7003
187.52 | 7.6113 | 98.7012
187.53 | 7.61327 | 98.701
187.54 | 7.61536 | 98.7014
187.57 | 7.6214 | 98.7015
187.58 | 7.62355 | 98.7017
187.59 | 7.62544 | 98.7016
187.62 | 7.63184 | 98.7011
187.63 | 7.63373 | 98.7013
187.64 | 7.63585 | 98.7017
187.66 | 7.63992 | 98.7017
187.68 | 7.64413 | 98.7021
187.69 | 7.64597 | 98.7026
187.71 | 7.64996 | 98.7033
187.73 | 7.65428 | 98.7023
187.74 | 7.6565 | 98.7024
187.76 | 7.66029 | 98.7026
187.78 | 7.66456 | 98.7016
187.81 | 7.67046 | 98.7012
187.83 | 7.67468 | 98.7019
187.85 | 7.67886 | 98.7016
187.88 | 7.6851 | 98.7026
187.9 | 7.6892 | 98.7019
187.93 | 7.69558 | 98.701
187.95 | 7.69961 | 98.7012
187.97 | 7.7037 | 98.7012
187.98 | 7.70588 | 98.7012
188 | 7.70994 | 98.7012
188.02 | 7.71397 | 98.7015
188.03 | 7.71605 | 98.7004
188.04 | 7.71817 | 98.7002
188.07 | 7.72388 | 98.7006
188.08 | 7.72629 | 98.7004
188.09 | 7.72825 | 98.6999
188.11 | 7.73239 | 98.6998
188.13 | 7.73665 | 98.7012
188.14 | 7.73901 | 98.7005
188.16 | 7.74335 | 98.6996
188.18 | 7.74738 | 98.6997
188.19 | 7.74931 | 98.7001
188.21 | 7.75366 | 98.6996
188.23 | 7.75784 | 98.6993
188.26 | 7.76397 | 98.7013
188.28 | 7.76819 | 98.7003
188.3 | 7.77234 | 98.7014
188.33 | 7.77838 | 98.7009
188.35 | 7.78261 | 98.7005
188.38 | 7.78901 | 98.7014
188.4 | 7.79301 | 98.7
188.42 | 7.79716 | 98.7
188.43 | 7.79918 | 98.7005
188.45 | 7.8033 | 98.6996
188.47 | 7.80745 | 98.6982
188.48 | 7.80954 | 98.6982
188.5 | 7.8137 | 98.6991
188.52 | 7.81785 | 98.6985
188.53 | 7.82001 | 98.6988
188.54 | 7.82202 | 98.6992
188.57 | 7.82829 | 98.7011
188.58 | 7.83037 | 98.7006
188.59 | 7.83261 | 98.7006
188.61 | 7.8365 | 98.7016
188.63 | 7.84082 | 98.7011
188.64 | 7.84292 | 98.7003
188.66 | 7.84691 | 98.7
188.68 | 7.85112 | 98.7003
188.69 | 7.85339 | 98.6998
188.71 | 7.85751 | 98.6991
188.73 | 7.86169 | 98.7001
188.76 | 7.86795 | 98.6988
188.78 | 7.87191 | 98.6991
188.8 | 7.87633 | 98.6999
188.83 | 7.88228 | 98.6985
188.85 | 7.88664 | 98.6996
188.88 | 7.89302 | 98.6987
188.9 | 7.89723 | 98.6985
188.92 | 7.90156 | 98.6993
188.93 | 7.90361 | 98.6988
188.95 | 7.90776 | 98.6983
188.97 | 7.91172 | 98.6984
188.98 | 7.91382 | 98.6987
189 | 7.91823 | 98.6973
189.02 | 7.92228 | 98.6973
189.03 | 7.92435 | 98.6974
189.04 | 7.92649 | 98.6973
189.07 | 7.93287 | 98.6966
189.08 | 7.93485 | 98.6968
189.09 | 7.93711 | 98.6978
189.11 | 7.94155 | 98.6978
189.13 | 7.94565 | 98.698
189.14 | 7.94754 | 98.6988
189.16 | 7.95202 | 98.7005
189.18 | 7.9562 | 98.7002
189.19 | 7.95827 | 98.6999
189.21 | 7.96261 | 98.7008
189.23 | 7.96686 | 98.6993
189.26 | 7.97297 | 98.6977
189.28 | 7.97706 | 98.6978
189.3 | 7.98143 | 98.6966
189.33 | 7.98756 | 98.6979
189.35 | 7.99177 | 98.6976
189.38 | 7.99812 | 98.6965
189.4 | 8.00238 | 98.6976
189.42 | 8.00653 | 98.6957
189.43 | 8.00853 | 98.6954
189.45 | 8.01277 | 98.696
189.47 | 8.01701 | 98.6962
189.48 | 8.0191 | 98.6955
189.5 | 8.02322 | 98.6951
189.52 | 8.02745 | 98.6957
189.53 | 8.0296 | 98.6948
189.54 | 8.03163 | 98.6945
189.57 | 8.03793 | 98.6949
189.58 | 8.03992 | 98.6953
189.59 | 8.04208 | 98.695
189.61 | 8.04628 | 98.6941
189.63 | 8.05037 | 98.696
189.64 | 8.05224 | 98.6962
189.66 | 8.05656 | 98.6956
189.68 | 8.06076 | 98.6961
189.69 | 8.06289 | 98.697
189.71 | 8.06718 | 98.6965
189.73 | 8.0715 | 98.6953
189.76 | 8.07783 | 98.6951
189.78 | 8.08186 | 98.6931
189.8 | 8.08606 | 98.6922
189.83 | 8.09237 | 98.6913
189.85 | 8.09654 | 98.6907
189.88 | 8.10257 | 98.6912
189.9 | 8.10679 | 98.6892
189.92 | 8.11091 | 98.6891
189.93 | 8.11294 | 98.6894
189.95 | 8.11719 | 98.689
189.97 | 8.12149 | 98.6887
189.98 | 8.12352 | 98.689
190 | 8.12762 | 98.6903
190.02 | 8.13196 | 98.6902
190.03 | 8.13391 | 98.6902
190.04 | 8.13612 | 98.6903
190.07 | 8.14262 | 98.6906
190.08 | 8.14505 | 98.6907
190.09 | 8.14734 | 98.6913
190.11 | 8.15277 | 98.6922
190.12 | 8.15568 | 98.6922
190.14 | 8.16113 | 98.6914
190.16 | 8.16659 | 98.6917
190.19 | 8.17302 | 98.6902
190.21 | 8.17552 | 98.689
190.22 | 8.17719 | 98.6885
190.23 | 8.17908 | 98.6892
190.26 | 8.18567 | 98.6872
190.27 | 8.1877 | 98.6876
190.28 | 8.1897 | 98.6878
190.3 | 8.19401 | 98.6859
190.32 | 8.19832 | 98.6845
190.33 | 8.20026 | 98.685
190.35 | 8.20424 | 98.6852
190.37 | 8.20836 | 98.6841
190.38 | 8.21017 | 98.6838
190.4 | 8.21399 | 98.6857
190.42 | 8.21841 | 98.6861
190.45 | 8.22443 | 98.6865
190.47 | 8.22875 | 98.6867
190.5 | 8.23452 | 98.6855
190.52 | 8.23868 | 98.6864
190.53 | 8.24079 | 98.6869
190.54 | 8.24293 | 98.6864
190.57 | 8.24921 | 98.6868
190.58 | 8.25162 | 98.6875
190.59 | 8.25365 | 98.6866
190.61 | 8.25814 | 98.6845
190.63 | 8.26307 | 98.6842
190.64 | 8.26577 | 98.6845
190.66 | 8.27076 | 98.6836
190.67 | 8.27315 | 98.6822
190.69 | 8.27811 | 98.6827
190.71 | 8.28325 | 98.6826
190.73 | 8.28878 | 98.6812
190.75 | 8.29395 | 98.6818
190.76 | 8.29673 | 98.6821
190.78 | 8.30276 | 98.6807
190.79 | 8.30575 | 98.6796
190.8 | 8.3084 | 98.6804
190.83 | 8.31743 | 98.6803
190.85 | 8.32334 | 98.6785
190.87 | 8.32905 | 98.6794
190.88 | 8.33224 | 98.6794
190.9 | 8.33829 | 98.6784
190.91 | 8.34116 | 98.6785
190.92 | 8.34402 | 98.6784
190.95 | 8.3532 | 98.6776
190.97 | 8.35903 | 98.6766
190.99 | 8.36532 | 98.6769
191 | 8.36834 | 98.6755
191.02 | 8.3742 | 98.6742
191.03 | 8.37726 | 98.675
191.04 | 8.38073 | 98.6749
191.07 | 8.38988 | 98.6741
191.09 | 8.39632 | 98.6743
191.11 | 8.40256 | 98.6739
191.14 | 8.41254 | 98.6714
191.15 | 8.41535 | 98.6725
191.16 | 8.41846 | 98.6724
191.19 | 8.42774 | 98.6723
191.21 | 8.4338 | 98.6733
191.23 | 8.43996 | 98.6744
191.26 | 8.44912 | 98.6734
191.27 | 8.45229 | 98.6735
191.28 | 8.45527 | 98.6738
191.3 | 8.46132 | 98.6725
191.31 | 8.46445 | 98.672
191.33 | 8.4706 | 98.6719
191.35 | 8.47703 | 98.6714
191.38 | 8.48594 | 98.6707
191.39 | 8.48894 | 98.6705
191.4 | 8.4923 | 98.6711
191.42 | 8.49865 | 98.6697
191.43 | 8.50152 | 98.6687
191.45 | 8.50782 | 98.6692
191.47 | 8.51418 | 98.6687
191.5 | 8.52318 | 98.6676
191.51 | 8.52613 | 98.667
191.52 | 8.52895 | 98.6666
191.54 | 8.5346 | 98.6652
191.55 | 8.53769 | 98.6652
191.57 | 8.54378 | 98.6658
191.59 | 8.55215 | 98.6652
191.61 | 8.55987 | 98.6659
191.62 | 8.56278 | 98.6659
191.64 | 8.56809 | 98.6652
191.66 | 8.57123 | 98.664
191.68 | 8.57396 | 98.6631
191.69 | 8.5755 | 98.6636
191.71 | 8.57949 | 98.6619
191.73 | 8.58356 | 98.6623
191.74 | 8.58581 | 98.6622
191.76 | 8.5902 | 98.662
191.78 | 8.59413 | 98.6623
191.79 | 8.59611 | 98.6621
191.8 | 8.59794 | 98.6625
191.83 | 8.60337 | 98.6609
191.85 | 8.60705 | 98.6613
191.88 | 8.61197 | 98.6596
191.9 | 8.61513 | 98.6592
191.92 | 8.618 | 98.6586
191.95 | 8.6217 | 98.6555
191.97 | 8.62446 | 98.6551
192 | 8.62789 | 98.6539
192.01 | 8.62912 | 98.6535
192.02 | 8.62991 | 98.6536
192.04 | 8.63153 | 98.653
192.07 | 8.6345 | 98.6523
192.09 | 8.63608 | 98.6529
192.11 | 8.63752 | 98.652
192.14 | 8.64007 | 98.6507
192.16 | 8.64163 | 98.65
192.19 | 8.64441 | 98.6496
192.21 | 8.64596 | 98.6484
192.23 | 8.64794 | 98.6467
192.26 | 8.65029 | 98.6469
192.28 | 8.65263 | 98.6455
192.3 | 8.65531 | 98.6445
192.33 | 8.66066 | 98.6444
192.35 | 8.66516 | 98.6426
192.38 | 8.67134 | 98.6432
192.4 | 8.67548 | 98.642
192.42 | 8.67947 | 98.6418
192.43 | 8.6817 | 98.6414
192.45 | 8.6858 | 98.6406
192.47 | 8.68995 | 98.6402
192.48 | 8.69207 | 98.6393
192.5 | 8.69617 | 98.6387
192.52 | 8.69994 | 98.6373
192.54 | 8.70394 | 98.6372
192.57 | 8.70996 | 98.637
192.59 | 8.71379 | 98.6372
192.6 | 8.71575 | 98.637
192.61 | 8.71777 | 98.6365
192.64 | 8.72321 | 98.635
192.66 | 8.72729 | 98.6347
192.69 | 8.73308 | 98.6317
192.71 | 8.73673 | 98.6314
192.72 | 8.73868 | 98.6321
192.73 | 8.74057 | 98.6304
192.76 | 8.74661 | 98.6309
192.78 | 8.75054 | 98.6308
192.8 | 8.75458 | 98.6295
192.83 | 8.7605 | 98.6296
192.84 | 8.76256 | 98.6287
192.85 | 8.7647 | 98.6283
192.88 | 8.77056 | 98.6258
192.9 | 8.77433 | 98.6246
192.92 | 8.7784 | 98.6238
192.95 | 8.7844 | 98.6244
192.97 | 8.78831 | 98.6229
193 | 8.79418 | 98.6236
193.01 | 8.79596 | 98.622
193.02 | 8.79831 | 98.6214
193.04 | 8.802 | 98.6202
193.06 | 8.80613 | 98.6207
193.09 | 8.81184 | 98.6175
193.11 | 8.8161 | 98.6176
193.12 | 8.81782 | 98.6177
193.14 | 8.82165 | 98.6172
193.16 | 8.82557 | 98.6162
193.18 | 8.82924 | 98.616
193.21 | 8.83542 | 98.6152
193.23 | 8.83896 | 98.6151
193.24 | 8.84126 | 98.6127
193.26 | 8.8452 | 98.6125
193.28 | 8.849 | 98.6125
193.3 | 8.85317 | 98.6111
193.33 | 8.85914 | 98.6104
193.35 | 8.86334 | 98.6087
193.37 | 8.86696 | 98.6075
193.4 | 8.87297 | 98.6077
193.41 | 8.87484 | 98.6056
193.42 | 8.87654 | 98.6058
193.45 | 8.88287 | 98.6036
193.46 | 8.88504 | 98.6031
193.47 | 8.88678 | 98.6016
193.49 | 8.89089 | 98.6012
193.51 | 8.89513 | 98.6017
193.52 | 8.89721 | 98.6001
193.54 | 8.90138 | 98.5996
193.56 | 8.90512 | 98.5996
193.57 | 8.90693 | 98.6004
193.59 | 8.91102 | 98.5985
193.61 | 8.91523 | 98.5983
193.62 | 8.917 | 98.5985
193.64 | 8.92086 | 98.5975
193.66 | 8.92524 | 98.5968
193.68 | 8.92894 | 98.5966
193.71 | 8.93477 | 98.5924
193.73 | 8.93876 | 98.5913
193.74 | 8.94066 | 98.591
193.76 | 8.94467 | 98.5892
193.78 | 8.94851 | 98.5884
193.79 | 8.95067 | 98.5894
193.8 | 8.95257 | 98.5875
193.83 | 8.95883 | 98.5862
193.84 | 8.96087 | 98.5846
193.85 | 8.96258 | 98.5844
193.87 | 8.96638 | 98.5824
193.9 | 8.97251 | 98.5802
193.92 | 8.97627 | 98.5788
193.95 | 8.98227 | 98.5777
193.96 | 8.98399 | 98.5781
193.97 | 8.98631 | 98.5762
193.99 | 8.99046 | 98.5758
194.01 | 8.99406 | 98.5758
194.02 | 8.99601 | 98.5759
194.04 | 9.00008 | 98.5729
194.06 | 9.00412 | 98.5722
194.09 | 9.0097 | 98.5708
194.11 | 9.01382 | 98.5699
194.12 | 9.01559 | 98.5684
194.14 | 9.0198 | 98.5671
194.16 | 9.02386 | 98.5657
194.17 | 9.02585 | 98.5651
194.18 | 9.02776 | 98.5652
194.21 | 9.03375 | 98.5605
194.23 | 9.03743 | 98.5593
194.26 | 9.04338 | 98.5573
194.28 | 9.04732 | 98.5564
194.29 | 9.04958 | 98.556
194.3 | 9.05146 | 98.5559
194.33 | 9.05747 | 98.556
194.35 | 9.06153 | 98.556
194.37 | 9.06543 | 98.5542
194.4 | 9.07142 | 98.5508
194.41 | 9.0736 | 98.5496
194.42 | 9.07547 | 98.5483
194.45 | 9.0815 | 98.5449
194.47 | 9.08553 | 98.5434
194.49 | 9.08947 | 98.5413
194.52 | 9.0953 | 98.541
194.53 | 9.0972 | 98.5396
194.54 | 9.0992 | 98.5386
194.56 | 9.10318 | 98.5374
194.59 | 9.10882 | 98.5355
194.61 | 9.11274 | 98.5338
194.64 | 9.11872 | 98.5295
194.65 | 9.12056 | 98.5289
194.66 | 9.1224 | 98.5283
194.68 | 9.12635 | 98.5276
194.71 | 9.13218 | 98.5237
194.73 | 9.13567 | 98.5234
194.76 | 9.14165 | 98.5211
194.77 | 9.14322 | 98.5201
194.78 | 9.14528 | 98.5196
194.8 | 9.14879 | 98.5186
194.83 | 9.15477 | 98.5183
194.85 | 9.15844 | 98.5172
194.87 | 9.16193 | 98.5153
194.89 | 9.16586 | 98.5131
194.9 | 9.16783 | 98.5125
194.92 | 9.17152 | 98.5103
194.95 | 9.17701 | 98.5059
194.97 | 9.18061 | 98.5033
194.99 | 9.18446 | 98.5022
195.01 | 9.18799 | 98.5014
195.02 | 9.18999 | 98.4995
195.04 | 9.19364 | 98.497
195.06 | 9.19723 | 98.4958
195.07 | 9.19923 | 98.4954
195.09 | 9.20287 | 98.4926
195.11 | 9.20648 | 98.491
195.13 | 9.21001 | 98.4893
195.14 | 9.21219 | 98.4893
195.16 | 9.21586 | 98.4878
195.18 | 9.21943 | 98.4863
195.19 | 9.22148 | 98.4839
195.21 | 9.22551 | 98.4821
195.23 | 9.22918 | 98.4811
195.25 | 9.23275 | 98.4791
195.26 | 9.23465 | 98.4773
195.28 | 9.23848 | 98.4769
195.3 | 9.2424 | 98.4746
195.31 | 9.24415 | 98.4741
195.33 | 9.2478 | 98.4721
195.35 | 9.25153 | 98.4693
195.37 | 9.25537 | 98.4655
195.4 | 9.26075 | 98.4632
195.42 | 9.26436 | 98.4606
195.43 | 9.26606 | 98.459
195.45 | 9.26981 | 98.4573
195.47 | 9.27338 | 98.4551
195.49 | 9.27683 | 98.453
195.52 | 9.28225 | 98.4481
195.54 | 9.28591 | 98.4461
195.55 | 9.28755 | 98.4448
195.56 | 9.28952 | 98.4444
195.59 | 9.29446 | 98.4391
195.61 | 9.29832 | 98.437
195.64 | 9.30309 | 98.4328
195.66 | 9.30676 | 98.4302
195.67 | 9.30877 | 98.4301
195.68 | 9.31055 | 98.4275
195.71 | 9.31564 | 98.4249
195.73 | 9.31923 | 98.4219
195.76 | 9.32454 | 98.4177
195.78 | 9.32813 | 98.416
195.79 | 9.3302 | 98.4132
195.8 | 9.33168 | 98.4129
195.83 | 9.33683 | 98.4097
195.85 | 9.34029 | 98.4071
195.87 | 9.34386 | 98.4043
195.9 | 9.3489 | 98.398
195.91 | 9.35086 | 98.3981
195.92 | 9.35247 | 98.3957
195.95 | 9.35728 | 98.3916
195.97 | 9.36064 | 98.3884
195.98 | 9.36276 | 98.3882
195.99 | 9.36448 | 98.3864
196.02 | 9.36945 | 98.3819
196.04 | 9.37269 | 98.3788
196.05 | 9.37464 | 98.3777
196.06 | 9.37621 | 98.375
196.09 | 9.38086 | 98.3704
196.11 | 9.38421 | 98.3672
196.12 | 9.38611 | 98.3649
196.14 | 9.38934 | 98.3622
196.16 | 9.39258 | 98.3597
196.18 | 9.39602 | 98.3558
196.19 | 9.39771 | 98.3535
196.21 | 9.40094 | 98.3508
196.23 | 9.40425 | 98.347
196.25 | 9.40773 | 98.3439
196.26 | 9.40938 | 98.3413
196.28 | 9.41263 | 98.3377
196.3 | 9.41601 | 98.3335
196.32 | 9.4194 | 98.3304
196.33 | 9.42098 | 98.3273
196.35 | 9.42423 | 98.3232
196.37 | 9.42758 | 98.3199
196.39 | 9.43093 | 98.3153
196.4 | 9.43219 | 98.314
196.42 | 9.43547 | 98.3099
196.45 | 9.44001 | 98.3042
196.46 | 9.44181 | 98.3005
196.47 | 9.44316 | 98.2998
196.49 | 9.44636 | 98.2954
196.52 | 9.45131 | 98.2879
196.53 | 9.45266 | 98.2847
196.54 | 9.45442 | 98.2834
196.56 | 9.45759 | 98.2779
196.59 | 9.46183 | 98.2709
196.6 | 9.46342 | 98.2677
196.61 | 9.46484 | 98.2659
196.64 | 9.4693 | 98.2591
196.66 | 9.47212 | 98.2541
196.67 | 9.47355 | 98.2515
196.68 | 9.47504 | 98.2494
196.71 | 9.4796 | 98.2425
196.73 | 9.4824 | 98.2379
196.74 | 9.48394 | 98.2362
196.76 | 9.48703 | 98.2311
196.78 | 9.48978 | 98.2255
196.8 | 9.49266 | 98.2204
196.81 | 9.49414 | 98.2185
196.83 | 9.497 | 98.2115
196.85 | 9.49975 | 98.2052
196.87 | 9.50242 | 98.2004
196.89 | 9.50535 | 98.1935
196.9 | 9.50676 | 98.1919
196.92 | 9.50948 | 98.1868
196.95 | 9.51368 | 98.1785
196.97 | 9.51648 | 98.1721
196.99 | 9.51919 | 98.1665
197.02 | 9.52311 | 98.1573
197.04 | 9.52575 | 98.1511
197.05 | 9.52722 | 98.1472
197.06 | 9.52844 | 98.1459
197.09 | 9.53259 | 98.1361
197.11 | 9.53518 | 98.1305
197.13 | 9.53785 | 98.125
197.14 | 9.53912 | 98.1208
197.16 | 9.54154 | 98.1135
197.18 | 9.54422 | 98.1064
197.21 | 9.54808 | 98.0941
197.23 | 9.5505 | 98.0868
197.26 | 9.55413 | 98.0763
197.28 | 9.55655 | 98.0705
197.3 | 9.55887 | 98.0621
197.33 | 9.56239 | 98.0515
197.35 | 9.56487 | 98.0432
197.37 | 9.56721 | 98.034
197.39 | 9.56958 | 98.0264
197.4 | 9.57081 | 98.0235
197.42 | 9.57311 | 98.015
197.45 | 9.57635 | 98.0033
197.47 | 9.57868 | 97.9947
197.48 | 9.57978 | 97.9893
197.49 | 9.58067 | 97.9856
197.52 | 9.5841 | 97.973
197.54 | 9.58618 | 97.9646
197.56 | 9.58817 | 97.9555
197.58 | 9.59013 | 97.9456
197.59 | 9.59132 | 97.9414
197.61 | 9.59329 | 97.932
197.64 | 9.59615 | 97.917
197.66 | 9.5979 | 97.9072
197.68 | 9.60006 | 97.8986
197.69 | 9.60129 | 97.8927
197.71 | 9.60295 | 97.8832
197.73 | 9.60462 | 97.8724
197.76 | 9.60759 | 97.8583
197.78 | 9.60934 | 97.8472
197.8 | 9.61105 | 97.8358
197.81 | 9.61196 | 97.8307
197.83 | 9.61373 | 97.8198
197.85 | 9.61535 | 97.8074
197.87 | 9.61712 | 97.7963
197.9 | 9.61955 | 97.779
197.92 | 9.62132 | 97.7676
197.93 | 9.622 | 97.7628
197.95 | 9.62366 | 97.7503
197.97 | 9.62502 | 97.7367
197.99 | 9.6267 | 97.7246
198.02 | 9.6289 | 97.7058
198.04 | 9.63022 | 97.6928
198.06 | 9.63496 | 97.6795
198.07 | 9.63733 | 97.674
198.09 | 9.64208 | 97.6607
198.11 | 9.64683 | 97.6469
198.13 | 9.65157 | 97.6335
198.16 | 9.65871 | 97.6135
198.18 | 9.66344 | 97.5995
198.21 | 9.67059 | 97.5782
198.23 | 9.67533 | 97.5627
198.25 | 9.6801 | 97.547
198.28 | 9.68722 | 97.523
198.3 | 9.692 | 97.5065
198.32 | 9.69675 | 97.4903
198.35 | 9.7039 | 97.4663
198.36 | 9.70627 | 97.4578
198.37 | 9.70866 | 97.4509
198.4 | 9.7158 | 97.427
198.42 | 9.72057 | 97.4106
198.44 | 9.72533 | 97.3943
198.47 | 9.7325 | 97.3677
198.49 | 9.73726 | 97.3496
198.52 | 9.74443 | 97.321
198.53 | 9.74681 | 97.3124
198.54 | 9.7492 | 97.303
198.56 | 9.75397 | 97.2847
198.59 | 9.76114 | 97.2563
198.61 | 9.76592 | 97.2383
198.63 | 9.77069 | 97.2195
198.66 | 9.77786 | 97.1902
198.68 | 9.78265 | 97.1708
198.71 | 9.78982 | 97.1408
198.73 | 9.79462 | 97.1201
198.74 | 9.797 | 97.1101
198.75 | 9.7994 | 97.0993
198.78 | 9.80659 | 97.0673
198.8 | 9.81137 | 97.0457
198.82 | 9.81617 | 97.025
198.85 | 9.82336 | 96.9934
198.87 | 9.82814 | 96.9724
198.9 | 9.83535 | 96.9393
198.92 | 9.84013 | 96.9173
198.94 | 9.84495 | 96.8943
198.97 | 9.85214 | 96.8601
198.99 | 9.85695 | 96.8368
199.02 | 9.86414 | 96.8016
199.03 | 9.86656 | 96.7896
199.04 | 9.86896 | 96.7771
199.06 | 9.87376 | 96.7519
199.09 | 9.88098 | 96.7161
199.11 | 9.88579 | 96.6908
199.13 | 9.89059 | 96.6645
199.15 | 9.89541 | 96.6378
199.16 | 9.89782 | 96.625
199.18 | 9.90263 | 96.598
199.19 | 9.90504 | 96.5855
199.21 | 9.90986 | 96.558
199.23 | 9.91466 | 96.5326
199.24 | 9.91708 | 96.5196
199.25 | 9.91949 | 96.5063
199.26 | 9.9219 | 96.4933
199.27 | 9.92431 | 96.4798
199.28 | 9.92671 | 96.4668
199.29 | 9.92913 | 96.4525
199.3 | 9.93155 | 96.4385
199.31 | 9.93395 | 96.4241
199.32 | 9.93637 | 96.4093
199.34 | 9.94119 | 96.381
199.35 | 9.94361 | 96.3662
199.36 | 9.94602 | 96.3511
199.37 | 9.94843 | 96.3355
199.4 | 9.95567 | 96.2905
199.41 | 9.95809 | 96.2756
199.42 | 9.9605 | 96.261
199.43 | 9.9629 | 96.2468
199.44 | 9.96531 | 96.2329
199.45 | 9.96775 | 96.2186
199.46 | 9.97016 | 96.2035
199.47 | 9.97258 | 96.1888
199.48 | 9.97499 | 96.175
199.49 | 9.9774 | 96.1613
199.5 | 9.97983 | 96.1473
199.51 | 9.98225 | 96.1324
199.52 | 9.98466 | 96.1171
199.53 | 9.98707 | 96.1012
199.54 | 9.98949 | 96.0856
199.55 | 9.99191 | 96.0703
199.56 | 9.99433 | 96.0546
199.57 | 9.99675 | 96.0393
199.58 | 9.99917 | 96.0234
199.59 | 10.0016 | 96.0085
199.6 | 10.004 | 95.9931
199.61 | 10.0064 | 95.9779
199.62 | 10.0089 | 95.9623
199.63 | 10.0113 | 95.9471
199.64 | 10.0137 | 95.9325
199.65 | 10.0161 | 95.9174
199.66 | 10.0185 | 95.9026
199.67 | 10.021 | 95.887
199.68 | 10.0234 | 95.8707
199.69 | 10.0258 | 95.8545
199.7 | 10.0282 | 95.8386
199.71 | 10.0307 | 95.8223
199.72 | 10.0331 | 95.8056
199.73 | 10.0355 | 95.7894
199.74 | 10.0379 | 95.773
199.75 | 10.0403 | 95.7566
199.76 | 10.0428 | 95.7401
199.77 | 10.0452 | 95.7234
199.78 | 10.0476 | 95.7068
199.79 | 10.0501 | 95.6903
199.8 | 10.0525 | 95.6736
199.81 | 10.0549 | 95.657
199.82 | 10.0573 | 95.6399
199.83 | 10.0598 | 95.6218
199.84 | 10.0622 | 95.6038
199.85 | 10.0646 | 95.5864
199.86 | 10.067 | 95.5694
199.87 | 10.0695 | 95.5525
199.88 | 10.0719 | 95.5354
199.89 | 10.0743 | 95.5185
199.9 | 10.0768 | 95.5014
199.91 | 10.0792 | 95.4846
199.92 | 10.0816 | 95.4678
199.94 | 10.0865 | 95.4345
199.97 | 10.0938 | 95.3831
199.99 | 10.0987 | 95.3456
200.02 | 10.1059 | 95.2915
200.04 | 10.1108 | 95.2538
200.06 | 10.1157 | 95.216
200.09 | 10.123 | 95.161
200.11 | 10.1278 | 95.1235
200.13 | 10.1327 | 95.0853
200.16 | 10.14 | 95.029
200.18 | 10.1449 | 94.9915
200.21 | 10.1522 | 94.9353
200.23 | 10.1571 | 94.8975
200.25 | 10.162 | 94.8575
200.28 | 10.1693 | 94.7994
200.3 | 10.1742 | 94.7608
200.32 | 10.1791 | 94.7215
200.35 | 10.1864 | 94.663
200.37 | 10.1913 | 94.6224
200.4 | 10.1986 | 94.5629
200.42 | 10.2035 | 94.5226
200.44 | 10.2084 | 94.4814
200.47 | 10.2158 | 94.4198
200.49 | 10.2207 | 94.3769
200.52 | 10.228 | 94.3144
200.54 | 10.2329 | 94.273
200.56 | 10.2378 | 94.2306
200.59 | 10.2451 | 94.168
200.61 | 10.2501 | 94.1248
200.63 | 10.255 | 94.0815
200.66 | 10.2623 | 94.017
200.68 | 10.2672 | 93.9731
200.71 | 10.2746 | 93.906
200.73 | 10.2795 | 93.8625
200.75 | 10.2844 | 93.818
200.78 | 10.2918 | 93.7498
200.8 | 10.2967 | 93.7046
200.82 | 10.3016 | 93.6593
200.85 | 10.309 | 93.5896
200.87 | 10.3139 | 93.5451
200.9 | 10.3213 | 93.4774
200.92 | 10.3262 | 93.43
200.94 | 10.3311 | 93.3835
200.97 | 10.3385 | 93.311
200.99 | 10.3435 | 93.2629
201.02 | 10.3508 | 93.1919
201.04 | 10.3558 | 93.1435
201.06 | 10.3607 | 93.0958
201.09 | 10.3681 | 93.0229
201.11 | 10.373 | 92.972
201.13 | 10.378 | 92.9216
201.16 | 10.3854 | 92.8453
201.18 | 10.3903 | 92.7938
201.21 | 10.3977 | 92.7169
201.23 | 10.4027 | 92.6654
201.25 | 10.4076 | 92.614
201.28 | 10.415 | 92.5358
201.3 | 10.42 | 92.4828
201.32 | 10.4249 | 92.4294
201.35 | 10.4323 | 92.3491
201.37 | 10.4373 | 92.2953
201.4 | 10.4447 | 92.2141
201.42 | 10.4497 | 92.1601
201.44 | 10.4546 | 92.1051
201.47 | 10.4621 | 92.0219
201.49 | 10.467 | 91.9671
201.52 | 10.4745 | 91.882
201.54 | 10.4794 | 91.8259
201.56 | 10.4844 | 91.7694
201.59 | 10.4918 | 91.6828
201.61 | 10.4968 | 91.6239
201.63 | 10.5018 | 91.563
201.66 | 10.5092 | 91.4711
201.68 | 10.5142 | 91.4098
201.71 | 10.5216 | 91.3179
201.73 | 10.5266 | 91.2561
201.75 | 10.5316 | 91.1943
201.78 | 10.539 | 91.0981
201.8 | 10.544 | 91.0329
201.82 | 10.549 | 90.9679
201.85 | 10.5565 | 90.8684
201.87 | 10.5615 | 90.8006
201.9 | 10.5689 | 90.6996
201.92 | 10.5739 | 90.6306
201.94 | 10.5789 | 90.5606
201.97 | 10.5864 | 90.4544
201.99 | 10.5914 | 90.3816
202.02 | 10.5988 | 90.2721
202.04 | 10.6038 | 90.1984
202.06 | 10.6088 | 90.1244
202.09 | 10.6163 | 90.0111
202.11 | 10.6213 | 89.9331
202.13 | 10.6263 | 89.8544
202.16 | 10.6338 | 89.7339
202.18 | 10.6388 | 89.6511
202.21 | 10.6463 | 89.5271
202.23 | 10.6513 | 89.4431
202.25 | 10.6563 | 89.3596
202.28 | 10.6638 | 89.2324
202.3 | 10.6688 | 89.1466
202.32 | 10.6739 | 89.0611
202.35 | 10.6814 | 88.9286
202.37 | 10.6864 | 88.8401
202.4 | 10.6939 | 88.7046
202.42 | 10.6989 | 88.6141
202.44 | 10.7039 | 88.5241
202.47 | 10.7115 | 88.3886
202.49 | 10.7165 | 88.2996
202.52 | 10.724 | 88.1651
202.54 | 10.729 | 88.0744
202.56 | 10.7341 | 87.9826
202.59 | 10.7416 | 87.8396
202.61 | 10.7466 | 87.7401
202.63 | 10.7517 | 87.6364
202.66 | 10.7592 | 87.4759
202.68 | 10.7642 | 87.3666
202.71 | 10.7718 | 87.2006
202.73 | 10.7768 | 87.0906
202.75 | 10.7819 | 86.9814
202.78 | 10.7894 | 86.8181
202.8 | 10.7945 | 86.7111
202.82 | 10.7995 | 86.6026
202.85 | 10.8071 | 86.4401
202.87 | 10.8121 | 86.3299
202.9 | 10.8197 | 86.1621
202.92 | 10.8247 | 86.0481
202.94 | 10.8298 | 85.9326
202.97 | 10.8373 | 85.7519
202.99 | 10.8424 | 85.6281
203.02 | 10.85 | 85.4411
203.04 | 10.855 | 85.3164
203.06 | 10.8601 | 85.1929
203.08 | 10.8651 | 85.0694
203.11 | 10.8727 | 84.8814
203.13 | 10.8778 | 84.7529
203.16 | 10.8854 | 84.5554
203.18 | 10.8904 | 84.4199
203.2 | 10.8955 | 84.2794
203.23 | 10.9031 | 84.0604
203.25 | 10.9082 | 83.9059
203.28 | 10.9158 | 83.6674
203.3 | 10.9209 | 83.5029
203.32 | 10.9259 | 83.3329
203.35 | 10.9335 | 83.0669
203.37 | 10.9386 | 82.8739
203.39 | 10.9437 | 82.6574
203.42 | 10.9513 | 82.2559
203.44 | 10.9564 | 81.9279
203.47 | 10.964 | 81.3129
203.49 | 10.9691 | 80.8009
203.51 | 10.9742 | 80.2009
203.54 | 10.9818 | 79.0509
203.56 | 10.9869 | 78.0329