## fi 10
Specimen number in a sub-series | 1
Initial gauge length | 100 | mm
Diameter | 10 | mm
Initial cross section | 78.5398 | mm²
Elasticity modulus | 209.122 | GPa
Proof stress at non-proportional elongation 0.2% | 42.2722 | kN
Tensile strength | 51.6522 | kN
Uniform elongation | 9.6448 | %
Total strain at maximum tensile strength | 9.9299 | %
Stress at break | 46.223 | kN
Strain at break | 12.4 | %
Total strain at break | 12.6581 | %
Necking-in at break | 43 | %
Test time | Strain | Standard force
s | mm | kN
-1.8311e-06 | -1.411e-06 | 1.0285
0.020018 | -4.1286e-05 | 1.0272
0.040037 | 0.00013443 | 1.0277
0.059996 | 0.00031229 | 1.028
0.070005 | 0.00035044 | 1.0282
0.090025 | 0.00044866 | 1.0286
0.11005 | 0.00039883 | 1.0294
0.14001 | 0.00071689 | 1.0297
0.16003 | 0.00068276 | 1.0281
0.18005 | 0.00064567 | 1.0288
0.21002 | 0.00092557 | 1.0286
0.23004 | 0.00090275 | 1.0283
0.26001 | 0.0011211 | 1.0293
0.28003 | 0.0013185 | 1.0285
0.30005 | 0.0013717 | 1.0289
0.33002 | 0.0013677 | 1.029
0.35003 | 0.0015594 | 1.0307
0.38 | 0.0016887 | 1.0331
0.40002 | 0.0016506 | 1.0358
0.42004 | 0.0017894 | 1.0381
0.45001 | 0.0021832 | 1.0439
0.47003 | 0.0022805 | 1.0479
0.48004 | 0.0024074 | 1.0506
0.49005 | 0.0025332 | 1.0534
0.52002 | 0.0025436 | 1.0617
0.54004 | 0.0027343 | 1.0695
0.57 | 0.0030915 | 1.0809
0.59003 | 0.0033066 | 1.0891
0.61004 | 0.0033097 | 1.0973
0.61999 | 0.0034994 | 1.1021
0.64001 | 0.0038704 | 1.1094
0.66003 | 0.0039834 | 1.1188
0.68005 | 0.0042094 | 1.1265
0.71002 | 0.0044703 | 1.1436
0.72003 | 0.0045933 | 1.1495
0.73004 | 0.0046505 | 1.1546
0.76001 | 0.0050239 | 1.1751
0.78003 | 0.0051965 | 1.1901
0.80005 | 0.0053333 | 1.2039
0.83001 | 0.0056943 | 1.225
0.85003 | 0.0058474 | 1.2394
0.88 | 0.0061006 | 1.2615
0.90002 | 0.0061766 | 1.2776
0.92004 | 0.0064942 | 1.2952
0.94 | 0.0067045 | 1.3124
0.95001 | 0.0068166 | 1.3222
0.97003 | 0.0070845 | 1.3416
0.99005 | 0.0073034 | 1.3636
1.02 | 0.0075833 | 1.3943
1.04 | 0.0077745 | 1.4169
1.07 | 0.0080792 | 1.4476
1.09 | 0.0082316 | 1.4652
1.11 | 0.0085205 | 1.4854
1.14 | 0.0089011 | 1.5135
1.16 | 0.0091333 | 1.5303
1.1801 | 0.0092515 | 1.5502
1.21 | 0.0096998 | 1.5813
1.23 | 0.0099405 | 1.6013
1.26 | 0.01025 | 1.6348
1.28 | 0.010467 | 1.6557
1.3 | 0.010701 | 1.6761
1.32 | 0.011117 | 1.699
1.33 | 0.011261 | 1.7101
1.35 | 0.01153 | 1.7291
1.38 | 0.011871 | 1.7606
1.4 | 0.012097 | 1.7814
1.41 | 0.0122 | 1.7909
1.42 | 0.012281 | 1.8002
1.45 | 0.012577 | 1.8311
1.47 | 0.012835 | 1.8498
1.4901 | 0.013093 | 1.8676
1.5 | 0.013261 | 1.8775
1.52 | 0.01362 | 1.898
1.54 | 0.013941 | 1.92
1.57 | 0.0143 | 1.9507
1.59 | 0.014442 | 1.9702
1.61 | 0.014636 | 1.9889
1.64 | 0.014947 | 2.021
1.66 | 0.015071 | 2.0407
1.6801 | 0.015429 | 2.0606
1.71 | 0.015881 | 2.0907
1.73 | 0.016119 | 2.1096
1.76 | 0.016303 | 2.1386
1.77 | 0.01643 | 2.1488
1.78 | 0.016589 | 2.1582
1.8 | 0.016768 | 2.1765
1.83 | 0.017095 | 2.2035
1.85 | 0.017244 | 2.2212
1.87 | 0.017534 | 2.2386
1.88 | 0.017755 | 2.2486
1.9 | 0.018016 | 2.269
1.92 | 0.018102 | 2.2889
1.95 | 0.018542 | 2.3204
1.97 | 0.018729 | 2.3437
1.9901 | 0.018892 | 2.3643
2.02 | 0.019175 | 2.3947
2.04 | 0.019434 | 2.4137
2.0501 | 0.019595 | 2.4229
2.07 | 0.019978 | 2.441
2.09 | 0.020172 | 2.46
2.11 | 0.020385 | 2.4771
2.13 | 0.020681 | 2.4945
2.14 | 0.020742 | 2.5053
2.16 | 0.020952 | 2.5269
2.1801 | 0.021195 | 2.5464
2.21 | 0.021566 | 2.5797
2.22 | 0.021694 | 2.5917
2.23 | 0.021833 | 2.6025
2.26 | 0.022217 | 2.6319
2.28 | 0.022349 | 2.6527
2.3001 | 0.022393 | 2.6728
2.33 | 0.022774 | 2.7026
2.35 | 0.022888 | 2.7239
2.38 | 0.023175 | 2.7546
2.4 | 0.023276 | 2.7748
2.42 | 0.02349 | 2.7953
2.45 | 0.023591 | 2.8227
2.47 | 0.023817 | 2.8422
2.4901 | 0.024005 | 2.8624
2.52 | 0.024285 | 2.8927
2.54 | 0.024459 | 2.9147
2.57 | 0.024831 | 2.9424
2.59 | 0.025 | 2.9614
2.61 | 0.025134 | 2.9814
2.64 | 0.025511 | 3.0092
2.66 | 0.025566 | 3.0305
2.6801 | 0.025827 | 3.0494
2.69 | 0.025965 | 3.0589
2.71 | 0.026087 | 3.0773
2.73 | 0.026315 | 3.0963
2.76 | 0.026447 | 3.1225
2.78 | 0.02675 | 3.1402
2.8001 | 0.026899 | 3.1584
2.82 | 0.027054 | 3.1779
2.83 | 0.027201 | 3.1859
2.85 | 0.02741 | 3.2067
2.88 | 0.027677 | 3.2362
2.9 | 0.027826 | 3.2568
2.92 | 0.028098 | 3.2792
2.95 | 0.028365 | 3.3125
2.97 | 0.028554 | 3.3332
2.9901 | 0.028922 | 3.3549
3.01 | 0.029131 | 3.3755
3.02 | 0.029242 | 3.3844
3.04 | 0.029528 | 3.4028
3.07 | 0.029928 | 3.43
3.09 | 0.030168 | 3.4463
3.11 | 0.030285 | 3.467
3.14 | 0.030731 | 3.4979
3.16 | 0.031018 | 3.5185
3.1801 | 0.031204 | 3.5404
3.21 | 0.031614 | 3.5713
3.23 | 0.031815 | 3.592
3.26 | 0.03215 | 3.6262
3.28 | 0.032293 | 3.6482
3.3001 | 0.032618 | 3.6689
3.33 | 0.032808 | 3.699
3.35 | 0.033154 | 3.7183
3.36 | 0.033343 | 3.7269
3.38 | 0.033561 | 3.7472
3.4 | 0.033841 | 3.7654
3.42 | 0.034033 | 3.7833
3.45 | 0.034398 | 3.8113
3.47 | 0.034562 | 3.8325
3.4901 | 0.034692 | 3.8533
3.52 | 0.035104 | 3.8856
3.54 | 0.035293 | 3.9062
3.5501 | 0.035411 | 3.9165
3.57 | 0.035571 | 3.936
3.59 | 0.035713 | 3.9542
3.61 | 0.036004 | 3.9727
3.64 | 0.036173 | 4.0021
3.66 | 0.036428 | 4.0211
3.6801 | 0.036658 | 4.0405
3.71 | 0.036888 | 4.0717
3.73 | 0.037127 | 4.0913
3.76 | 0.037359 | 4.1187
3.77 | 0.037491 | 4.1283
3.78 | 0.037538 | 4.1379
3.8001 | 0.037647 | 4.1544
3.83 | 0.037977 | 4.1808
3.85 | 0.038066 | 4.1996
3.88 | 0.038412 | 4.2296
3.9 | 0.038547 | 4.253
3.92 | 0.038703 | 4.2759
3.94 | 0.038876 | 4.2968
3.97 | 0.03914 | 4.3272
3.99 | 0.03931 | 4.3449
4.02 | 0.039563 | 4.3733
4.04 | 0.039788 | 4.3911
4.0601 | 0.039957 | 4.4078
4.09 | 0.040204 | 4.4384
4.11 | 0.040392 | 4.4587
4.13 | 0.040575 | 4.4787
4.14 | 0.040666 | 4.4899
4.16 | 0.040855 | 4.5133
4.18 | 0.041036 | 4.534
4.21 | 0.041333 | 4.5645
4.23 | 0.041529 | 4.5865
4.24 | 0.041605 | 4.5967
4.25 | 0.041685 | 4.6062
4.28 | 0.042031 | 4.6354
4.3 | 0.042141 | 4.6564
4.33 | 0.04254 | 4.6855
4.34 | 0.042625 | 4.6968
4.35 | 0.042745 | 4.7071
4.37 | 0.043025 | 4.726
4.4 | 0.043272 | 4.7533
4.42 | 0.043524 | 4.7733
4.43 | 0.043648 | 4.7834
4.4401 | 0.043748 | 4.7932
4.47 | 0.044006 | 4.8255
4.49 | 0.044217 | 4.8467
4.52 | 0.044489 | 4.8755
4.54 | 0.044687 | 4.896
4.5601 | 0.044786 | 4.9155
4.59 | 0.045235 | 4.9445
4.61 | 0.045317 | 4.9657
4.64 | 0.045725 | 4.9932
4.66 | 0.045828 | 5.0118
4.68 | 0.046022 | 5.0319
4.71 | 0.046294 | 5.0588
4.73 | 0.046441 | 5.078
4.75 | 0.046623 | 5.0965
4.77 | 0.046756 | 5.1135
4.78 | 0.046783 | 5.1228
4.8 | 0.04692 | 5.1412
4.83 | 0.047146 | 5.1693
4.85 | 0.047255 | 5.1903
4.87 | 0.04751 | 5.2122
4.9 | 0.04765 | 5.243
4.91 | 0.047773 | 5.2531
4.92 | 0.047908 | 5.2637
4.9401 | 0.047935 | 5.2821
4.97 | 0.048281 | 5.3088
4.99 | 0.048335 | 5.3287
5.02 | 0.048675 | 5.3555
5.04 | 0.048686 | 5.3747
5.0601 | 0.048848 | 5.3958
5.09 | 0.049072 | 5.4249
5.11 | 0.049203 | 5.4475
5.14 | 0.049423 | 5.4795
5.16 | 0.049544 | 5.4987
5.18 | 0.049699 | 5.5207
5.21 | 0.049887 | 5.5518
5.23 | 0.050061 | 5.5721
5.25 | 0.050058 | 5.5924
5.28 | 0.050428 | 5.6228
5.3 | 0.050521 | 5.6428
5.33 | 0.050765 | 5.6712
5.35 | 0.050872 | 5.6895
5.36 | 0.050944 | 5.6984
5.37 | 0.051027 | 5.7072
5.4 | 0.051166 | 5.74
5.42 | 0.051275 | 5.761
5.4401 | 0.051567 | 5.783
5.47 | 0.05166 | 5.8138
5.49 | 0.05193 | 5.8312
5.5 | 0.051992 | 5.84
5.52 | 0.052124 | 5.8597
5.54 | 0.052344 | 5.8776
5.5601 | 0.052455 | 5.8993
5.59 | 0.052667 | 5.93
5.61 | 0.052866 | 5.9483
5.64 | 0.053028 | 5.9772
5.66 | 0.05325 | 5.9939
5.68 | 0.053269 | 6.0128
5.71 | 0.05356 | 6.0416
5.73 | 0.053636 | 6.0601
5.75 | 0.053877 | 6.0788
5.78 | 0.054061 | 6.1078
5.8 | 0.054201 | 6.1268
5.83 | 0.054373 | 6.1595
5.85 | 0.054442 | 6.1801
5.87 | 0.054685 | 6.1995
5.9 | 0.054832 | 6.2285
5.92 | 0.055041 | 6.2459
5.9401 | 0.055085 | 6.2645
5.97 | 0.055435 | 6.2938
5.99 | 0.055485 | 6.3118
6.02 | 0.0558 | 6.3434
6.04 | 0.05597 | 6.3641
6.0601 | 0.056135 | 6.3843
6.09 | 0.056346 | 6.4155
6.11 | 0.056508 | 6.4352
6.14 | 0.056801 | 6.4649
6.16 | 0.057008 | 6.4858
6.17 | 0.057142 | 6.4975
6.18 | 0.057238 | 6.508
6.21 | 0.057508 | 6.5387
6.23 | 0.057696 | 6.559
6.25 | 0.057827 | 6.5787
6.28 | 0.058159 | 6.6073
6.3 | 0.058346 | 6.6262
6.33 | 0.05861 | 6.6528
6.35 | 0.058814 | 6.6722
6.37 | 0.058963 | 6.6926
6.39 | 0.059168 | 6.7115
6.4 | 0.059171 | 6.7228
6.42 | 0.059357 | 6.7432
6.4401 | 0.059561 | 6.7647
6.47 | 0.0598 | 6.7966
6.49 | 0.059926 | 6.8161
6.52 | 0.06019 | 6.8432
6.54 | 0.060292 | 6.8605
6.5601 | 0.06048 | 6.879
6.59 | 0.06072 | 6.9085
6.61 | 0.060927 | 6.9293
6.64 | 0.061172 | 6.959
6.65 | 0.061242 | 6.9683
6.66 | 0.061281 | 6.9777
6.68 | 0.06139 | 6.997
6.71 | 0.061552 | 7.0241
6.73 | 0.061691 | 7.0426
6.75 | 0.061783 | 7.061
6.78 | 0.06199 | 7.0886
6.8 | 0.062116 | 7.1097
6.82 | 0.062244 | 7.1298
6.83 | 0.062318 | 7.1392
6.85 | 0.062391 | 7.1589
6.87 | 0.062578 | 7.1802
6.9 | 0.062701 | 7.2083
6.92 | 0.062811 | 7.2304
6.9401 | 0.06291 | 7.2505
6.97 | 0.063003 | 7.2763
6.99 | 0.063171 | 7.2974
7.01 | 0.063275 | 7.3163
7.02 | 0.063344 | 7.3248
7.04 | 0.063505 | 7.3455
7.0601 | 0.063552 | 7.3694
7.09 | 0.063835 | 7.4014
7.11 | 0.063919 | 7.4219
7.14 | 0.064128 | 7.4538
7.16 | 0.064258 | 7.4733
7.17 | 0.064324 | 7.4843
7.18 | 0.064398 | 7.4945
7.21 | 0.064609 | 7.5241
7.23 | 0.064734 | 7.5415
7.25 | 0.064882 | 7.5605
7.28 | 0.064998 | 7.586
7.3 | 0.065165 | 7.6052
7.33 | 0.065325 | 7.6368
7.35 | 0.065407 | 7.6552
7.37 | 0.065503 | 7.6772
7.4 | 0.065675 | 7.709
7.42 | 0.065805 | 7.7291
7.4401 | 0.065919 | 7.7511
7.47 | 0.066095 | 7.7808
7.49 | 0.066204 | 7.7986
7.52 | 0.066393 | 7.8273
7.54 | 0.066456 | 7.8454
7.5601 | 0.066522 | 7.8652
7.59 | 0.066652 | 7.8945
7.61 | 0.066765 | 7.9116
7.64 | 0.066938 | 7.9386
7.66 | 0.067065 | 7.9571
7.68 | 0.067176 | 7.9768
7.71 | 0.067308 | 8.0043
7.73 | 0.067428 | 8.0228
7.75 | 0.067529 | 8.043
7.78 | 0.067689 | 8.0726
7.8 | 0.067795 | 8.0923
7.83 | 0.067962 | 8.1225
7.85 | 0.068078 | 8.1414
7.87 | 0.068188 | 8.1599
7.9 | 0.068345 | 8.1913
7.92 | 0.068429 | 8.2098
7.9401 | 0.068513 | 8.2278
7.97 | 0.068636 | 8.2587
7.99 | 0.068746 | 8.2751
8.02 | 0.068858 | 8.3044
8.04 | 0.068942 | 8.3262
8.0601 | 0.069023 | 8.3462
8.09 | 0.069153 | 8.3773
8.11 | 0.069258 | 8.4001
8.14 | 0.069422 | 8.4296
8.15 | 0.069462 | 8.439
8.16 | 0.069515 | 8.4495
8.18 | 0.069632 | 8.4707
8.21 | 0.069773 | 8.4982
8.23 | 0.069905 | 8.5164
8.25 | 0.070014 | 8.5323
8.28 | 0.070138 | 8.5526
8.3 | 0.070185 | 8.5676
8.33 | 0.070272 | 8.5889
8.35 | 0.070312 | 8.6033
8.37 | 0.070362 | 8.6185
8.4 | 0.070401 | 8.6405
8.42 | 0.070461 | 8.6571
8.43 | 0.070502 | 8.6655
8.44 | 0.070525 | 8.674
8.47 | 0.070642 | 8.7003
8.49 | 0.070761 | 8.7174
8.52 | 0.070849 | 8.7402
8.54 | 0.070918 | 8.7579
8.5601 | 0.070976 | 8.7739
8.59 | 0.071144 | 8.7975
8.61 | 0.071206 | 8.8156
8.64 | 0.071404 | 8.8427
8.66 | 0.071459 | 8.8592
8.68 | 0.071523 | 8.8758
8.71 | 0.071685 | 8.895
8.73 | 0.071752 | 8.9087
8.75 | 0.071835 | 8.9217
8.78 | 0.071932 | 8.9376
8.8 | 0.072017 | 8.949
8.83 | 0.072076 | 8.9664
8.85 | 0.072243 | 8.9794
8.87 | 0.072365 | 8.9953
8.9 | 0.072481 | 9.018
8.91 | 0.072539 | 9.0275
8.92 | 0.072582 | 9.0383
8.94 | 0.072681 | 9.0577
8.97 | 0.072868 | 9.0863
8.99 | 0.072966 | 9.109
9.01 | 0.073109 | 9.1319
9.04 | 0.073208 | 9.1606
9.06 | 0.073395 | 9.1843
9.09 | 0.073576 | 9.2166
9.11 | 0.073718 | 9.2359
9.13 | 0.073821 | 9.2583
9.16 | 0.074062 | 9.2862
9.18 | 0.074128 | 9.305
9.2 | 0.074269 | 9.3239
9.23 | 0.074529 | 9.3497
9.25 | 0.074665 | 9.3675
9.28 | 0.074903 | 9.3984
9.3 | 0.075075 | 9.4189
9.3201 | 0.075296 | 9.4415
9.35 | 0.075477 | 9.472
9.37 | 0.075701 | 9.4931
9.4 | 0.075813 | 9.5219
9.42 | 0.076074 | 9.5392
9.44 | 0.076108 | 9.5585
9.45 | 0.076162 | 9.5688
9.47 | 0.076414 | 9.5877
9.49 | 0.076465 | 9.6064
9.51 | 0.076645 | 9.6272
9.52 | 0.076792 | 9.6368
9.54 | 0.076873 | 9.6545
9.56 | 0.077018 | 9.6726
9.59 | 0.077285 | 9.7011
9.61 | 0.077392 | 9.7185
9.63 | 0.077684 | 9.7361
9.66 | 0.077849 | 9.7624
9.68 | 0.078128 | 9.783
9.7 | 0.078274 | 9.8038
9.73 | 0.078582 | 9.8355
9.75 | 0.078759 | 9.8556
9.76 | 0.078812 | 9.8658
9.78 | 0.07908 | 9.8847
9.8 | 0.079242 | 9.9016
9.8201 | 0.07937 | 9.9196
9.85 | 0.079719 | 9.9476
9.87 | 0.079825 | 9.9631
9.9 | 0.080183 | 9.9938
9.92 | 0.080281 | 10.0139
9.94 | 0.080547 | 10.0343
9.97 | 0.080792 | 10.0693
9.98 | 0.08089 | 10.0799
9.99 | 0.081008 | 10.0886
10.01 | 0.081153 | 10.109
10.04 | 0.081429 | 10.1405
10.06 | 0.081623 | 10.1605
10.09 | 0.081825 | 10.1908
10.11 | 0.082015 | 10.2104
10.13 | 0.08214 | 10.2299
10.16 | 0.082425 | 10.2606
10.18 | 0.082561 | 10.2778
10.2001 | 0.082722 | 10.2951
10.23 | 0.082922 | 10.3249
10.25 | 0.083072 | 10.343
10.28 | 0.083345 | 10.3748
10.3 | 0.08347 | 10.3958
10.32 | 0.083642 | 10.4133
10.35 | 0.083845 | 10.444
10.37 | 0.084021 | 10.463
10.4 | 0.08419 | 10.4895
10.42 | 0.084394 | 10.5095
10.44 | 0.084491 | 10.5286
10.47 | 0.084715 | 10.5547
10.49 | 0.084789 | 10.575
10.51 | 0.084914 | 10.5927
10.52 | 0.085005 | 10.6016
10.54 | 0.085056 | 10.6195
10.56 | 0.085171 | 10.6402
10.59 | 0.085337 | 10.6675
10.61 | 0.085443 | 10.6854
10.63 | 0.085535 | 10.7033
10.66 | 0.085662 | 10.7326
10.68 | 0.085745 | 10.754
10.7001 | 0.085831 | 10.7745
10.73 | 0.085974 | 10.8037
10.75 | 0.086083 | 10.8226
10.78 | 0.086238 | 10.8465
10.8 | 0.086333 | 10.8664
10.82 | 0.086443 | 10.8845
10.85 | 0.086601 | 10.9117
10.87 | 0.086705 | 10.9344
10.9 | 0.086879 | 10.9604
10.92 | 0.086979 | 10.9805
10.93 | 0.087029 | 10.9923
10.94 | 0.087085 | 11.0025
10.97 | 0.087245 | 11.0313
10.99 | 0.087353 | 11.0534
11.01 | 0.087456 | 11.076
11.04 | 0.087614 | 11.1072
11.06 | 0.087748 | 11.1284
11.09 | 0.087911 | 11.1585
11.11 | 0.088032 | 11.1772
11.13 | 0.088062 | 11.1969
11.16 | 0.088343 | 11.2222
11.18 | 0.088408 | 11.2414
11.2001 | 0.088558 | 11.2612
11.23 | 0.088692 | 11.2909
11.25 | 0.088868 | 11.3125
11.28 | 0.089 | 11.3419
11.29 | 0.089084 | 11.3514
11.3 | 0.089195 | 11.3617
11.32 | 0.0893 | 11.3828
11.35 | 0.089504 | 11.4095
11.37 | 0.089618 | 11.4287
11.4 | 0.089847 | 11.4567
11.42 | 0.089944 | 11.4755
11.44 | 0.090062 | 11.4954
11.47 | 0.090234 | 11.5243
11.49 | 0.090331 | 11.5412
11.51 | 0.090454 | 11.5588
11.54 | 0.090623 | 11.586
11.56 | 0.090732 | 11.6054
11.59 | 0.090858 | 11.6329
11.61 | 0.091044 | 11.6516
11.62 | 0.091091 | 11.6616
11.63 | 0.091132 | 11.6732
11.66 | 0.091315 | 11.7029
11.68 | 0.091432 | 11.723
11.7001 | 0.091558 | 11.744
11.73 | 0.091659 | 11.7702
11.75 | 0.091812 | 11.7872
11.78 | 0.091933 | 11.8117
11.8 | 0.092065 | 11.8292
11.82 | 0.092178 | 11.8504
11.85 | 0.092361 | 11.8814
11.87 | 0.09244 | 11.9015
11.9 | 0.092666 | 11.9335
11.92 | 0.092764 | 11.9535
11.94 | 0.09287 | 11.9735
11.97 | 0.093088 | 12.0085
11.98 | 0.093146 | 12.0195
11.99 | 0.09322 | 12.0299
12.01 | 0.093342 | 12.0502
12.04 | 0.093522 | 12.0811
12.06 | 0.093691 | 12.0992
12.09 | 0.093882 | 12.127
12.11 | 0.094016 | 12.1446
12.13 | 0.09415 | 12.1613
12.16 | 0.094365 | 12.1909
12.18 | 0.094454 | 12.2105
12.2001 | 0.094629 | 12.2303
12.23 | 0.094803 | 12.2604
12.25 | 0.094958 | 12.2784
12.28 | 0.095169 | 12.3096
12.3 | 0.095288 | 12.33
12.32 | 0.095411 | 12.3509
12.35 | 0.095605 | 12.3797
12.37 | 0.095731 | 12.3972
12.4 | 0.095902 | 12.4226
12.42 | 0.096006 | 12.4403
12.44 | 0.096105 | 12.4586
12.47 | 0.096278 | 12.4857
12.49 | 0.096401 | 12.5051
12.51 | 0.096502 | 12.5235
12.54 | 0.096649 | 12.552
12.56 | 0.096753 | 12.569
12.59 | 0.096918 | 12.5985
12.61 | 0.097002 | 12.6199
12.63 | 0.097066 | 12.6388
12.66 | 0.097172 | 12.668
12.68 | 0.097239 | 12.6854
12.7001 | 0.097392 | 12.7028
12.73 | 0.097522 | 12.7287
12.75 | 0.097629 | 12.7473
12.78 | 0.097792 | 12.7752
12.8 | 0.097924 | 12.7965
12.82 | 0.098008 | 12.818
12.85 | 0.098186 | 12.8485
12.87 | 0.098306 | 12.8689
12.9 | 0.098451 | 12.897
12.92 | 0.098612 | 12.9173
12.94 | 0.098738 | 12.938
12.97 | 0.098893 | 12.9704
12.99 | 0.099033 | 12.9922
13.01 | 0.0992 | 13.0135
13.04 | 0.099392 | 13.0414
13.06 | 0.099528 | 13.0613
13.09 | 0.099716 | 13.0875
13.11 | 0.099819 | 13.1042
13.13 | 0.099941 | 13.1228
13.16 | 0.10017 | 13.1499
13.18 | 0.10027 | 13.1711
13.2001 | 0.10043 | 13.1927
13.23 | 0.10064 | 13.2219
13.25 | 0.10078 | 13.2433
13.28 | 0.10095 | 13.2714
13.3 | 0.10108 | 13.2897
13.32 | 0.10122 | 13.3109
13.35 | 0.10138 | 13.3363
13.37 | 0.10156 | 13.3538
13.4 | 0.10175 | 13.3815
13.42 | 0.10189 | 13.3969
13.44 | 0.10204 | 13.4146
13.47 | 0.10227 | 13.4417
13.49 | 0.10238 | 13.459
13.51 | 0.10248 | 13.4783
13.54 | 0.10272 | 13.5067
13.56 | 0.10286 | 13.5273
13.59 | 0.10313 | 13.5607
13.61 | 0.10328 | 13.581
13.63 | 0.10342 | 13.6008
13.66 | 0.10367 | 13.6265
13.68 | 0.10384 | 13.6435
13.7001 | 0.10399 | 13.6622
13.73 | 0.1042 | 13.6876
13.75 | 0.10449 | 13.7055
13.78 | 0.10476 | 13.736
13.8 | 0.10493 | 13.7528
13.82 | 0.1051 | 13.7733
13.85 | 0.10533 | 13.8062
13.87 | 0.10544 | 13.8249
13.9 | 0.10568 | 13.8582
13.92 | 0.10586 | 13.8782
13.94 | 0.10594 | 13.8982
13.9601 | 0.10623 | 13.9192
13.99 | 0.10652 | 13.9486
14.01 | 0.10669 | 13.9691
14.04 | 0.10686 | 13.9984
14.06 | 0.10711 | 14.0152
14.08 | 0.1072 | 14.0334
14.11 | 0.1074 | 14.0592
14.13 | 0.1077 | 14.0786
14.16 | 0.10796 | 14.1083
14.18 | 0.10816 | 14.1281
14.2 | 0.10837 | 14.1485
14.23 | 0.1086 | 14.18
14.25 | 0.10874 | 14.1998
14.27 | 0.10893 | 14.2195
14.3 | 0.10915 | 14.2481
14.32 | 0.10931 | 14.265
14.33 | 0.10941 | 14.2736
14.35 | 0.10958 | 14.2915
14.37 | 0.10972 | 14.309
14.39 | 0.10983 | 14.3241
14.42 | 0.11011 | 14.3502
14.44 | 0.11026 | 14.3695
14.4601 | 0.11039 | 14.3863
14.49 | 0.11061 | 14.414
14.51 | 0.11076 | 14.4334
14.54 | 0.11099 | 14.4635
14.56 | 0.11112 | 14.4841
14.58 | 0.11127 | 14.504
14.61 | 0.11147 | 14.534
14.63 | 0.11164 | 14.5511
14.66 | 0.11183 | 14.5777
14.68 | 0.11196 | 14.5941
14.7 | 0.1121 | 14.6094
14.73 | 0.11231 | 14.6387
14.75 | 0.11244 | 14.6589
14.77 | 0.11258 | 14.6772
14.8 | 0.11277 | 14.7082
14.82 | 0.11292 | 14.7286
14.85 | 0.11314 | 14.7577
14.87 | 0.11327 | 14.7821
14.89 | 0.11341 | 14.8021
14.9 | 0.11348 | 14.8118
14.92 | 0.11365 | 14.8311
14.94 | 0.11378 | 14.8513
14.9601 | 0.11387 | 14.8705
14.99 | 0.11416 | 14.8976
15.01 | 0.11431 | 14.9155
15.04 | 0.11454 | 14.9399
15.06 | 0.11471 | 14.9588
15.08 | 0.11486 | 14.9782
15.11 | 0.11508 | 15.0099
15.13 | 0.11523 | 15.0308
15.16 | 0.1154 | 15.0597
15.18 | 0.11552 | 15.0819
15.2 | 0.11574 | 15.1017
15.23 | 0.11594 | 15.131
15.25 | 0.11604 | 15.1501
15.27 | 0.1162 | 15.1672
15.3 | 0.11638 | 15.1923
15.32 | 0.11648 | 15.2103
15.35 | 0.11669 | 15.2384
15.37 | 0.11681 | 15.2559
15.39 | 0.11691 | 15.2738
15.42 | 0.11712 | 15.2994
15.44 | 0.11726 | 15.3161
15.4601 | 0.11735 | 15.333
15.49 | 0.11757 | 15.3646
15.51 | 0.11771 | 15.3864
15.54 | 0.11791 | 15.4176
15.56 | 0.11804 | 15.4381
15.58 | 0.11821 | 15.4556
15.61 | 0.11838 | 15.4819
15.63 | 0.11855 | 15.5
15.66 | 0.11877 | 15.5224
15.68 | 0.1189 | 15.5371
15.7 | 0.11901 | 15.5559
15.73 | 0.11928 | 15.5837
15.75 | 0.11938 | 15.6042
15.77 | 0.1195 | 15.6282
15.78 | 0.11961 | 15.6383
15.8 | 0.11975 | 15.6564
15.82 | 0.11988 | 15.6781
15.85 | 0.12013 | 15.7097
15.87 | 0.12024 | 15.7301
15.89 | 0.12045 | 15.7521
15.92 | 0.12057 | 15.7802
15.94 | 0.12079 | 15.7984
15.9601 | 0.12082 | 15.8158
15.99 | 0.12108 | 15.8388
16.01 | 0.12114 | 15.856
16.04 | 0.12139 | 15.8873
16.06 | 0.12148 | 15.9066
16.08 | 0.12162 | 15.929
16.11 | 0.12182 | 15.9597
16.13 | 0.12193 | 15.9786
16.16 | 0.12211 | 16.0083
16.18 | 0.12225 | 16.0256
16.2 | 0.12237 | 16.0432
16.23 | 0.12254 | 16.0706
16.25 | 0.12271 | 16.0886
16.2701 | 0.12286 | 16.1056
16.3 | 0.12308 | 16.1335
16.32 | 0.1232 | 16.1494
16.35 | 0.12341 | 16.1753
16.37 | 0.12349 | 16.1939
16.39 | 0.12369 | 16.2119
16.42 | 0.12395 | 16.2399
16.44 | 0.12413 | 16.2571
16.4601 | 0.12428 | 16.2775
16.49 | 0.12457 | 16.3076
16.51 | 0.1247 | 16.3264
16.54 | 0.12496 | 16.3551
16.56 | 0.1251 | 16.3719
16.58 | 0.12526 | 16.3899
16.61 | 0.12548 | 16.4165
16.63 | 0.12568 | 16.4335
16.64 | 0.12584 | 16.4417
16.66 | 0.12597 | 16.4613
16.68 | 0.12612 | 16.48
16.7 | 0.12636 | 16.4977
16.73 | 0.12664 | 16.5264
16.75 | 0.12677 | 16.5481
16.7701 | 0.12684 | 16.5664
16.8 | 0.1272 | 16.5989
16.82 | 0.12726 | 16.6209
16.85 | 0.12759 | 16.6486
16.87 | 0.12778 | 16.6693
16.88 | 0.12787 | 16.6797
16.89 | 0.12794 | 16.6882
16.92 | 0.12807 | 16.7159
16.94 | 0.12829 | 16.7346
16.9601 | 0.12843 | 16.7492
16.99 | 0.12866 | 16.7736
17.01 | 0.12881 | 16.7922
17.04 | 0.12907 | 16.8218
17.06 | 0.12912 | 16.8442
17.08 | 0.12934 | 16.8666
17.11 | 0.12958 | 16.8963
17.13 | 0.12968 | 16.9181
17.15 | 0.12991 | 16.9349
17.16 | 0.12994 | 16.9441
17.18 | 0.1301 | 16.9617
17.2 | 0.13025 | 16.979
17.23 | 0.1304 | 17.0027
17.25 | 0.13062 | 17.0205
17.2701 | 0.13068 | 17.0385
17.3 | 0.13101 | 17.0635
17.32 | 0.13112 | 17.0816
17.35 | 0.13134 | 17.1085
17.37 | 0.13139 | 17.1251
17.39 | 0.13157 | 17.143
17.42 | 0.13181 | 17.1719
17.44 | 0.13195 | 17.1935
17.4601 | 0.13209 | 17.2141
17.49 | 0.13232 | 17.2416
17.51 | 0.13245 | 17.2596
17.54 | 0.13263 | 17.2826
17.56 | 0.13278 | 17.2996
17.58 | 0.13289 | 17.3186
17.61 | 0.13316 | 17.3425
17.63 | 0.13332 | 17.3634
17.66 | 0.13357 | 17.3944
17.68 | 0.13375 | 17.4129
17.7 | 0.13392 | 17.4344
17.7101 | 0.13399 | 17.4452
17.73 | 0.13414 | 17.4626
17.75 | 0.13431 | 17.4813
17.7701 | 0.13444 | 17.5019
17.8 | 0.13467 | 17.5314
17.82 | 0.13484 | 17.5521
17.85 | 0.13506 | 17.5821
17.87 | 0.13521 | 17.6013
17.89 | 0.13538 | 17.6217
17.92 | 0.1356 | 17.6468
17.94 | 0.13576 | 17.6628
17.9601 | 0.13591 | 17.6805
17.98 | 0.13606 | 17.6982
17.99 | 0.13612 | 17.7062
18.01 | 0.13625 | 17.7238
18.04 | 0.13649 | 17.7555
18.06 | 0.1366 | 17.7755
18.08 | 0.13679 | 17.7956
18.11 | 0.13706 | 17.8262
18.13 | 0.13725 | 17.842
18.16 | 0.13745 | 17.8697
18.18 | 0.1376 | 17.8881
18.2 | 0.13774 | 17.905
18.23 | 0.13794 | 17.9332
18.25 | 0.13814 | 17.949
18.2701 | 0.13827 | 17.9635
18.3 | 0.13846 | 17.9886
18.32 | 0.13861 | 18.0061
18.35 | 0.13883 | 18.0347
18.37 | 0.13898 | 18.055
18.39 | 0.13912 | 18.0745
18.42 | 0.13934 | 18.1055
18.44 | 0.13948 | 18.1232
18.4601 | 0.13964 | 18.1419
18.49 | 0.13984 | 18.1693
18.51 | 0.13996 | 18.1849
18.54 | 0.14017 | 18.2078
18.56 | 0.1403 | 18.2231
18.58 | 0.14042 | 18.2386
18.61 | 0.14063 | 18.2671
18.63 | 0.14076 | 18.2857
18.66 | 0.14097 | 18.3199
18.68 | 0.14106 | 18.3414
18.7 | 0.14121 | 18.3607
18.73 | 0.14144 | 18.3954
18.75 | 0.14158 | 18.4156
18.7701 | 0.14169 | 18.4341
18.8 | 0.14188 | 18.4647
18.82 | 0.14203 | 18.4822
18.85 | 0.14219 | 18.5096
18.87 | 0.14236 | 18.529
18.89 | 0.14249 | 18.5446
18.92 | 0.14266 | 18.5698
18.94 | 0.1428 | 18.5875
18.9601 | 0.14294 | 18.6035
18.99 | 0.14309 | 18.6337
19.01 | 0.14322 | 18.6544
19.0301 | 0.14338 | 18.673
19.06 | 0.14356 | 18.7034
19.08 | 0.14369 | 18.7218
19.11 | 0.14386 | 18.7469
19.13 | 0.14399 | 18.7645
19.15 | 0.1441 | 18.7821
19.17 | 0.14422 | 18.7985
19.18 | 0.14429 | 18.8077
19.2 | 0.14438 | 18.8264
19.2201 | 0.14451 | 18.8439
19.25 | 0.1447 | 18.8703
19.27 | 0.14482 | 18.8894
19.3 | 0.14497 | 18.9172
19.32 | 0.1451 | 18.9339
19.34 | 0.14519 | 18.9518
19.37 | 0.14534 | 18.9819
19.39 | 0.14548 | 19.003
19.42 | 0.14564 | 19.0311
19.44 | 0.14577 | 19.049
19.46 | 0.14593 | 19.0656
19.49 | 0.14608 | 19.0873
19.51 | 0.14618 | 19.1051
19.52 | 0.14625 | 19.1135
19.5301 | 0.14633 | 19.1209
19.56 | 0.14651 | 19.147
19.58 | 0.14662 | 19.1659
19.61 | 0.14685 | 19.1948
19.63 | 0.14697 | 19.2155
19.65 | 0.1471 | 19.2359
19.68 | 0.14733 | 19.2672
19.7 | 0.14746 | 19.2889
19.7201 | 0.14752 | 19.3107
19.75 | 0.1478 | 19.341
19.77 | 0.14795 | 19.361
19.8 | 0.14817 | 19.3875
19.82 | 0.14828 | 19.4049
19.84 | 0.14848 | 19.4219
19.87 | 0.14858 | 19.4441
19.89 | 0.14876 | 19.4602
19.92 | 0.14903 | 19.4853
19.94 | 0.14919 | 19.5047
19.96 | 0.1493 | 19.5244
19.99 | 0.14954 | 19.5551
20.01 | 0.14965 | 19.578
20.0301 | 0.14969 | 19.5996
20.06 | 0.15004 | 19.6288
20.08 | 0.1501 | 19.6474
20.11 | 0.15036 | 19.6708
20.13 | 0.1505 | 19.6859
20.15 | 0.15064 | 19.7029
20.18 | 0.15082 | 19.7264
20.2 | 0.15095 | 19.742
20.2201 | 0.15117 | 19.759
20.25 | 0.15128 | 19.7854
20.27 | 0.15151 | 19.8037
20.3 | 0.15172 | 19.8306
20.32 | 0.15186 | 19.8508
20.34 | 0.15198 | 19.87
20.37 | 0.15218 | 19.9004
20.39 | 0.15231 | 19.9188
20.4 | 0.15237 | 19.9295
20.42 | 0.15252 | 19.9453
20.44 | 0.15266 | 19.9619
20.46 | 0.1528 | 19.9777
20.49 | 0.15304 | 20.0019
20.51 | 0.1532 | 20.0165
20.5301 | 0.15333 | 20.0357
20.56 | 0.15354 | 20.0627
20.58 | 0.15371 | 20.0816
20.61 | 0.15387 | 20.113
20.63 | 0.15406 | 20.1306
20.65 | 0.15421 | 20.1502
20.67 | 0.15437 | 20.1722
20.68 | 0.15444 | 20.1832
20.7 | 0.15452 | 20.2027
20.7201 | 0.15471 | 20.223
20.75 | 0.15491 | 20.2532
20.77 | 0.15503 | 20.2715
20.8 | 0.15537 | 20.2977
20.82 | 0.15552 | 20.3144
20.84 | 0.1557 | 20.3294
20.87 | 0.1559 | 20.355
20.89 | 0.1561 | 20.3709
20.92 | 0.15621 | 20.3991
20.94 | 0.15646 | 20.4192
20.96 | 0.15662 | 20.4386
20.99 | 0.15687 | 20.4728
21.01 | 0.15703 | 20.4937
21.0301 | 0.15718 | 20.5099
21.06 | 0.15743 | 20.5363
21.08 | 0.15758 | 20.5506
21.11 | 0.15775 | 20.5729
21.13 | 0.15788 | 20.5905
21.15 | 0.1581 | 20.6054
21.18 | 0.1583 | 20.6299
21.2 | 0.15847 | 20.6476
21.2201 | 0.15865 | 20.6649
21.25 | 0.15882 | 20.6921
21.27 | 0.15892 | 20.7103
21.3 | 0.1592 | 20.7407
21.32 | 0.15932 | 20.7619
21.34 | 0.15951 | 20.7818
21.37 | 0.15972 | 20.8106
21.39 | 0.15993 | 20.8279
21.42 | 0.16019 | 20.8504
21.44 | 0.16043 | 20.8651
21.45 | 0.16047 | 20.8731
21.46 | 0.16053 | 20.8808
21.49 | 0.16085 | 20.9013
21.51 | 0.16095 | 20.9217
21.5301 | 0.1611 | 20.9403
21.56 | 0.16132 | 20.9712
21.58 | 0.16147 | 20.9932
21.61 | 0.16167 | 21.021
21.63 | 0.16181 | 21.042
21.65 | 0.16201 | 21.0633
21.68 | 0.16219 | 21.0939
21.7 | 0.16235 | 21.1134
21.7201 | 0.16246 | 21.1324
21.73 | 0.16251 | 21.1414
21.75 | 0.16266 | 21.158
21.77 | 0.16281 | 21.174
21.8 | 0.16298 | 21.1962
21.82 | 0.16305 | 21.2108
21.84 | 0.16322 | 21.2269
21.87 | 0.16346 | 21.2537
21.89 | 0.16347 | 21.2747
21.92 | 0.16377 | 21.3058
21.94 | 0.16388 | 21.3254
21.96 | 0.16399 | 21.3459
21.99 | 0.16424 | 21.3718
22.01 | 0.16437 | 21.3893
22.0301 | 0.16445 | 21.4074
22.05 | 0.16453 | 21.425
22.06 | 0.16464 | 21.4319
22.08 | 0.16481 | 21.4486
22.11 | 0.1649 | 21.474
22.13 | 0.16515 | 21.4899
22.15 | 0.1653 | 21.5055
22.18 | 0.16547 | 21.5294
22.2 | 0.16553 | 21.5467
22.2201 | 0.16575 | 21.5638
22.25 | 0.16584 | 21.5903
22.27 | 0.166 | 21.6096
22.3 | 0.16628 | 21.6409
22.32 | 0.16639 | 21.6584
22.34 | 0.16643 | 21.6779
22.36 | 0.16658 | 21.6945
22.37 | 0.16671 | 21.7029
22.39 | 0.16679 | 21.7188
22.42 | 0.16695 | 21.7449
22.44 | 0.16714 | 21.7584
22.46 | 0.16728 | 21.7748
22.49 | 0.16741 | 21.802
22.51 | 0.16758 | 21.8189
22.5301 | 0.16771 | 21.8404
22.56 | 0.16781 | 21.8713
22.58 | 0.16799 | 21.8894
22.61 | 0.16821 | 21.9218
22.63 | 0.16824 | 21.9406
22.65 | 0.16841 | 21.9596
22.68 | 0.16858 | 21.99
22.69 | 0.16861 | 21.9986
22.7 | 0.1687 | 22.0071
22.7201 | 0.16885 | 22.0246
22.75 | 0.16904 | 22.0478
22.77 | 0.16917 | 22.0625
22.8 | 0.16939 | 22.0861
22.82 | 0.16957 | 22.1014
22.84 | 0.16963 | 22.1203
22.87 | 0.16993 | 22.1497
22.89 | 0.16998 | 22.1709
22.92 | 0.17026 | 22.2026
22.94 | 0.17033 | 22.2234
22.96 | 0.17051 | 22.2411
22.9701 | 0.17061 | 22.2503
22.99 | 0.17068 | 22.2676
23.01 | 0.1708 | 22.2849
23.0301 | 0.171 | 22.2987
23.06 | 0.17117 | 22.3229
23.08 | 0.17128 | 22.3372
23.11 | 0.17149 | 22.3599
23.13 | 0.17162 | 22.3767
23.15 | 0.17175 | 22.3939
23.18 | 0.17191 | 22.4197
23.2 | 0.17208 | 22.437
23.2201 | 0.17213 | 22.4555
23.25 | 0.17239 | 22.4857
23.27 | 0.17248 | 22.5047
23.29 | 0.1727 | 22.524
23.3 | 0.17271 | 22.5335
23.32 | 0.17281 | 22.5502
23.34 | 0.17302 | 22.5648
23.37 | 0.17312 | 22.5878
23.39 | 0.17328 | 22.6014
23.42 | 0.17355 | 22.6234
23.44 | 0.17365 | 22.6429
23.46 | 0.17377 | 22.6609
23.49 | 0.17399 | 22.6918
23.51 | 0.17416 | 22.7128
23.5301 | 0.1742 | 22.7339
23.56 | 0.17451 | 22.7634
23.58 | 0.17464 | 22.7843
23.6 | 0.17472 | 22.8023
23.61 | 0.17482 | 22.8113
23.63 | 0.17499 | 22.8306
23.65 | 0.17511 | 22.8489
23.68 | 0.17533 | 22.8754
23.7 | 0.17549 | 22.894
23.7201 | 0.17563 | 22.9102
23.75 | 0.17581 | 22.9314
23.77 | 0.17595 | 22.9479
23.8 | 0.17619 | 22.9726
23.82 | 0.17628 | 22.9927
23.84 | 0.17647 | 23.0131
23.87 | 0.17663 | 23.0426
23.89 | 0.1768 | 23.0631
23.92 | 0.17703 | 23.0899
23.94 | 0.17719 | 23.1061
23.96 | 0.17729 | 23.1247
23.9801 | 0.17739 | 23.1408
24.01 | 0.17766 | 23.165
24.03 | 0.17782 | 23.1823
24.06 | 0.17795 | 23.2048
24.08 | 0.17816 | 23.2217
24.1 | 0.17828 | 23.2395
24.13 | 0.17846 | 23.2643
24.15 | 0.17858 | 23.2808
24.18 | 0.17877 | 23.3046
24.19 | 0.17883 | 23.3138
24.2 | 0.17891 | 23.3232
24.22 | 0.17906 | 23.3446
24.25 | 0.17924 | 23.3749
24.27 | 0.1793 | 23.3939
24.29 | 0.17946 | 23.4123
24.32 | 0.1797 | 23.4342
24.34 | 0.17982 | 23.4489
24.37 | 0.17998 | 23.4714
24.39 | 0.1801 | 23.4852
24.41 | 0.18019 | 23.5017
24.44 | 0.18035 | 23.5242
24.46 | 0.18046 | 23.5433
24.4801 | 0.18059 | 23.5618
24.51 | 0.18073 | 23.5925
24.52 | 0.18085 | 23.6034
24.53 | 0.18088 | 23.6146
24.56 | 0.18105 | 23.6477
24.58 | 0.18116 | 23.6699
24.6 | 0.18127 | 23.6894
24.63 | 0.1814 | 23.7164
24.65 | 0.18149 | 23.7347
24.68 | 0.1816 | 23.7577
24.7 | 0.18172 | 23.7713
24.72 | 0.18176 | 23.7861
24.75 | 0.18199 | 23.8084
24.77 | 0.18209 | 23.826
24.79 | 0.18221 | 23.8464
24.82 | 0.18237 | 23.8774
24.84 | 0.18247 | 23.8964
24.87 | 0.18261 | 23.9284
24.89 | 0.18268 | 23.9459
24.91 | 0.18284 | 23.9631
24.92 | 0.18287 | 23.972
24.94 | 0.18295 | 23.9893
24.96 | 0.18306 | 24.0027
24.9801 | 0.18317 | 24.016
25.01 | 0.1833 | 24.0373
25.03 | 0.18342 | 24.0498
25.06 | 0.18356 | 24.0734
25.08 | 0.18367 | 24.0914
25.1 | 0.18369 | 24.1099
25.13 | 0.18393 | 24.1394
25.15 | 0.18404 | 24.1596
25.18 | 0.18416 | 24.1899
25.2 | 0.18424 | 24.2104
25.22 | 0.18439 | 24.2283
25.25 | 0.18449 | 24.2534
25.27 | 0.18466 | 24.2669
25.29 | 0.18475 | 24.2797
25.32 | 0.18491 | 24.3028
25.34 | 0.18501 | 24.3158
25.37 | 0.18516 | 24.3408
25.39 | 0.18518 | 24.3605
25.41 | 0.18531 | 24.3775
25.44 | 0.18545 | 24.408
25.46 | 0.18557 | 24.4289
25.4801 | 0.18568 | 24.4475
25.51 | 0.18589 | 24.4783
25.53 | 0.18599 | 24.4972
25.56 | 0.18618 | 24.5248
25.58 | 0.18634 | 24.545
25.6 | 0.18645 | 24.5619
25.63 | 0.18663 | 24.5873
25.65 | 0.18673 | 24.6037
25.68 | 0.18694 | 24.6239
25.7 | 0.18697 | 24.6409
25.72 | 0.18719 | 24.6585
25.75 | 0.1873 | 24.6863
25.77 | 0.1875 | 24.707
25.79 | 0.18756 | 24.7251
25.82 | 0.1878 | 24.7545
25.84 | 0.18785 | 24.7754
25.87 | 0.18811 | 24.802
25.89 | 0.18818 | 24.8213
25.91 | 0.18825 | 24.8371
25.94 | 0.18854 | 24.8574
25.96 | 0.1886 | 24.8737
25.9801 | 0.1888 | 24.8884
26.01 | 0.18897 | 24.9118
26.03 | 0.18913 | 24.9299
26.06 | 0.18927 | 24.9544
26.08 | 0.18943 | 24.9705
26.1 | 0.18954 | 24.9882
26.13 | 0.18968 | 25.0162
26.15 | 0.1898 | 25.0374
26.18 | 0.19004 | 25.0675
26.2 | 0.19018 | 25.086
26.22 | 0.19021 | 25.1036
26.25 | 0.19049 | 25.1244
26.27 | 0.1906 | 25.14
26.29 | 0.19071 | 25.1573
26.32 | 0.19089 | 25.1817
26.33 | 0.191 | 25.1897
26.34 | 0.19101 | 25.1992
26.37 | 0.19121 | 25.2234
26.39 | 0.19129 | 25.2401
26.41 | 0.19147 | 25.2587
26.44 | 0.19159 | 25.2879
26.46 | 0.19179 | 25.309
26.4801 | 0.19189 | 25.3314
26.51 | 0.1921 | 25.36
26.53 | 0.19221 | 25.3779
26.56 | 0.1924 | 25.406
26.58 | 0.19252 | 25.4236
26.6 | 0.19268 | 25.4415
26.63 | 0.19287 | 25.4645
26.65 | 0.19294 | 25.4785
26.66 | 0.19301 | 25.4849
26.68 | 0.19315 | 25.501
26.7 | 0.19323 | 25.5187
26.72 | 0.19343 | 25.5385
26.75 | 0.19354 | 25.5695
26.77 | 0.19369 | 25.5892
26.79 | 0.19378 | 25.6099
26.82 | 0.19403 | 25.6397
26.84 | 0.19406 | 25.6569
26.87 | 0.19433 | 25.6841
26.89 | 0.1944 | 25.6981
26.91 | 0.19455 | 25.7117
26.94 | 0.19463 | 25.7357
26.96 | 0.1948 | 25.749
26.9801 | 0.19492 | 25.7651
27.01 | 0.19509 | 25.7905
27.03 | 0.19518 | 25.8061
27.06 | 0.19536 | 25.8345
27.08 | 0.19542 | 25.8521
27.1 | 0.1956 | 25.8711
27.13 | 0.19576 | 25.9035
27.15 | 0.19589 | 25.9226
27.18 | 0.19606 | 25.9498
27.2 | 0.19618 | 25.9651
27.22 | 0.19627 | 25.9792
27.25 | 0.19638 | 26.0007
27.27 | 0.19654 | 26.0143
27.29 | 0.19653 | 26.0293
27.32 | 0.19679 | 26.0574
27.34 | 0.19679 | 26.0746
27.37 | 0.19697 | 26.1059
27.39 | 0.19703 | 26.1281
27.4 | 0.19712 | 26.1381
27.41 | 0.19722 | 26.1476
27.44 | 0.19726 | 26.1783
27.46 | 0.19735 | 26.1978
27.4801 | 0.19755 | 26.2167
27.51 | 0.19766 | 26.2445
27.53 | 0.19776 | 26.2611
27.56 | 0.19794 | 26.2877
27.58 | 0.19802 | 26.3032
27.6 | 0.19807 | 26.316
27.63 | 0.19832 | 26.3384
27.65 | 0.19843 | 26.3539
27.68 | 0.19849 | 26.3812
27.7 | 0.19869 | 26.4019
27.72 | 0.19873 | 26.4207
27.75 | 0.19886 | 26.4514
27.77 | 0.19901 | 26.4719
27.79 | 0.1991 | 26.4921
27.8 | 0.19914 | 26.5005
27.82 | 0.19923 | 26.5193
27.84 | 0.19931 | 26.5356
27.87 | 0.19947 | 26.5565
27.89 | 0.19947 | 26.5704
27.91 | 0.19966 | 26.5868
27.94 | 0.19972 | 26.6106
27.96 | 0.19987 | 26.6276
27.9801 | 0.19994 | 26.6448
28.01 | 0.20021 | 26.6691
28.03 | 0.20022 | 26.6863
28.06 | 0.20044 | 26.7117
28.08 | 0.20054 | 26.7325
28.1 | 0.20065 | 26.7539
28.13 | 0.20081 | 26.7827
28.15 | 0.20093 | 26.8
28.18 | 0.20103 | 26.8228
28.2 | 0.20112 | 26.8369
28.21 | 0.20124 | 26.845
28.22 | 0.20133 | 26.8525
28.25 | 0.20142 | 26.8758
28.27 | 0.20158 | 26.8918
28.29 | 0.20165 | 26.9098
28.32 | 0.20189 | 26.9339
28.34 | 0.20195 | 26.9535
28.37 | 0.20222 | 26.9823
28.39 | 0.20229 | 27.0018
28.41 | 0.20244 | 27.0235
28.44 | 0.20262 | 27.0545
28.46 | 0.20274 | 27.0741
28.4801 | 0.20282 | 27.0921
28.51 | 0.20302 | 27.12
28.53 | 0.20309 | 27.135
28.56 | 0.20328 | 27.1579
28.58 | 0.20335 | 27.1717
28.6 | 0.20346 | 27.1858
28.63 | 0.20361 | 27.2103
28.65 | 0.20378 | 27.2286
28.68 | 0.20396 | 27.2582
28.7 | 0.2041 | 27.2775
28.72 | 0.20423 | 27.2965
28.75 | 0.20441 | 27.3281
28.77 | 0.20456 | 27.3436
28.79 | 0.20465 | 27.3621
28.82 | 0.20489 | 27.3861
28.84 | 0.20501 | 27.3987
28.87 | 0.20521 | 27.4228
28.89 | 0.20533 | 27.4362
28.91 | 0.20546 | 27.4509
28.94 | 0.20561 | 27.4753
28.96 | 0.20576 | 27.4905
28.9801 | 0.20592 | 27.5079
29.01 | 0.20608 | 27.5358
29.03 | 0.2062 | 27.5552
29.05 | 0.20633 | 27.5777
29.08 | 0.2065 | 27.6092
29.1 | 0.2066 | 27.6269
29.13 | 0.20681 | 27.6505
29.15 | 0.20689 | 27.6631
29.17 | 0.20701 | 27.6776
29.2 | 0.20722 | 27.6987
29.22 | 0.20735 | 27.7125
29.2401 | 0.20744 | 27.73
29.27 | 0.20763 | 27.755
29.29 | 0.20775 | 27.7728
29.32 | 0.20792 | 27.8033
29.34 | 0.20805 | 27.8216
29.36 | 0.20817 | 27.8421
29.39 | 0.20837 | 27.872
29.41 | 0.20851 | 27.8913
29.44 | 0.20872 | 27.9198
29.46 | 0.20883 | 27.937
29.48 | 0.20898 | 27.9543
29.51 | 0.20917 | 27.9795
29.53 | 0.20931 | 27.9936
29.54 | 0.20939 | 27.9997
29.55 | 0.20945 | 28.0063
29.58 | 0.20957 | 28.029
29.6 | 0.20975 | 28.0449
29.63 | 0.20984 | 28.0736
29.65 | 0.20998 | 28.0951
29.67 | 0.21013 | 28.1132
29.7 | 0.21027 | 28.1445
29.72 | 0.21041 | 28.1627
29.7401 | 0.21046 | 28.1788
29.77 | 0.21073 | 28.2042
29.79 | 0.21077 | 28.2181
29.82 | 0.21102 | 28.2388
29.84 | 0.21107 | 28.2542
29.86 | 0.21121 | 28.268
29.89 | 0.2114 | 28.291
29.91 | 0.21148 | 28.3077
29.94 | 0.2117 | 28.3329
29.96 | 0.21178 | 28.3504
29.98 | 0.21196 | 28.3677
30.01 | 0.21207 | 28.3956
30.03 | 0.21225 | 28.414
30.05 | 0.2123 | 28.4326
30.08 | 0.21257 | 28.4606
30.1 | 0.21264 | 28.4766
30.13 | 0.2128 | 28.498
30.15 | 0.21299 | 28.5123
30.17 | 0.21313 | 28.5253
30.2 | 0.21325 | 28.5452
30.22 | 0.21339 | 28.5629
30.23 | 0.2135 | 28.5719
30.2401 | 0.21356 | 28.5795
30.27 | 0.21365 | 28.608
30.29 | 0.21385 | 28.629
30.32 | 0.21404 | 28.6564
30.34 | 0.2141 | 28.6771
30.36 | 0.21429 | 28.6975
30.39 | 0.21451 | 28.725
30.41 | 0.21461 | 28.7446
30.44 | 0.21476 | 28.7694
30.46 | 0.21492 | 28.7853
30.48 | 0.21496 | 28.8005
30.51 | 0.21524 | 28.8216
30.53 | 0.21536 | 28.8352
30.55 | 0.21544 | 28.8505
30.57 | 0.21552 | 28.8669
30.58 | 0.2156 | 28.8751
30.6 | 0.21576 | 28.8936
30.63 | 0.21591 | 28.9229
30.65 | 0.21602 | 28.9425
30.67 | 0.21614 | 28.9626
30.7 | 0.21625 | 28.9903
30.72 | 0.21636 | 29.0057
30.7401 | 0.21651 | 29.0225
30.77 | 0.2166 | 29.0443
30.79 | 0.21671 | 29.0597
30.82 | 0.21689 | 29.082
30.84 | 0.21697 | 29.0948
30.86 | 0.21702 | 29.109
30.89 | 0.21712 | 29.1308
30.91 | 0.21715 | 29.1458
30.94 | 0.21727 | 29.1711
30.96 | 0.2174 | 29.189
30.98 | 0.21743 | 29.2086
31 | 0.21752 | 29.2287
31.01 | 0.21758 | 29.2385
31.03 | 0.21764 | 29.2557
31.05 | 0.21773 | 29.273
31.08 | 0.21771 | 29.2944
31.1 | 0.21783 | 29.3073
31.13 | 0.2179 | 29.3273
31.15 | 0.21799 | 29.3398
31.17 | 0.21807 | 29.3543
31.2 | 0.21818 | 29.3794
31.22 | 0.21824 | 29.3954
31.2401 | 0.21829 | 29.416
31.27 | 0.21842 | 29.445
31.29 | 0.21841 | 29.4648
31.32 | 0.21863 | 29.4964
31.34 | 0.21869 | 29.5158
31.36 | 0.21877 | 29.5348
31.39 | 0.21888 | 29.5615
31.41 | 0.21902 | 29.5765
31.44 | 0.21908 | 29.5984
31.46 | 0.21926 | 29.6127
31.48 | 0.2193 | 29.6257
31.51 | 0.21947 | 29.648
31.53 | 0.21952 | 29.6632
31.55 | 0.2197 | 29.6792
31.58 | 0.2198 | 29.7081
31.6 | 0.21996 | 29.7272
31.63 | 0.22014 | 29.7587
31.65 | 0.22021 | 29.7794
31.67 | 0.22042 | 29.7953
31.7 | 0.22059 | 29.819
31.72 | 0.22071 | 29.832
31.7401 | 0.22085 | 29.8429
31.77 | 0.22107 | 29.8651
31.79 | 0.22118 | 29.8785
31.82 | 0.22146 | 29.8994
31.83 | 0.22154 | 29.9068
31.84 | 0.22161 | 29.9145
31.86 | 0.22167 | 29.9292
31.89 | 0.22197 | 29.9525
31.91 | 0.22208 | 29.9689
31.94 | 0.22231 | 29.9983
31.96 | 0.22243 | 30.0186
31.98 | 0.22261 | 30.0375
32.01 | 0.22274 | 30.0622
32.03 | 0.2229 | 30.0764
32.05 | 0.22306 | 30.0875
32.08 | 0.22318 | 30.1078
32.1 | 0.22333 | 30.1219
32.13 | 0.22351 | 30.1417
32.14 | 0.22356 | 30.1497
32.15 | 0.22358 | 30.1596
32.17 | 0.22364 | 30.1759
32.2 | 0.22385 | 30.2015
32.22 | 0.22386 | 30.2215
32.2401 | 0.22398 | 30.2393
32.27 | 0.22412 | 30.2678
32.29 | 0.22423 | 30.2878
32.32 | 0.22425 | 30.3152
32.34 | 0.22439 | 30.3341
32.36 | 0.22448 | 30.3506
32.39 | 0.22461 | 30.3731
32.41 | 0.22474 | 30.3883
32.44 | 0.22484 | 30.4072
32.46 | 0.22493 | 30.4206
32.48 | 0.22502 | 30.4362
32.51 | 0.22514 | 30.4593
32.53 | 0.2252 | 30.4783
32.55 | 0.22533 | 30.4989
32.58 | 0.22549 | 30.5274
32.6 | 0.2256 | 30.5476
32.63 | 0.22575 | 30.574
32.65 | 0.22586 | 30.5873
32.67 | 0.22593 | 30.602
32.7 | 0.22608 | 30.622
32.72 | 0.22616 | 30.636
32.7401 | 0.22626 | 30.6514
32.77 | 0.22635 | 30.6735
32.79 | 0.22647 | 30.6874
32.82 | 0.22662 | 30.7093
32.84 | 0.22673 | 30.7244
32.86 | 0.22687 | 30.7402
32.89 | 0.22705 | 30.7662
32.91 | 0.22718 | 30.7847
32.94 | 0.22737 | 30.812
32.96 | 0.22752 | 30.8281
32.98 | 0.22763 | 30.8443
33.01 | 0.22786 | 30.8664
33.03 | 0.22799 | 30.8802
33.05 | 0.22809 | 30.8944
33.08 | 0.22839 | 30.9134
33.1 | 0.22859 | 30.9265
33.13 | 0.22876 | 30.9497
33.15 | 0.22901 | 30.9651
33.17 | 0.22919 | 30.9837
33.2 | 0.22939 | 31.0143
33.22 | 0.22959 | 31.0331
33.23 | 0.22969 | 31.0423
33.2401 | 0.22979 | 31.0525
33.27 | 0.23006 | 31.0825
33.29 | 0.23028 | 31.1005
33.32 | 0.23072 | 31.1278
33.34 | 0.2308 | 31.1438
33.36 | 0.23102 | 31.1577
33.39 | 0.23139 | 31.1778
33.41 | 0.23161 | 31.1892
33.43 | 0.23175 | 31.2025
33.44 | 0.23186 | 31.2103
33.46 | 0.23208 | 31.2258
33.48 | 0.23222 | 31.2422
33.51 | 0.23254 | 31.2677
33.53 | 0.23274 | 31.2852
33.55 | 0.23292 | 31.3019
33.58 | 0.23309 | 31.3319
33.6 | 0.2333 | 31.3491
33.63 | 0.23351 | 31.3744
33.65 | 0.23373 | 31.3906
33.66 | 0.2338 | 31.3973
33.67 | 0.23386 | 31.4031
33.7 | 0.23408 | 31.4255
33.72 | 0.23423 | 31.4402
33.7401 | 0.23441 | 31.4533
33.77 | 0.23465 | 31.4759
33.79 | 0.2348 | 31.4906
33.82 | 0.23503 | 31.5118
33.84 | 0.23517 | 31.5264
33.86 | 0.23533 | 31.5426
33.89 | 0.23558 | 31.5688
33.91 | 0.23569 | 31.5886
33.93 | 0.23581 | 31.6058
33.94 | 0.23587 | 31.6146
33.96 | 0.236 | 31.6314
33.98 | 0.23612 | 31.6454
34.0001 | 0.23622 | 31.6576
34.03 | 0.23633 | 31.677
34.05 | 0.23649 | 31.6883
34.08 | 0.2366 | 31.7088
34.1 | 0.23675 | 31.726
34.12 | 0.23686 | 31.7421
34.15 | 0.23701 | 31.7689
34.17 | 0.23712 | 31.7873
34.2 | 0.23726 | 31.8128
34.22 | 0.23737 | 31.8319
34.24 | 0.23745 | 31.8518
34.27 | 0.23761 | 31.8799
34.29 | 0.2377 | 31.8982
34.3101 | 0.23786 | 31.9142
34.34 | 0.23794 | 31.9367
34.36 | 0.23814 | 31.9512
34.39 | 0.23825 | 31.9689
34.41 | 0.2384 | 31.9819
34.43 | 0.23852 | 31.9954
34.46 | 0.23869 | 32.0172
34.48 | 0.23878 | 32.0349
34.5001 | 0.23887 | 32.053
34.53 | 0.23909 | 32.0822
34.55 | 0.23919 | 32.1024
34.58 | 0.23934 | 32.1277
34.6 | 0.23943 | 32.143
34.62 | 0.23955 | 32.1552
34.65 | 0.23969 | 32.1752
34.67 | 0.23977 | 32.1895
34.7 | 0.23991 | 32.2084
34.72 | 0.24 | 32.222
34.74 | 0.24005 | 32.2357
34.77 | 0.24016 | 32.2562
34.79 | 0.2402 | 32.2702
34.8101 | 0.24025 | 32.2859
34.84 | 0.24033 | 32.3133
34.86 | 0.24036 | 32.333
34.89 | 0.24039 | 32.3607
34.91 | 0.24035 | 32.3781
34.93 | 0.24031 | 32.3942
34.96 | 0.24024 | 32.413
34.98 | 0.2403 | 32.4257
35.0001 | 0.24035 | 32.4377
35.03 | 0.24039 | 32.4526
35.05 | 0.24045 | 32.4667
35.08 | 0.24057 | 32.4887
35.1 | 0.2406 | 32.5056
35.12 | 0.24064 | 32.5248
35.15 | 0.24075 | 32.5519
35.17 | 0.24085 | 32.5713
35.2 | 0.24096 | 32.6008
35.22 | 0.24105 | 32.6186
35.24 | 0.24111 | 32.6372
35.27 | 0.2413 | 32.6611
35.29 | 0.24139 | 32.6763
35.3101 | 0.24149 | 32.6919
35.34 | 0.24161 | 32.7098
35.36 | 0.24173 | 32.7211
35.39 | 0.24184 | 32.7402
35.41 | 0.24195 | 32.7528
35.43 | 0.24209 | 32.7681
35.46 | 0.2422 | 32.796
35.48 | 0.24237 | 32.814
35.5001 | 0.24253 | 32.834
35.53 | 0.24272 | 32.8651
35.55 | 0.24278 | 32.8803
35.58 | 0.24307 | 32.9041
35.6 | 0.24316 | 32.9169
35.62 | 0.24329 | 32.9274
35.65 | 0.24352 | 32.9474
35.67 | 0.24368 | 32.9592
35.7 | 0.24385 | 32.9786
35.72 | 0.24402 | 32.9915
35.74 | 0.24416 | 33.0047
35.77 | 0.24431 | 33.0269
35.79 | 0.2445 | 33.0426
35.8101 | 0.24462 | 33.0616
35.84 | 0.24477 | 33.0908
35.86 | 0.24483 | 33.1088
35.89 | 0.24509 | 33.1327
35.91 | 0.24513 | 33.1464
35.93 | 0.24525 | 33.1583
35.96 | 0.24545 | 33.1773
35.98 | 0.24555 | 33.1877
36.0001 | 0.24568 | 33.1986
36.03 | 0.24586 | 33.2206
36.05 | 0.24596 | 33.2342
36.07 | 0.24607 | 33.2509
36.08 | 0.24613 | 33.2602
36.1 | 0.24625 | 33.279
36.12 | 0.24631 | 33.296
36.15 | 0.24654 | 33.3256
36.17 | 0.24665 | 33.3452
36.2 | 0.24682 | 33.3724
36.22 | 0.24697 | 33.3915
36.24 | 0.2471 | 33.4064
36.27 | 0.24723 | 33.4288
36.29 | 0.24735 | 33.4424
36.3101 | 0.24754 | 33.4538
36.34 | 0.24765 | 33.4709
36.36 | 0.24781 | 33.4819
36.39 | 0.24794 | 33.5025
36.41 | 0.24805 | 33.5194
36.42 | 0.24808 | 33.5289
36.43 | 0.2481 | 33.5387
36.46 | 0.24825 | 33.5672
36.48 | 0.24827 | 33.5873
36.5001 | 0.24833 | 33.6042
36.53 | 0.24849 | 33.6274
36.55 | 0.24857 | 33.6408
36.58 | 0.24869 | 33.6597
36.6 | 0.24877 | 33.6724
36.62 | 0.24888 | 33.6845
36.65 | 0.24893 | 33.7032
36.67 | 0.24908 | 33.7161
36.7 | 0.24922 | 33.7346
36.72 | 0.24935 | 33.7485
36.74 | 0.24949 | 33.7637
36.77 | 0.24966 | 33.7899
36.79 | 0.24976 | 33.8097
36.8101 | 0.24982 | 33.8302
36.84 | 0.2501 | 33.8565
36.86 | 0.25016 | 33.8724
36.89 | 0.25042 | 33.8914
36.91 | 0.2506 | 33.9025
36.93 | 0.25072 | 33.9136
36.96 | 0.25093 | 33.9299
36.98 | 0.25108 | 33.942
37.0001 | 0.2512 | 33.9552
37.03 | 0.25133 | 33.9772
37.05 | 0.25154 | 33.9951
37.08 | 0.25168 | 34.0224
37.1 | 0.25177 | 34.043
37.12 | 0.25199 | 34.0628
37.14 | 0.25212 | 34.0798
37.15 | 0.25217 | 34.0884
37.17 | 0.25228 | 34.1062
37.2 | 0.25247 | 34.1304
37.22 | 0.2526 | 34.1443
37.24 | 0.25267 | 34.159
37.27 | 0.25291 | 34.1765
37.29 | 0.25305 | 34.1855
37.3101 | 0.25311 | 34.1963
37.34 | 0.25339 | 34.2159
37.36 | 0.25352 | 34.2304
37.39 | 0.25368 | 34.2579
37.41 | 0.25372 | 34.2768
37.43 | 0.25392 | 34.2959
37.46 | 0.25405 | 34.3262
37.48 | 0.25419 | 34.3401
37.5001 | 0.25439 | 34.3564
37.53 | 0.25452 | 34.377
37.55 | 0.25472 | 34.388
37.58 | 0.25489 | 34.4097
37.6 | 0.25502 | 34.4212
37.62 | 0.25509 | 34.4341
37.65 | 0.25533 | 34.4546
37.67 | 0.25542 | 34.4682
37.7 | 0.25564 | 34.4904
37.72 | 0.25579 | 34.5059
37.74 | 0.25592 | 34.5234
37.77 | 0.25607 | 34.5498
37.79 | 0.25621 | 34.5666
37.8101 | 0.25636 | 34.5811
37.84 | 0.25655 | 34.5999
37.86 | 0.25671 | 34.6117
37.89 | 0.25686 | 34.6301
37.91 | 0.257 | 34.6412
37.93 | 0.25709 | 34.6544
37.96 | 0.25727 | 34.6736
37.98 | 0.25732 | 34.6872
38.0001 | 0.25743 | 34.7031
38.03 | 0.25762 | 34.7291
38.05 | 0.25774 | 34.7471
38.08 | 0.25794 | 34.7767
38.1 | 0.25804 | 34.7959
38.12 | 0.25813 | 34.8131
38.15 | 0.25826 | 34.8393
38.17 | 0.25844 | 34.8544
38.2 | 0.25853 | 34.8749
38.22 | 0.25868 | 34.8882
38.24 | 0.25876 | 34.8988
38.27 | 0.25893 | 34.9143
38.29 | 0.25908 | 34.9265
38.3101 | 0.25917 | 34.9377
38.34 | 0.25937 | 34.961
38.36 | 0.25947 | 34.9784
38.39 | 0.2597 | 35.0066
38.41 | 0.25986 | 35.0262
38.43 | 0.26 | 35.044
38.46 | 0.2601 | 35.0679
38.48 | 0.26026 | 35.0819
38.5001 | 0.26035 | 35.0937
38.53 | 0.26062 | 35.1097
38.55 | 0.26069 | 35.1222
38.58 | 0.26093 | 35.1387
38.6 | 0.2611 | 35.1509
38.62 | 0.26122 | 35.1654
38.65 | 0.26146 | 35.1851
38.67 | 0.26158 | 35.2002
38.7 | 0.26172 | 35.2242
38.72 | 0.26179 | 35.2411
38.74 | 0.26195 | 35.2598
38.77 | 0.26206 | 35.2831
38.79 | 0.26219 | 35.2998
38.8101 | 0.26227 | 35.3136
38.84 | 0.26236 | 35.3304
38.86 | 0.26247 | 35.3421
38.89 | 0.26261 | 35.358
38.91 | 0.26269 | 35.3679
38.93 | 0.26273 | 35.3831
38.96 | 0.26292 | 35.4039
38.98 | 0.26297 | 35.4202
39.0001 | 0.26306 | 35.4373
39.03 | 0.26323 | 35.4622
39.05 | 0.26332 | 35.4822
39.07 | 0.26347 | 35.5013
39.1 | 0.26362 | 35.5277
39.12 | 0.26374 | 35.5446
39.15 | 0.26384 | 35.5644
39.17 | 0.26401 | 35.5776
39.19 | 0.26408 | 35.5898
39.22 | 0.26424 | 35.6066
39.23 | 0.26428 | 35.6123
39.24 | 0.26432 | 35.6191
39.2601 | 0.2644 | 35.6313
39.29 | 0.26456 | 35.652
39.31 | 0.26465 | 35.6684
39.34 | 0.26476 | 35.6934
39.36 | 0.2648 | 35.7125
39.38 | 0.26491 | 35.7313
39.41 | 0.26498 | 35.7556
39.43 | 0.2651 | 35.769
39.46 | 0.26521 | 35.7877
39.48 | 0.26531 | 35.7987
39.5 | 0.26542 | 35.81
39.53 | 0.26553 | 35.8302
39.55 | 0.26561 | 35.8421
39.57 | 0.26568 | 35.8535
39.6 | 0.2658 | 35.8727
39.62 | 0.26584 | 35.8855
39.65 | 0.26599 | 35.9064
39.67 | 0.26607 | 35.923
39.69 | 0.26616 | 35.9409
39.71 | 0.26632 | 35.9591
39.72 | 0.26636 | 35.9678
39.74 | 0.26647 | 35.983
39.7601 | 0.26656 | 35.9978
39.79 | 0.26668 | 36.0161
39.81 | 0.26684 | 36.0261
39.84 | 0.26691 | 36.043
39.86 | 0.2671 | 36.0525
39.88 | 0.26725 | 36.0627
39.91 | 0.26743 | 36.0837
39.93 | 0.26751 | 36.0985
39.96 | 0.2677 | 36.1239
39.98 | 0.2678 | 36.1413
40 | 0.26791 | 36.157
40.03 | 0.2681 | 36.1857
40.05 | 0.2682 | 36.203
40.07 | 0.26829 | 36.2184
40.08 | 0.26834 | 36.2271
40.1 | 0.26845 | 36.2429
40.12 | 0.26853 | 36.2547
40.15 | 0.26863 | 36.2741
40.17 | 0.26876 | 36.2861
40.19 | 0.26885 | 36.297
40.22 | 0.26901 | 36.3156
40.24 | 0.2692 | 36.3269
40.2601 | 0.26936 | 36.3425
40.29 | 0.26953 | 36.3687
40.31 | 0.26969 | 36.3844
40.34 | 0.26993 | 36.4109
40.36 | 0.27002 | 36.4283
40.38 | 0.27018 | 36.4432
40.41 | 0.27037 | 36.4641
40.43 | 0.27046 | 36.4749
40.46 | 0.27082 | 36.4893
40.48 | 0.27097 | 36.4992
40.5 | 0.27106 | 36.5103
40.53 | 0.27129 | 36.5289
40.55 | 0.27143 | 36.5423
40.57 | 0.27158 | 36.5562
40.6 | 0.2718 | 36.5765
40.62 | 0.27191 | 36.5898
40.65 | 0.27206 | 36.6136
40.67 | 0.27221 | 36.6317
40.69 | 0.27234 | 36.6487
40.7 | 0.27239 | 36.656
40.72 | 0.27246 | 36.6723
40.74 | 0.27259 | 36.6844
40.7601 | 0.27274 | 36.6947
40.79 | 0.27288 | 36.7086
40.81 | 0.27291 | 36.7171
40.84 | 0.27313 | 36.7325
40.86 | 0.27322 | 36.7467
40.88 | 0.27333 | 36.7606
40.91 | 0.27347 | 36.7864
40.93 | 0.2736 | 36.804
40.96 | 0.27377 | 36.8289
40.98 | 0.27393 | 36.8467
41 | 0.27405 | 36.8646
41.03 | 0.27422 | 36.8882
41.05 | 0.27436 | 36.9034
41.06 | 0.27444 | 36.9112
41.07 | 0.27452 | 36.918
41.1 | 0.27471 | 36.9371
41.12 | 0.27483 | 36.9493
41.15 | 0.27504 | 36.9643
41.17 | 0.27518 | 36.9738
41.19 | 0.27532 | 36.9876
41.22 | 0.27545 | 37.0052
41.24 | 0.27558 | 37.0217
41.2601 | 0.27567 | 37.0383
41.29 | 0.27584 | 37.0622
41.31 | 0.27597 | 37.08
41.34 | 0.27611 | 37.1035
41.36 | 0.27624 | 37.1174
41.38 | 0.27634 | 37.1299
41.4 | 0.27645 | 37.1411
41.41 | 0.27649 | 37.147
41.43 | 0.27662 | 37.156
41.46 | 0.27688 | 37.1727
41.48 | 0.27709 | 37.1835
41.5 | 0.2772 | 37.194
41.53 | 0.27745 | 37.2123
41.55 | 0.27754 | 37.2251
41.57 | 0.27772 | 37.24
41.6 | 0.27787 | 37.2628
41.62 | 0.27794 | 37.2796
41.65 | 0.2781 | 37.3054
41.67 | 0.27819 | 37.3201
41.69 | 0.27833 | 37.3336
41.72 | 0.27845 | 37.3512
41.73 | 0.27851 | 37.3562
41.74 | 0.27856 | 37.3606
41.7601 | 0.27865 | 37.3694
41.79 | 0.27878 | 37.3836
41.81 | 0.27886 | 37.3928
41.84 | 0.27901 | 37.4129
41.86 | 0.27911 | 37.4268
41.88 | 0.27922 | 37.4432
41.91 | 0.27929 | 37.4683
41.93 | 0.2793 | 37.4847
41.96 | 0.27953 | 37.5122
41.98 | 0.27961 | 37.529
42 | 0.27967 | 37.5449
42.03 | 0.27976 | 37.5682
42.05 | 0.27993 | 37.5804
42.07 | 0.28001 | 37.5919
42.1 | 0.28012 | 37.6061
42.12 | 0.28025 | 37.6134
42.15 | 0.28035 | 37.6272
42.17 | 0.28047 | 37.6379
42.18 | 0.28052 | 37.6433
42.19 | 0.28057 | 37.6506
42.22 | 0.2807 | 37.6744
42.24 | 0.28079 | 37.6922
42.2601 | 0.28089 | 37.7096
42.29 | 0.28103 | 37.7365
42.31 | 0.2811 | 37.7518
42.34 | 0.28127 | 37.7723
42.36 | 0.28135 | 37.783
42.38 | 0.28144 | 37.7919
42.41 | 0.28163 | 37.8076
42.43 | 0.28171 | 37.818
42.46 | 0.28182 | 37.8334
42.48 | 0.28188 | 37.8459
42.5 | 0.28196 | 37.8581
42.53 | 0.28201 | 37.8768
42.55 | 0.28208 | 37.8908
42.57 | 0.28211 | 37.9038
42.6 | 0.28224 | 37.9284
42.62 | 0.28231 | 37.9449
42.65 | 0.28239 | 37.9657
42.67 | 0.2824 | 37.9793
42.69 | 0.28251 | 37.9891
42.7 | 0.28254 | 37.9932
42.72 | 0.28257 | 38.0011
42.74 | 0.2826 | 38.0102
42.7601 | 0.28269 | 38.0183
42.79 | 0.28279 | 38.0336
42.81 | 0.28283 | 38.0468
42.84 | 0.28294 | 38.0691
42.86 | 0.28299 | 38.0854
42.88 | 0.283 | 38.1006
42.91 | 0.2831 | 38.1241
42.93 | 0.28315 | 38.1401
42.96 | 0.28319 | 38.163
42.98 | 0.28328 | 38.1795
43 | 0.28337 | 38.1959
43.03 | 0.28341 | 38.2149
43.05 | 0.28354 | 38.2269
43.07 | 0.28364 | 38.238
43.1 | 0.2837 | 38.2464
43.12 | 0.28381 | 38.2572
43.15 | 0.28392 | 38.2744
43.17 | 0.28402 | 38.288
43.19 | 0.2841 | 38.3042
43.22 | 0.28422 | 38.3259
43.24 | 0.28436 | 38.3423
43.2601 | 0.28442 | 38.358
43.29 | 0.28451 | 38.3783
43.31 | 0.28461 | 38.3928
43.34 | 0.2848 | 38.4085
43.36 | 0.2849 | 38.4182
43.38 | 0.28499 | 38.4275
43.41 | 0.28515 | 38.4395
43.43 | 0.28523 | 38.4491
43.46 | 0.28541 | 38.4652
43.48 | 0.28546 | 38.4778
43.5 | 0.28556 | 38.4902
43.53 | 0.28566 | 38.5119
43.55 | 0.28576 | 38.5274
43.57 | 0.28588 | 38.5427
43.6 | 0.28609 | 38.5639
43.62 | 0.28612 | 38.5756
43.65 | 0.2862 | 38.5896
43.67 | 0.28628 | 38.5981
43.69 | 0.28636 | 38.6078
43.72 | 0.28652 | 38.6197
43.74 | 0.28666 | 38.6289
43.7601 | 0.28673 | 38.6413
43.79 | 0.28678 | 38.6602
43.81 | 0.28688 | 38.6761
43.84 | 0.28701 | 38.6999
43.86 | 0.28711 | 38.7135
43.88 | 0.28724 | 38.7294
43.91 | 0.28739 | 38.7535
43.93 | 0.28743 | 38.7684
43.96 | 0.28762 | 38.79
43.98 | 0.28771 | 38.8008
44 | 0.2878 | 38.8111
44.0201 | 0.28785 | 38.8192
44.05 | 0.28798 | 38.8299
44.07 | 0.28811 | 38.8379
44.1 | 0.28827 | 38.8537
44.12 | 0.28839 | 38.8662
44.14 | 0.28842 | 38.8811
44.17 | 0.28847 | 38.9051
44.19 | 0.28862 | 38.9208
44.2 | 0.2887 | 38.9299
44.22 | 0.2888 | 38.9457
44.24 | 0.28886 | 38.9604
44.26 | 0.28891 | 38.9726
44.29 | 0.28911 | 38.9877
44.31 | 0.28919 | 38.9959
44.33 | 0.28935 | 39.0045
44.36 | 0.28944 | 39.0181
44.38 | 0.28954 | 39.0267
44.41 | 0.28961 | 39.0409
44.43 | 0.28978 | 39.0496
44.45 | 0.2899 | 39.06
44.48 | 0.29 | 39.0769
44.5 | 0.29016 | 39.0906
44.5201 | 0.29026 | 39.1059
44.55 | 0.29037 | 39.1287
44.57 | 0.29053 | 39.1433
44.6 | 0.29069 | 39.1624
44.61 | 0.29075 | 39.1669
44.62 | 0.2908 | 39.172
44.64 | 0.29088 | 39.1798
44.67 | 0.29103 | 39.1921
44.69 | 0.29117 | 39.1999
44.72 | 0.2913 | 39.2118
44.74 | 0.2914 | 39.2228
44.76 | 0.2915 | 39.2337
44.79 | 0.29171 | 39.2541
44.81 | 0.29179 | 39.2683
44.83 | 0.29192 | 39.2814
44.86 | 0.29221 | 39.3042
44.88 | 0.29226 | 39.3191
44.91 | 0.29242 | 39.3407
44.93 | 0.29258 | 39.3565
44.95 | 0.2927 | 39.3685
44.96 | 0.29276 | 39.3735
44.98 | 0.29288 | 39.3831
45 | 0.29299 | 39.3917
45.0201 | 0.29316 | 39.3976
45.05 | 0.29327 | 39.4077
45.07 | 0.29346 | 39.4164
45.1 | 0.29363 | 39.4314
45.12 | 0.29382 | 39.4443
45.14 | 0.29397 | 39.4594
45.17 | 0.29418 | 39.4833
45.19 | 0.2943 | 39.4998
45.22 | 0.29451 | 39.5181
45.24 | 0.29457 | 39.5281
45.26 | 0.29471 | 39.5346
45.2701 | 0.29483 | 39.5377
45.29 | 0.29498 | 39.5436
45.31 | 0.2951 | 39.5503
45.33 | 0.2952 | 39.5589
45.36 | 0.29539 | 39.5721
45.38 | 0.29552 | 39.5829
45.41 | 0.29567 | 39.5998
45.43 | 0.29583 | 39.6106
45.45 | 0.2959 | 39.6228
45.48 | 0.29607 | 39.6405
45.5 | 0.29617 | 39.6559
45.5201 | 0.29626 | 39.6713
45.55 | 0.29642 | 39.6903
45.57 | 0.29654 | 39.7018
45.6 | 0.29669 | 39.7126
45.62 | 0.29678 | 39.7187
45.63 | 0.29684 | 39.722
45.64 | 0.2969 | 39.7254
45.67 | 0.29706 | 39.7359
45.69 | 0.29718 | 39.7445
45.72 | 0.29735 | 39.7597
45.74 | 0.29744 | 39.7693
45.76 | 0.29752 | 39.781
45.79 | 0.29775 | 39.7974
45.81 | 0.29786 | 39.8119
45.83 | 0.29793 | 39.8289
45.86 | 0.29819 | 39.8495
45.88 | 0.29838 | 39.8648
45.91 | 0.29854 | 39.8817
45.93 | 0.29862 | 39.8889
45.95 | 0.29874 | 39.8978
45.97 | 0.29886 | 39.9048
45.98 | 0.29892 | 39.9076
46 | 0.29908 | 39.9124
46.0201 | 0.29924 | 39.9201
46.05 | 0.29951 | 39.9336
46.07 | 0.29953 | 39.944
46.1 | 0.29986 | 39.9647
46.12 | 0.29986 | 39.9783
46.14 | 0.29993 | 39.9923
46.17 | 0.30011 | 40.0128
46.19 | 0.3002 | 40.0207
46.22 | 0.3004 | 40.0339
46.24 | 0.30056 | 40.0404
46.26 | 0.30068 | 40.0463
46.29 | 0.30078 | 40.0598
46.31 | 0.30081 | 40.0664
46.32 | 0.30088 | 40.0701
46.33 | 0.30096 | 40.0741
46.36 | 0.30109 | 40.0881
46.38 | 0.30117 | 40.0969
46.41 | 0.30126 | 40.1125
46.43 | 0.30139 | 40.1228
46.45 | 0.30144 | 40.1353
46.48 | 0.30161 | 40.1553
46.5 | 0.3017 | 40.1671
46.5201 | 0.30177 | 40.1781
46.55 | 0.30186 | 40.1915
46.57 | 0.30199 | 40.1964
46.6 | 0.30211 | 40.2051
46.62 | 0.3022 | 40.211
46.64 | 0.30234 | 40.2157
46.67 | 0.30248 | 40.2291
46.69 | 0.30255 | 40.2373
46.72 | 0.30272 | 40.2532
46.74 | 0.30282 | 40.2643
46.76 | 0.30291 | 40.2751
46.79 | 0.30309 | 40.2954
46.81 | 0.30321 | 40.3088
46.83 | 0.30332 | 40.3211
46.86 | 0.30347 | 40.3398
46.88 | 0.3036 | 40.348
46.91 | 0.30377 | 40.3592
46.93 | 0.30395 | 40.3661
46.95 | 0.30403 | 40.3714
46.98 | 0.30427 | 40.3788
47 | 0.30434 | 40.3865
47.0201 | 0.30451 | 40.394
47.05 | 0.30469 | 40.4085
47.07 | 0.30484 | 40.4216
47.09 | 0.30494 | 40.4339
47.1 | 0.30497 | 40.4403
47.12 | 0.30509 | 40.4535
47.14 | 0.30527 | 40.4673
47.17 | 0.30543 | 40.4809
47.19 | 0.30559 | 40.4882
47.22 | 0.30573 | 40.4956
47.24 | 0.30591 | 40.4985
47.26 | 0.306 | 40.5041
47.29 | 0.30618 | 40.512
47.31 | 0.3063 | 40.5177
47.33 | 0.30641 | 40.5255
47.36 | 0.30657 | 40.5367
47.38 | 0.30665 | 40.5466
47.41 | 0.3068 | 40.5632
47.43 | 0.30692 | 40.5763
47.44 | 0.30698 | 40.5835
47.45 | 0.30703 | 40.5902
47.48 | 0.30719 | 40.6055
47.5 | 0.30729 | 40.6146
47.5201 | 0.30742 | 40.6212
47.55 | 0.30757 | 40.629
47.57 | 0.30768 | 40.635
47.6 | 0.30784 | 40.6408
47.62 | 0.30793 | 40.6463
47.64 | 0.30802 | 40.6524
47.67 | 0.30821 | 40.6635
47.69 | 0.30834 | 40.6747
47.72 | 0.30846 | 40.6934
47.74 | 0.30859 | 40.7056
47.76 | 0.30869 | 40.718
47.79 | 0.30885 | 40.7347
47.81 | 0.3089 | 40.7434
47.83 | 0.30906 | 40.7517
47.86 | 0.30919 | 40.7619
47.88 | 0.30933 | 40.7679
47.91 | 0.30947 | 40.7758
47.93 | 0.30965 | 40.7786
47.95 | 0.3098 | 40.7827
47.98 | 0.30997 | 40.7926
48 | 0.31006 | 40.8017
48.0201 | 0.31017 | 40.8138
48.05 | 0.3104 | 40.8324
48.07 | 0.31048 | 40.8445
48.1 | 0.31072 | 40.8619
48.12 | 0.31085 | 40.8703
48.14 | 0.31096 | 40.8782
48.16 | 0.31109 | 40.8837
48.17 | 0.31115 | 40.8845
48.19 | 0.31125 | 40.8879
48.22 | 0.31141 | 40.8938
48.24 | 0.3115 | 40.8982
48.26 | 0.31168 | 40.9033
48.29 | 0.31182 | 40.9122
48.31 | 0.31199 | 40.9189
48.33 | 0.31212 | 40.9262
48.36 | 0.31227 | 40.9379
48.38 | 0.31236 | 40.9485
48.41 | 0.31256 | 40.9643
48.43 | 0.31264 | 40.9748
48.45 | 0.31272 | 40.9831
48.48 | 0.31292 | 40.9919
48.5 | 0.313 | 40.9957
48.5201 | 0.3131 | 40.9985
48.55 | 0.31326 | 41.0017
48.57 | 0.31334 | 41.0046
48.6 | 0.31346 | 41.0117
48.62 | 0.31354 | 41.0182
48.64 | 0.31363 | 41.0272
48.67 | 0.31374 | 41.0436
48.69 | 0.31383 | 41.0545
48.72 | 0.31399 | 41.072
48.74 | 0.31408 | 41.083
48.76 | 0.31418 | 41.0925
48.79 | 0.3143 | 41.1048
48.81 | 0.31438 | 41.1129
48.83 | 0.31451 | 41.1195
48.86 | 0.31463 | 41.1277
48.88 | 0.31474 | 41.1327
48.91 | 0.3149 | 41.1363
48.93 | 0.31499 | 41.1401
48.95 | 0.31509 | 41.1451
48.96 | 0.31516 | 41.1494
48.98 | 0.31528 | 41.1572
49 | 0.31539 | 41.167
49.0201 | 0.3155 | 41.1769
49.05 | 0.31566 | 41.1936
49.07 | 0.31576 | 41.2033
49.09 | 0.31588 | 41.2095
49.12 | 0.31599 | 41.2171
49.14 | 0.3161 | 41.2188
49.17 | 0.31624 | 41.2227
49.19 | 0.31635 | 41.226
49.21 | 0.31646 | 41.2291
49.24 | 0.31661 | 41.235
49.26 | 0.31671 | 41.2404
49.2801 | 0.3168 | 41.2453
49.31 | 0.31694 | 41.2548
49.33 | 0.31703 | 41.2622
49.36 | 0.31719 | 41.2768
49.38 | 0.31728 | 41.2882
49.4 | 0.31738 | 41.299
49.43 | 0.31755 | 41.3101
49.45 | 0.31766 | 41.3157
49.48 | 0.31781 | 41.3192
49.5 | 0.31792 | 41.321
49.52 | 0.31803 | 41.3222
49.55 | 0.31821 | 41.3234
49.57 | 0.31832 | 41.3269
49.59 | 0.31845 | 41.3318
49.62 | 0.31861 | 41.3434
49.64 | 0.31872 | 41.3532
49.67 | 0.31888 | 41.3687
49.69 | 0.319 | 41.3786
49.71 | 0.31911 | 41.389
49.73 | 0.31922 | 41.396
49.74 | 0.31928 | 41.3992
49.76 | 0.3194 | 41.4059
49.7801 | 0.31952 | 41.4137
49.81 | 0.3197 | 41.4219
49.83 | 0.3198 | 41.4271
49.86 | 0.31992 | 41.4312
49.88 | 0.32005 | 41.4321
49.9 | 0.3202 | 41.4363
49.93 | 0.32032 | 41.4424
49.95 | 0.3205 | 41.4483
49.98 | 0.32066 | 41.4595
50 | 0.32076 | 41.4668
50.02 | 0.32088 | 41.4757
50.05 | 0.32104 | 41.487
50.07 | 0.32114 | 41.4929
50.09 | 0.32121 | 41.4975
50.1 | 0.32127 | 41.4976
50.12 | 0.32142 | 41.4996
50.14 | 0.32153 | 41.4999
50.17 | 0.32168 | 41.5034
50.19 | 0.32181 | 41.5047
50.21 | 0.32191 | 41.5088
50.24 | 0.32206 | 41.5164
50.26 | 0.32217 | 41.521
50.2801 | 0.32228 | 41.5263
50.31 | 0.32243 | 41.5363
50.33 | 0.32254 | 41.5451
50.36 | 0.32269 | 41.5591
50.38 | 0.32278 | 41.5669
50.4 | 0.3229 | 41.574
50.43 | 0.32307 | 41.5783
50.45 | 0.32317 | 41.5788
50.48 | 0.32331 | 41.5797
50.5 | 0.32344 | 41.5792
50.52 | 0.32353 | 41.58
50.55 | 0.32368 | 41.5849
50.57 | 0.32379 | 41.5908
50.59 | 0.32389 | 41.5978
50.62 | 0.32405 | 41.6109
50.64 | 0.32415 | 41.6185
50.67 | 0.3243 | 41.631
50.69 | 0.32444 | 41.6384
50.71 | 0.32456 | 41.6442
50.74 | 0.32474 | 41.6535
50.76 | 0.32485 | 41.658
50.7801 | 0.32496 | 41.6611
50.81 | 0.32509 | 41.6636
50.83 | 0.32524 | 41.6637
50.84 | 0.32531 | 41.6639
50.86 | 0.32545 | 41.665
50.88 | 0.32555 | 41.6675
50.9 | 0.32565 | 41.671
50.93 | 0.32586 | 41.6808
50.95 | 0.32599 | 41.6887
50.98 | 0.32618 | 41.6995
51 | 0.32627 | 41.7073
51.02 | 0.32639 | 41.7118
51.05 | 0.32655 | 41.7164
51.07 | 0.32671 | 41.7172
51.09 | 0.32683 | 41.7178
51.12 | 0.327 | 41.7197
51.14 | 0.32716 | 41.7197
51.17 | 0.32732 | 41.7218
51.19 | 0.32743 | 41.7231
51.21 | 0.32757 | 41.725
51.24 | 0.32776 | 41.7293
51.26 | 0.32787 | 41.7339
51.2801 | 0.32801 | 41.739
51.31 | 0.3282 | 41.7501
51.33 | 0.32834 | 41.7576
51.36 | 0.3285 | 41.7639
51.38 | 0.32865 | 41.7669
51.4 | 0.32878 | 41.7669
51.43 | 0.32894 | 41.7649
51.45 | 0.32906 | 41.765
51.48 | 0.32924 | 41.7635
51.5 | 0.32934 | 41.7644
51.52 | 0.32945 | 41.7672
51.55 | 0.32963 | 41.7746
51.57 | 0.32978 | 41.7813
51.59 | 0.32988 | 41.7889
51.62 | 0.33006 | 41.8003
51.64 | 0.33016 | 41.8077
51.67 | 0.33033 | 41.8155
51.69 | 0.33045 | 41.8205
51.71 | 0.33055 | 41.824
51.74 | 0.33073 | 41.8253
51.76 | 0.33082 | 41.8261
51.7801 | 0.33093 | 41.8247
51.81 | 0.33108 | 41.8222
51.83 | 0.33119 | 41.8225
51.86 | 0.33134 | 41.8242
51.87 | 0.33139 | 41.8262
51.88 | 0.33144 | 41.8284
51.9 | 0.33153 | 41.8327
51.93 | 0.33168 | 41.8403
51.95 | 0.33176 | 41.8468
51.98 | 0.33192 | 41.8544
52 | 0.33201 | 41.8577
52.02 | 0.3321 | 41.8602
52.05 | 0.33227 | 41.8574
52.07 | 0.33235 | 41.8557
52.09 | 0.33244 | 41.8534
52.12 | 0.33257 | 41.8501
52.14 | 0.33268 | 41.8489
52.17 | 0.33281 | 41.8503
52.19 | 0.33292 | 41.8511
52.21 | 0.33301 | 41.8527
52.24 | 0.33307 | 41.8582
52.26 | 0.33318 | 41.8626
52.2801 | 0.33332 | 41.8668
52.31 | 0.33343 | 41.8728
52.33 | 0.33354 | 41.8753
52.36 | 0.33365 | 41.8742
52.38 | 0.33376 | 41.8715
52.4 | 0.3338 | 41.8689
52.43 | 0.33398 | 41.8635
52.45 | 0.33404 | 41.8609
52.48 | 0.33417 | 41.8603
52.5 | 0.33427 | 41.8613
52.52 | 0.33433 | 41.8649
52.55 | 0.33446 | 41.8728
52.57 | 0.33452 | 41.8775
52.59 | 0.33463 | 41.8842
52.62 | 0.33473 | 41.8929
52.64 | 0.33481 | 41.8968
52.67 | 0.33496 | 41.9036
52.69 | 0.33501 | 41.9048
52.71 | 0.33509 | 41.9045
52.74 | 0.33523 | 41.9031
52.76 | 0.33531 | 41.8985
52.7801 | 0.33537 | 41.8945
52.8 | 0.33547 | 41.8927
52.81 | 0.33552 | 41.8922
52.83 | 0.33561 | 41.8908
52.86 | 0.33568 | 41.898
52.88 | 0.3358 | 41.9043
52.9 | 0.33583 | 41.9116
52.93 | 0.33599 | 41.9227
52.95 | 0.33605 | 41.9286
52.98 | 0.3362 | 41.9311
53 | 0.33627 | 41.9302
53.02 | 0.33641 | 41.929
53.05 | 0.33651 | 41.9258
53.07 | 0.33664 | 41.9245
53.09 | 0.3367 | 41.9242
53.12 | 0.33687 | 41.9259
53.14 | 0.33695 | 41.9273
53.17 | 0.33708 | 41.9299
53.19 | 0.33719 | 41.9327
53.21 | 0.33723 | 41.9354
53.24 | 0.3374 | 41.9423
53.26 | 0.33747 | 41.9484
53.2801 | 0.33761 | 41.952
53.31 | 0.33771 | 41.9557
53.33 | 0.33782 | 41.9556
53.36 | 0.33796 | 41.9532
53.38 | 0.33803 | 41.9524
53.4 | 0.33814 | 41.9508
53.43 | 0.33826 | 41.95
53.45 | 0.33838 | 41.952
53.48 | 0.3385 | 41.9559
53.5 | 0.33862 | 41.9613
53.52 | 0.3387 | 41.9665
53.55 | 0.33885 | 41.9753
53.57 | 0.33895 | 41.9827
53.59 | 0.33905 | 41.9879
53.62 | 0.33918 | 41.9958
53.64 | 0.33928 | 42.0011
53.67 | 0.33944 | 42.0064
53.68 | 0.33949 | 42.0079
53.69 | 0.33953 | 42.0081
53.71 | 0.33962 | 42.0072
53.74 | 0.33979 | 42.0051
53.76 | 0.33989 | 42.0051
53.7801 | 0.33998 | 42.0044
53.81 | 0.34012 | 42.009
53.83 | 0.34022 | 42.0149
53.86 | 0.34036 | 42.0233
53.88 | 0.34048 | 42.0317
53.9 | 0.34056 | 42.0401
53.93 | 0.34071 | 42.0469
53.95 | 0.34079 | 42.0506
53.98 | 0.34097 | 42.0507
54 | 0.34104 | 42.0497
54.02 | 0.34113 | 42.0503
54.0401 | 0.34127 | 42.0488
54.07 | 0.3414 | 42.0486
54.09 | 0.34151 | 42.05
54.12 | 0.34165 | 42.0514
54.14 | 0.34175 | 42.0539
54.16 | 0.34183 | 42.0571
54.19 | 0.34197 | 42.0623
54.21 | 0.34208 | 42.0688
54.24 | 0.34223 | 42.0774
54.26 | 0.34232 | 42.0816
54.28 | 0.34244 | 42.0847
54.31 | 0.34256 | 42.0838
54.33 | 0.34266 | 42.0821
54.35 | 0.34277 | 42.0808
54.38 | 0.34291 | 42.0787
54.4 | 0.34302 | 42.0794
54.43 | 0.34314 | 42.0836
54.45 | 0.34327 | 42.0874
54.47 | 0.34333 | 42.094
54.5 | 0.34352 | 42.1029
54.52 | 0.3436 | 42.1093
54.5401 | 0.34372 | 42.1162
54.57 | 0.34383 | 42.1236
54.59 | 0.34393 | 42.1294
54.62 | 0.34406 | 42.1354
54.64 | 0.34418 | 42.1374
54.66 | 0.3443 | 42.1389
54.69 | 0.34444 | 42.1369
54.71 | 0.34455 | 42.1343
54.74 | 0.34469 | 42.1351
54.76 | 0.3448 | 42.1369
54.78 | 0.34488 | 42.1406
54.81 | 0.34503 | 42.1487
54.83 | 0.34513 | 42.1545
54.85 | 0.34523 | 42.1615
54.88 | 0.34536 | 42.1691
54.9 | 0.34551 | 42.1722
54.91 | 0.34554 | 42.174
54.93 | 0.3456 | 42.1748
54.95 | 0.3457 | 42.1735
54.97 | 0.34577 | 42.1714
55 | 0.34595 | 42.1696
55.02 | 0.34604 | 42.1686
55.0401 | 0.34617 | 42.1687
55.07 | 0.34629 | 42.1704
55.09 | 0.34642 | 42.1731
55.12 | 0.34653 | 42.1777
55.14 | 0.34664 | 42.1806
55.16 | 0.34668 | 42.186
55.19 | 0.34689 | 42.1926
55.21 | 0.34699 | 42.1972
55.24 | 0.34709 | 42.2009
55.26 | 0.34718 | 42.2009
55.28 | 0.34729 | 42.1994
55.31 | 0.34737 | 42.1949
55.33 | 0.34753 | 42.1928
55.34 | 0.3476 | 42.1912
55.35 | 0.34762 | 42.1903
55.38 | 0.34775 | 42.1905
55.4 | 0.34785 | 42.1934
55.43 | 0.348 | 42.2002
55.45 | 0.34809 | 42.2052
55.47 | 0.34814 | 42.2105
55.5 | 0.34832 | 42.2194
55.52 | 0.34839 | 42.225
55.5401 | 0.34849 | 42.2289
55.57 | 0.34862 | 42.235
55.59 | 0.34871 | 42.2369
55.62 | 0.34887 | 42.238
55.64 | 0.34894 | 42.2371
55.66 | 0.34908 | 42.2347
55.69 | 0.34916 | 42.232
55.71 | 0.3493 | 42.2313
55.74 | 0.34942 | 42.2314
55.76 | 0.34953 | 42.2359
55.78 | 0.3496 | 42.2415
55.81 | 0.34976 | 42.251
55.83 | 0.3498 | 42.2573
55.85 | 0.34993 | 42.2624
55.88 | 0.35003 | 42.2652
55.9 | 0.35015 | 42.2638
55.93 | 0.35028 | 42.2603
55.95 | 0.35038 | 42.2582
55.97 | 0.35046 | 42.2569
56 | 0.3506 | 42.2528
56.02 | 0.35069 | 42.2532
56.0401 | 0.35076 | 42.2532
56.07 | 0.35094 | 42.2548
56.09 | 0.351 | 42.2585
56.12 | 0.35113 | 42.2644
56.14 | 0.35124 | 42.2696
56.16 | 0.35132 | 42.2747
56.19 | 0.35148 | 42.2796
56.21 | 0.35156 | 42.2811
56.23 | 0.35165 | 42.281
56.24 | 0.35169 | 42.2799
56.26 | 0.35175 | 42.2763
56.28 | 0.35185 | 42.2719
56.31 | 0.35202 | 42.2666
56.33 | 0.3521 | 42.2629
56.35 | 0.35217 | 42.265
56.38 | 0.35226 | 42.2683
56.4 | 0.35239 | 42.272
56.43 | 0.35245 | 42.2799
56.45 | 0.35258 | 42.2831
56.47 | 0.35265 | 42.289
56.5 | 0.35278 | 42.2957
56.52 | 0.35287 | 42.299
56.5401 | 0.35297 | 42.3021
56.57 | 0.35309 | 42.303
56.59 | 0.35317 | 42.3028
56.62 | 0.35334 | 42.2987
56.64 | 0.35335 | 42.2943
56.66 | 0.35347 | 42.2923
56.69 | 0.35359 | 42.2908
56.7 | 0.35365 | 42.2909
56.71 | 0.35369 | 42.2921
56.74 | 0.35386 | 42.2975
56.76 | 0.35395 | 42.3001
56.78 | 0.35403 | 42.3036
56.81 | 0.35414 | 42.3108
56.83 | 0.35427 | 42.3119
56.85 | 0.35433 | 42.3125
56.88 | 0.35448 | 42.3105
56.9 | 0.35453 | 42.3081
56.93 | 0.35472 | 42.3034
56.95 | 0.35477 | 42.3009
56.97 | 0.35485 | 42.2988
57 | 0.35501 | 42.2963
57.02 | 0.35511 | 42.2964
57.0401 | 0.35519 | 42.2961
57.07 | 0.35529 | 42.2977
57.09 | 0.35542 | 42.3001
57.12 | 0.35556 | 42.3047
57.14 | 0.35564 | 42.3078
57.15 | 0.35568 | 42.3078
57.16 | 0.35572 | 42.3086
57.19 | 0.35579 | 42.3072
57.21 | 0.35591 | 42.3038
57.24 | 0.35607 | 42.2967
57.26 | 0.35611 | 42.2929
57.28 | 0.35622 | 42.288
57.31 | 0.35634 | 42.2832
57.33 | 0.35638 | 42.2837
57.35 | 0.35649 | 42.2836
57.38 | 0.35661 | 42.287
57.4 | 0.3567 | 42.291
57.43 | 0.35681 | 42.2946
57.45 | 0.35688 | 42.2977
57.47 | 0.35692 | 42.2989
57.5 | 0.35706 | 42.299
57.52 | 0.35714 | 42.2987
57.5401 | 0.3572 | 42.2974
57.57 | 0.3573 | 42.2923
57.59 | 0.35738 | 42.2873
57.62 | 0.35757 | 42.2774
57.64 | 0.3576 | 42.2733
57.66 | 0.35759 | 42.2705
57.69 | 0.35774 | 42.2697
57.71 | 0.35776 | 42.2723
57.74 | 0.35788 | 42.2768
57.76 | 0.35809 | 42.2792
57.78 | 0.35813 | 42.2808
57.81 | 0.35809 | 42.2777
57.83 | 0.35813 | 42.2752
57.85 | 0.35825 | 42.2689
57.88 | 0.35822 | 42.2596
57.9 | 0.3584 | 42.254
57.93 | 0.35847 | 42.2455
57.95 | 0.35847 | 42.2422
57.97 | 0.35859 | 42.2404
58 | 0.3587 | 42.236
58.02 | 0.35871 | 42.2342
58.0401 | 0.35876 | 42.2317
58.07 | 0.35884 | 42.2322
58.09 | 0.3589 | 42.2344
58.12 | 0.35902 | 42.2365
58.14 | 0.35903 | 42.2358
58.16 | 0.35908 | 42.2321
58.19 | 0.35917 | 42.2226
58.21 | 0.35919 | 42.2158
58.24 | 0.35928 | 42.2069
58.26 | 0.35939 | 42.2016
58.28 | 0.35937 | 42.1969
58.31 | 0.35939 | 42.193
58.33 | 0.35942 | 42.1921
58.35 | 0.35955 | 42.1921
58.38 | 0.35946 | 42.1927
58.4 | 0.35964 | 42.1933
58.43 | 0.35959 | 42.1951
58.45 | 0.35972 | 42.1953
58.47 | 0.35972 | 42.1954
58.48 | 0.35975 | 42.1943
58.5 | 0.35981 | 42.1915
58.52 | 0.3598 | 42.187
58.5401 | 0.35986 | 42.1811
58.57 | 0.3599 | 42.1709
58.59 | 0.35994 | 42.164
58.62 | 0.35998 | 42.1557
58.64 | 0.36005 | 42.1511
58.66 | 0.36006 | 42.1495
58.69 | 0.36009 | 42.148
58.71 | 0.3601 | 42.1483
58.74 | 0.36018 | 42.1496
58.76 | 0.36017 | 42.1472
58.78 | 0.36018 | 42.1422
58.81 | 0.36018 | 42.1302
58.83 | 0.36024 | 42.1205
58.85 | 0.36016 | 42.1098
58.88 | 0.36022 | 42.0955
58.9 | 0.36012 | 42.0866
58.93 | 0.36017 | 42.0755
58.95 | 0.36011 | 42.0697
58.97 | 0.36016 | 42.0633
59 | 0.36015 | 42.0561
59.02 | 0.36014 | 42.0523
59.0401 | 0.36016 | 42.0504
59.07 | 0.36011 | 42.0466
59.09 | 0.36013 | 42.0425
59.1101 | 0.36012 | 42.0361
59.14 | 0.36016 | 42.0226
59.16 | 0.36009 | 42.0121
59.19 | 0.3601 | 41.996
59.21 | 0.36007 | 41.9859
59.23 | 0.36012 | 41.9772
59.26 | 0.36006 | 41.9701
59.28 | 0.36011 | 41.9668
59.3001 | 0.36012 | 41.9663
59.33 | 0.36009 | 41.9648
59.35 | 0.36014 | 41.9635
59.38 | 0.36008 | 41.9623
59.4 | 0.36009 | 41.9602
59.42 | 0.36012 | 41.9586
59.45 | 0.36014 | 41.9554
59.47 | 0.36013 | 41.9515
59.5 | 0.3601 | 41.9445
59.52 | 0.36016 | 41.9366
59.54 | 0.36013 | 41.9293
59.57 | 0.36018 | 41.9191
59.59 | 0.36024 | 41.9145
59.6101 | 0.36018 | 41.9127
59.64 | 0.36028 | 41.9143
59.66 | 0.36026 | 41.9177
59.69 | 0.36035 | 41.9244
59.71 | 0.36031 | 41.9295
59.73 | 0.36044 | 41.9328
59.76 | 0.36043 | 41.9341
59.78 | 0.36051 | 41.9321
59.8001 | 0.36055 | 41.9303
59.83 | 0.36061 | 41.9277
59.85 | 0.36064 | 41.9266
59.88 | 0.36075 | 41.927
59.9 | 0.36076 | 41.9292
59.92 | 0.36078 | 41.931
59.95 | 0.36089 | 41.9341
59.97 | 0.36092 | 41.9377
60 | 0.36107 | 41.9452
60.02 | 0.36109 | 41.9511
60.04 | 0.36116 | 41.9576
60.07 | 0.36124 | 41.9652
60.09 | 0.3613 | 41.9681
60.1101 | 0.36134 | 41.9699
60.14 | 0.36141 | 41.9705
60.16 | 0.36148 | 41.9695
60.19 | 0.36158 | 41.9699
60.21 | 0.36161 | 41.971
60.23 | 0.36172 | 41.9748
60.26 | 0.36171 | 41.9824
60.27 | 0.36178 | 41.9854
60.28 | 0.36187 | 41.9891
60.3001 | 0.36193 | 41.997
60.33 | 0.36196 | 42.0121
60.35 | 0.36222 | 42.0219
60.38 | 0.36214 | 42.0349
60.4 | 0.36231 | 42.044
60.42 | 0.36238 | 42.0489
60.45 | 0.36242 | 42.0543
60.47 | 0.36247 | 42.0573
60.5 | 0.36269 | 42.0582
60.52 | 0.36274 | 42.0588
60.54 | 0.36268 | 42.0606
60.57 | 0.36296 | 42.0637
60.59 | 0.3629 | 42.0691
60.6101 | 0.36303 | 42.0758
60.64 | 0.36316 | 42.0886
60.66 | 0.36314 | 42.0973
60.69 | 0.36322 | 42.111
60.71 | 0.36342 | 42.1165
60.73 | 0.3636 | 42.1209
60.76 | 0.36348 | 42.1241
60.78 | 0.36357 | 42.1255
60.8001 | 0.36359 | 42.1286
60.83 | 0.36374 | 42.1319
60.84 | 0.36379 | 42.1332
60.85 | 0.36382 | 42.1347
60.88 | 0.36386 | 42.1388
60.9 | 0.36391 | 42.1416
60.92 | 0.36404 | 42.1455
60.95 | 0.36436 | 42.1547
60.97 | 0.36428 | 42.1626
61 | 0.36428 | 42.1737
61.02 | 0.3644 | 42.1807
61.04 | 0.36449 | 42.1859
61.07 | 0.36457 | 42.1895
61.09 | 0.36469 | 42.1903
61.1101 | 0.3647 | 42.1912
61.14 | 0.36488 | 42.1908
61.16 | 0.36506 | 42.1911
61.19 | 0.36508 | 42.1938
61.21 | 0.36518 | 42.1969
61.23 | 0.36526 | 42.202
61.26 | 0.36534 | 42.2117
61.28 | 0.36538 | 42.2198
61.3001 | 0.3655 | 42.2283
61.33 | 0.36555 | 42.2408
61.35 | 0.36574 | 42.2474
61.3601 | 0.36587 | 42.2514
61.38 | 0.36601 | 42.2563
61.4 | 0.3659 | 42.2594
61.42 | 0.366 | 42.2618
61.45 | 0.36617 | 42.2641
61.47 | 0.3662 | 42.2629
61.5 | 0.36632 | 42.2612
61.52 | 0.36644 | 42.2628
61.54 | 0.36646 | 42.2643
61.57 | 0.36661 | 42.2718
61.59 | 0.36667 | 42.279
61.6101 | 0.36677 | 42.285
61.64 | 0.36689 | 42.2953
61.66 | 0.36703 | 42.3005
61.69 | 0.36707 | 42.3045
61.71 | 0.36722 | 42.3054
61.73 | 0.36728 | 42.3042
61.76 | 0.3674 | 42.3029
61.78 | 0.36751 | 42.3014
61.8001 | 0.3676 | 42.3009
61.83 | 0.36765 | 42.3021
61.85 | 0.36778 | 42.303
61.8601 | 0.36787 | 42.3037
61.88 | 0.36791 | 42.3061
61.9 | 0.36797 | 42.309
61.92 | 0.36809 | 42.3132
61.95 | 0.36821 | 42.3204
61.97 | 0.36827 | 42.3256
62 | 0.36843 | 42.3309
62.02 | 0.3685 | 42.3329
62.04 | 0.36856 | 42.3328
62.07 | 0.36873 | 42.3308
62.09 | 0.3688 | 42.3286
62.1101 | 0.3689 | 42.3262
62.14 | 0.36902 | 42.3222
62.16 | 0.36913 | 42.3233
62.19 | 0.36921 | 42.326
62.21 | 0.36933 | 42.3304
62.23 | 0.36938 | 42.3365
62.26 | 0.36958 | 42.3454
62.28 | 0.36963 | 42.353
62.3001 | 0.36964 | 42.3587
62.33 | 0.36984 | 42.3642
62.35 | 0.36988 | 42.3671
62.38 | 0.37003 | 42.3678
62.4 | 0.37007 | 42.3669
62.42 | 0.37021 | 42.3648
62.45 | 0.37036 | 42.3595
62.47 | 0.37045 | 42.3569
62.5 | 0.37053 | 42.3554
62.52 | 0.37063 | 42.3574
62.54 | 0.37074 | 42.3611
62.57 | 0.37088 | 42.3697
62.59 | 0.37098 | 42.3754
62.6101 | 0.37104 | 42.381
62.64 | 0.37117 | 42.3846
62.66 | 0.37128 | 42.3848
62.69 | 0.37137 | 42.3817
62.71 | 0.37149 | 42.3785
62.73 | 0.37157 | 42.3751
62.76 | 0.37166 | 42.372
62.78 | 0.37177 | 42.3709
62.8001 | 0.37187 | 42.37
62.81 | 0.37189 | 42.3697
62.83 | 0.37198 | 42.3688
62.85 | 0.37206 | 42.3689
62.88 | 0.37218 | 42.37
62.9 | 0.37226 | 42.3715
62.92 | 0.37234 | 42.3754
62.95 | 0.37249 | 42.381
62.97 | 0.37255 | 42.3819
63 | 0.37268 | 42.3826
63.02 | 0.37282 | 42.3794
63.04 | 0.37289 | 42.3743
63.07 | 0.37299 | 42.3688
63.09 | 0.37303 | 42.3633
63.1101 | 0.37318 | 42.3603
63.14 | 0.3732 | 42.3583
63.16 | 0.37339 | 42.3586
63.19 | 0.37342 | 42.3619
63.21 | 0.37355 | 42.3651
63.23 | 0.37362 | 42.369
63.26 | 0.37374 | 42.375
63.28 | 0.37381 | 42.3768
63.3001 | 0.37389 | 42.3776
63.31 | 0.37396 | 42.3777
63.33 | 0.37401 | 42.3761
63.35 | 0.37405 | 42.3727
63.38 | 0.37422 | 42.3674
63.4 | 0.37426 | 42.3622
63.42 | 0.37434 | 42.3555
63.45 | 0.37446 | 42.3494
63.47 | 0.37452 | 42.3443
63.5 | 0.37462 | 42.3441
63.52 | 0.37468 | 42.3457
63.54 | 0.37477 | 42.3488
63.57 | 0.37483 | 42.3541
63.59 | 0.37493 | 42.3554
63.6101 | 0.37495 | 42.352
63.64 | 0.37507 | 42.3462
63.66 | 0.37511 | 42.3397
63.69 | 0.37519 | 42.3298
63.71 | 0.37524 | 42.3252
63.73 | 0.3753 | 42.3194
63.76 | 0.37538 | 42.3121
63.78 | 0.37541 | 42.3075
63.8001 | 0.37548 | 42.3026
63.83 | 0.37553 | 42.2958
63.85 | 0.37557 | 42.2928
63.88 | 0.37565 | 42.2909
63.9 | 0.37572 | 42.2906
63.92 | 0.37569 | 42.2881
63.95 | 0.37578 | 42.2823
63.97 | 0.37574 | 42.2759
64 | 0.37584 | 42.2618
64.02 | 0.37579 | 42.2536
64.04 | 0.37587 | 42.2437
64.0601 | 0.37588 | 42.2328
64.09 | 0.37591 | 42.2208
64.11 | 0.37595 | 42.2132
64.14 | 0.37593 | 42.2048
64.16 | 0.37597 | 42.2007
64.18 | 0.37599 | 42.1963
64.21 | 0.37593 | 42.1872
64.23 | 0.37591 | 42.1813
64.26 | 0.37591 | 42.1707
64.28 | 0.37585 | 42.1636
64.3 | 0.37584 | 42.1546
64.33 | 0.37581 | 42.1381
64.35 | 0.37576 | 42.1264
64.37 | 0.37572 | 42.1109
64.4 | 0.37568 | 42.0875
64.42 | 0.37563 | 42.0752
64.45 | 0.37555 | 42.0581
64.47 | 0.37556 | 42.0499
64.49 | 0.37547 | 42.0437
64.52 | 0.37541 | 42.0337
64.54 | 0.37538 | 42.0268
64.5601 | 0.37534 | 42.0199
64.59 | 0.37526 | 42.0041
64.61 | 0.37526 | 41.9912
64.64 | 0.37517 | 41.9733
64.66 | 0.37515 | 41.9619
64.68 | 0.37512 | 41.9531
64.71 | 0.37511 | 41.9393
64.73 | 0.37506 | 41.9319
64.76 | 0.37509 | 41.9216
64.78 | 0.37505 | 41.9154
64.8 | 0.37504 | 41.9113
64.83 | 0.37507 | 41.9097
64.85 | 0.37508 | 41.9094
64.87 | 0.37507 | 41.9106
64.9 | 0.37511 | 41.9096
64.92 | 0.37512 | 41.9061
64.95 | 0.37514 | 41.9004
64.97 | 0.37518 | 41.8951
64.99 | 0.37519 | 41.8912
65.02 | 0.37522 | 41.8867
65.04 | 0.37527 | 41.8836
65.0601 | 0.3753 | 41.8839
65.09 | 0.37534 | 41.8835
65.11 | 0.37538 | 41.8876
65.14 | 0.37545 | 41.8955
65.16 | 0.37545 | 41.9002
65.18 | 0.37553 | 41.9078
65.21 | 0.37559 | 41.9156
65.23 | 0.3756 | 41.92
65.26 | 0.37571 | 41.9257
65.28 | 0.37573 | 41.9275
65.3 | 0.3758 | 41.9288
65.33 | 0.37586 | 41.9278
65.35 | 0.37594 | 41.926
65.37 | 0.37598 | 41.9263
65.4 | 0.37605 | 41.9284
65.42 | 0.37612 | 41.9316
65.45 | 0.37619 | 41.9409
65.47 | 0.37627 | 41.9466
65.49 | 0.37633 | 41.9544
65.52 | 0.37642 | 41.9639
65.54 | 0.37648 | 41.969
65.5601 | 0.3765 | 41.9712
65.59 | 0.37666 | 41.9731
65.61 | 0.37666 | 41.9756
65.64 | 0.37677 | 41.975
65.66 | 0.37682 | 41.9766
65.68 | 0.37692 | 41.9784
65.71 | 0.37698 | 41.9813
65.73 | 0.37709 | 41.9855
65.76 | 0.37717 | 41.9931
65.78 | 0.37723 | 41.9978
65.8 | 0.37729 | 42.0053
65.83 | 0.37743 | 42.018
65.85 | 0.37741 | 42.0261
65.87 | 0.37754 | 42.0318
65.9 | 0.37756 | 42.0381
65.92 | 0.37767 | 42.0389
65.95 | 0.37772 | 42.0382
65.97 | 0.37785 | 42.0378
65.99 | 0.37791 | 42.0367
66.02 | 0.378 | 42.0409
66.04 | 0.3781 | 42.0449
66.0601 | 0.37808 | 42.0499
66.09 | 0.37827 | 42.0608
66.11 | 0.37827 | 42.0669
66.14 | 0.3784 | 42.0765
66.16 | 0.37846 | 42.0857
66.18 | 0.37855 | 42.0929
66.21 | 0.37862 | 42.1034
66.23 | 0.37872 | 42.1089
66.26 | 0.37883 | 42.1123
66.28 | 0.37885 | 42.1128
66.3 | 0.37898 | 42.1117
66.33 | 0.37907 | 42.1104
66.35 | 0.3791 | 42.1117
66.37 | 0.37921 | 42.1128
66.4 | 0.37924 | 42.1203
66.42 | 0.3793 | 42.1269
66.45 | 0.3794 | 42.1387
66.47 | 0.37951 | 42.1466
66.49 | 0.37963 | 42.1539
66.52 | 0.37966 | 42.1584
66.54 | 0.37972 | 42.1609
66.5601 | 0.37976 | 42.1612
66.59 | 0.37984 | 42.1608
66.61 | 0.37993 | 42.1614
66.63 | 0.38 | 42.1607
66.64 | 0.38003 | 42.1601
66.66 | 0.38009 | 42.1605
66.68 | 0.38016 | 42.1608
66.71 | 0.38033 | 42.163
66.73 | 0.38033 | 42.1657
66.76 | 0.38036 | 42.1709
66.78 | 0.3805 | 42.1758
66.8 | 0.38047 | 42.1817
66.83 | 0.38064 | 42.1865
66.85 | 0.38069 | 42.1885
66.87 | 0.38074 | 42.1887
66.9 | 0.38082 | 42.184
66.92 | 0.38089 | 42.1809
66.95 | 0.38094 | 42.1753
66.97 | 0.38098 | 42.1724
66.99 | 0.38112 | 42.171
67.02 | 0.38116 | 42.1716
67.04 | 0.38121 | 42.1745
67.0601 | 0.38124 | 42.1771
67.09 | 0.38133 | 42.1831
67.11 | 0.38136 | 42.1873
67.14 | 0.38149 | 42.193
67.16 | 0.38153 | 42.1951
67.18 | 0.38154 | 42.1978
67.21 | 0.38163 | 42.1969
67.23 | 0.38166 | 42.1963
67.26 | 0.38175 | 42.1911
67.28 | 0.38176 | 42.185
67.3 | 0.3818 | 42.1799
67.33 | 0.38185 | 42.1737
67.35 | 0.38191 | 42.1712
67.37 | 0.38198 | 42.172
67.4 | 0.382 | 42.176
67.42 | 0.38207 | 42.1784
67.45 | 0.38211 | 42.1828
67.47 | 0.38215 | 42.1838
67.49 | 0.38212 | 42.1819
67.52 | 0.38228 | 42.1762
67.54 | 0.38226 | 42.1708
67.5601 | 0.38232 | 42.1636
67.59 | 0.38238 | 42.156
67.61 | 0.38243 | 42.1507
67.64 | 0.38244 | 42.1457
67.66 | 0.38256 | 42.1433
67.68 | 0.38261 | 42.1407
67.71 | 0.38262 | 42.138
67.73 | 0.38273 | 42.1381
67.76 | 0.38277 | 42.1408
67.78 | 0.38283 | 42.1421
67.8 | 0.38283 | 42.1418
67.83 | 0.38297 | 42.1387
67.85 | 0.38292 | 42.1341
67.87 | 0.38301 | 42.1281
67.9 | 0.38304 | 42.12
67.92 | 0.3831 | 42.1145
67.95 | 0.38317 | 42.1082
67.97 | 0.38321 | 42.1063
67.99 | 0.38326 | 42.1045
68.02 | 0.38334 | 42.1077
68.04 | 0.3834 | 42.1096
68.0601 | 0.38339 | 42.1122
68.09 | 0.38352 | 42.1188
68.11 | 0.38353 | 42.1209
68.14 | 0.38359 | 42.1242
68.16 | 0.38366 | 42.1239
68.18 | 0.38369 | 42.1225
68.21 | 0.38373 | 42.1196
68.23 | 0.38382 | 42.1146
68.26 | 0.38388 | 42.1068
68.28 | 0.38393 | 42.1033
68.3 | 0.38399 | 42.1004
68.3101 | 0.38401 | 42.0993
68.33 | 0.38405 | 42.1
68.35 | 0.3841 | 42.1028
68.37 | 0.38415 | 42.1061
68.4 | 0.38426 | 42.1124
68.42 | 0.38427 | 42.1169
68.45 | 0.38436 | 42.1177
68.47 | 0.38442 | 42.1162
68.49 | 0.38446 | 42.1127
68.52 | 0.38455 | 42.1059
68.54 | 0.3846 | 42.1023
68.5601 | 0.38467 | 42.0984
68.59 | 0.38471 | 42.0952
68.61 | 0.38478 | 42.0934
68.64 | 0.38482 | 42.0923
68.66 | 0.38491 | 42.0912
68.68 | 0.38494 | 42.0911
68.71 | 0.38502 | 42.0934
68.73 | 0.38503 | 42.0966
68.76 | 0.38514 | 42.1002
68.78 | 0.38515 | 42.1009
68.8 | 0.38523 | 42.0997
68.83 | 0.38531 | 42.0926
68.85 | 0.38534 | 42.0874
68.87 | 0.38538 | 42.0829
68.9 | 0.38547 | 42.0764
68.92 | 0.38554 | 42.0742
68.95 | 0.38557 | 42.0738
68.97 | 0.38566 | 42.0741
68.99 | 0.38568 | 42.0764
69.02 | 0.38575 | 42.0799
69.04 | 0.38581 | 42.0829
69.0601 | 0.38588 | 42.0878
69.09 | 0.3859 | 42.0913
69.11 | 0.38597 | 42.0941
69.12 | 0.38602 | 42.0941
69.1301 | 0.38603 | 42.0938
69.16 | 0.38611 | 42.093
69.18 | 0.38616 | 42.0917
69.21 | 0.38628 | 42.0867
69.23 | 0.38633 | 42.0836
69.25 | 0.38633 | 42.0808
69.28 | 0.38646 | 42.0782
69.3 | 0.38651 | 42.079
69.3201 | 0.38665 | 42.0815
69.35 | 0.38668 | 42.089
69.37 | 0.38679 | 42.0938
69.4 | 0.38685 | 42.0996
69.42 | 0.38694 | 42.1012
69.44 | 0.38699 | 42.1005
69.47 | 0.3871 | 42.0973
69.49 | 0.38714 | 42.0936
69.52 | 0.38728 | 42.0896
69.54 | 0.38732 | 42.0872
69.56 | 0.38738 | 42.0843
69.59 | 0.38751 | 42.0837
69.61 | 0.38754 | 42.083
69.6301 | 0.38766 | 42.083
69.66 | 0.3877 | 42.0854
69.68 | 0.38784 | 42.0885
69.71 | 0.38789 | 42.0944
69.73 | 0.38798 | 42.0964
69.74 | 0.38805 | 42.0978
69.75 | 0.38809 | 42.0985
69.78 | 0.38813 | 42.0969
69.8 | 0.38827 | 42.0922
69.8201 | 0.38829 | 42.0879
69.85 | 0.38844 | 42.0802
69.87 | 0.38845 | 42.0764
69.9 | 0.38863 | 42.0751
69.92 | 0.38865 | 42.0746
69.94 | 0.38875 | 42.0756
69.97 | 0.38882 | 42.0805
69.99 | 0.38892 | 42.0818
70.02 | 0.38902 | 42.0861
70.04 | 0.38911 | 42.0885
70.06 | 0.38921 | 42.0909
70.09 | 0.38929 | 42.093
70.11 | 0.38942 | 42.0922
70.1301 | 0.38941 | 42.0894
70.16 | 0.38959 | 42.0833
70.18 | 0.38959 | 42.0776
70.21 | 0.38973 | 42.0696
70.23 | 0.38977 | 42.067
70.25 | 0.38983 | 42.0641
70.28 | 0.38991 | 42.0643
70.3 | 0.38998 | 42.0651
70.31 | 0.39006 | 42.0666
70.3201 | 0.39011 | 42.0677
70.35 | 0.39018 | 42.0717
70.37 | 0.39025 | 42.0724
70.4 | 0.39032 | 42.0705
70.42 | 0.39041 | 42.0657
70.44 | 0.39049 | 42.0602
70.47 | 0.39056 | 42.0502
70.49 | 0.3906 | 42.0443
70.52 | 0.39071 | 42.0351
70.54 | 0.39082 | 42.03
70.56 | 0.39086 | 42.0243
70.59 | 0.39092 | 42.0185
70.61 | 0.39097 | 42.015
70.6301 | 0.391 | 42.0124
70.66 | 0.39112 | 42.0134
70.68 | 0.3912 | 42.0136
70.71 | 0.39123 | 42.0105
70.73 | 0.39133 | 42.0071
70.75 | 0.39139 | 42.0009
70.78 | 0.39149 | 41.991
70.8 | 0.3915 | 41.9841
70.8201 | 0.39157 | 41.9765
70.85 | 0.39169 | 41.9695
70.87 | 0.39172 | 41.968
70.9 | 0.39184 | 41.9664
70.92 | 0.39187 | 41.9689
70.94 | 0.39191 | 41.9707
70.97 | 0.39203 | 41.9727
70.99 | 0.3921 | 41.9758
71.02 | 0.39218 | 41.9779
71.04 | 0.39224 | 41.9791
71.06 | 0.39231 | 41.9807
71.09 | 0.3924 | 41.9785
71.11 | 0.39249 | 41.9776
71.1301 | 0.39255 | 41.9752
71.16 | 0.39265 | 41.9672
71.18 | 0.39273 | 41.9652
71.21 | 0.39283 | 41.9615
71.23 | 0.39291 | 41.9617
71.25 | 0.39295 | 41.9654
71.28 | 0.39308 | 41.9702
71.3 | 0.39311 | 41.9744
71.3201 | 0.39318 | 41.9791
71.35 | 0.39327 | 41.981
71.37 | 0.39335 | 41.9802
71.4 | 0.39351 | 41.979
71.42 | 0.39353 | 41.9765
71.44 | 0.39367 | 41.9739
71.47 | 0.39372 | 41.9722
71.49 | 0.39385 | 41.9699
71.52 | 0.39393 | 41.97
71.54 | 0.39405 | 41.9705
71.56 | 0.39413 | 41.9707
71.59 | 0.39424 | 41.9739
71.61 | 0.39432 | 41.9751
71.6301 | 0.39439 | 41.9804
71.66 | 0.39455 | 41.9885
71.68 | 0.39465 | 41.9911
71.71 | 0.39477 | 41.9945
71.73 | 0.39488 | 41.9923
71.75 | 0.39493 | 41.9908
71.78 | 0.39511 | 41.9873
71.8 | 0.39515 | 41.9849
71.8201 | 0.39527 | 41.9839
71.85 | 0.39538 | 41.9848
71.87 | 0.39553 | 41.9881
71.9 | 0.39561 | 41.996
71.92 | 0.39575 | 42.0014
71.94 | 0.39578 | 42.007
71.97 | 0.396 | 42.0174
71.99 | 0.39608 | 42.0227
72 | 0.39615 | 42.0255
72.02 | 0.39625 | 42.03
72.04 | 0.39636 | 42.0337
72.06 | 0.39648 | 42.0329
72.09 | 0.39659 | 42.0312
72.11 | 0.3967 | 42.0281
72.1301 | 0.39682 | 42.024
72.16 | 0.39698 | 42.0228
72.18 | 0.3971 | 42.0245
72.21 | 0.39726 | 42.0309
72.23 | 0.39736 | 42.0365
72.25 | 0.39743 | 42.0419
72.28 | 0.39763 | 42.0506
72.3 | 0.39767 | 42.0555
72.3201 | 0.39786 | 42.057
72.35 | 0.39795 | 42.0579
72.37 | 0.39816 | 42.0554
72.4 | 0.39827 | 42.0518
72.42 | 0.39847 | 42.0516
72.44 | 0.39858 | 42.0489
72.47 | 0.3988 | 42.0477
72.49 | 0.39893 | 42.0479
72.52 | 0.39912 | 42.0477
72.54 | 0.39927 | 42.05
72.56 | 0.39937 | 42.0529
72.59 | 0.39964 | 42.0583
72.61 | 0.39985 | 42.0625
72.6301 | 0.39988 | 42.0654
72.66 | 0.40017 | 42.0671
72.68 | 0.40026 | 42.0663
72.71 | 0.40041 | 42.0619
72.73 | 0.40055 | 42.0594
72.75 | 0.40074 | 42.0549
72.78 | 0.40093 | 42.0513
72.8 | 0.40116 | 42.051
72.8201 | 0.40125 | 42.0517
72.85 | 0.40154 | 42.0572
72.87 | 0.40162 | 42.0607
72.9 | 0.40192 | 42.0658
72.92 | 0.40203 | 42.0702
72.94 | 0.4022 | 42.074
72.97 | 0.40238 | 42.078
72.99 | 0.40255 | 42.0798
73.02 | 0.40278 | 42.0803
73.04 | 0.40291 | 42.0793
73.06 | 0.40315 | 42.0767
73.09 | 0.4033 | 42.0712
73.11 | 0.40355 | 42.0682
73.1301 | 0.40364 | 42.0672
73.16 | 0.40397 | 42.0671
73.18 | 0.40407 | 42.0696
73.2 | 0.40426 | 42.073
73.21 | 0.40439 | 42.0746
73.23 | 0.40452 | 42.0797
73.25 | 0.40466 | 42.084
73.28 | 0.40499 | 42.0882
73.3 | 0.4051 | 42.0892
73.3201 | 0.40536 | 42.0878
73.35 | 0.40559 | 42.0832
73.37 | 0.4058 | 42.0804
73.4 | 0.40602 | 42.0761
73.42 | 0.40621 | 42.0732
73.43 | 0.40631 | 42.0722
73.44 | 0.4064 | 42.0715
73.47 | 0.40666 | 42.0703
73.49 | 0.40683 | 42.0693
73.52 | 0.4071 | 42.0699
73.54 | 0.40724 | 42.0707
73.56 | 0.40744 | 42.0746
73.59 | 0.40774 | 42.0797
73.61 | 0.40792 | 42.0803
73.6301 | 0.40817 | 42.0812
73.65 | 0.40833 | 42.0784
73.66 | 0.40841 | 42.0767
73.68 | 0.40865 | 42.0721
73.71 | 0.4089 | 42.0676
73.73 | 0.40911 | 42.0641
73.75 | 0.40927 | 42.062
73.78 | 0.40958 | 42.0603
73.8 | 0.40975 | 42.0623
73.8201 | 0.40988 | 42.0646
73.85 | 0.41025 | 42.0694
73.87 | 0.41036 | 42.0743
73.9 | 0.41073 | 42.0799
73.92 | 0.41084 | 42.0829
73.94 | 0.4111 | 42.0851
73.97 | 0.41135 | 42.0843
73.99 | 0.41158 | 42.0832
74.02 | 0.41187 | 42.0793
74.04 | 0.41209 | 42.0747
74.06 | 0.41231 | 42.0705
74.0801 | 0.41245 | 42.0675
74.11 | 0.41284 | 42.0651
74.13 | 0.41302 | 42.0651
74.16 | 0.4133 | 42.068
74.18 | 0.41348 | 42.0707
74.2001 | 0.41374 | 42.0751
74.23 | 0.41395 | 42.0798
74.25 | 0.41423 | 42.0823
74.28 | 0.41444 | 42.0829
74.29 | 0.41458 | 42.081
74.3 | 0.41472 | 42.0788
74.32 | 0.41482 | 42.0751
74.35 | 0.41522 | 42.0686
74.37 | 0.41542 | 42.0641
74.3901 | 0.4156 | 42.0604
74.42 | 0.41595 | 42.0556
74.44 | 0.41613 | 42.0526
74.47 | 0.41641 | 42.0511
74.49 | 0.41657 | 42.0518
74.5 | 0.41671 | 42.0526
74.51 | 0.41684 | 42.0542
74.54 | 0.41711 | 42.0587
74.56 | 0.41732 | 42.0616
74.5801 | 0.41761 | 42.0613
74.61 | 0.41785 | 42.0589
74.63 | 0.41804 | 42.0546
74.66 | 0.41835 | 42.0456
74.68 | 0.41854 | 42.0402
74.7001 | 0.41871 | 42.0342
74.71 | 0.41883 | 42.0313
74.73 | 0.41908 | 42.0284
74.75 | 0.41922 | 42.028
74.78 | 0.41947 | 42.0296
74.8 | 0.41957 | 42.0319
74.82 | 0.41989 | 42.0353
74.85 | 0.42006 | 42.0377
74.87 | 0.42037 | 42.0416
74.8901 | 0.4205 | 42.0426
74.92 | 0.42084 | 42.0439
74.94 | 0.42092 | 42.0433
74.97 | 0.42128 | 42.0389
74.99 | 0.42142 | 42.0346
75.01 | 0.42165 | 42.0272
75.03 | 0.42195 | 42.0196
75.04 | 0.42208 | 42.0164
75.06 | 0.42219 | 42.0119
75.0801 | 0.42239 | 42.0071
75.11 | 0.42263 | 42.0065
75.13 | 0.42289 | 42.0087
75.16 | 0.42307 | 42.0127
75.18 | 0.42339 | 42.0162
75.2001 | 0.4236 | 42.0197
75.23 | 0.42385 | 42.0228
75.25 | 0.42408 | 42.0274
75.28 | 0.42458 | 42.0412
75.3 | 0.42484 | 42.0611
75.31 | 0.42512 | 42.0748
75.32 | 0.42545 | 42.0893
75.35 | 0.42606 | 42.138
75.37 | 0.42674 | 42.1678
75.3901 | 0.42733 | 42.198
75.42 | 0.42822 | 42.234
75.44 | 0.42886 | 42.2519
75.46 | 0.42936 | 42.267
75.47 | 0.42979 | 42.274
75.49 | 0.43067 | 42.2834
75.51 | 0.43115 | 42.2873
75.52 | 0.43147 | 42.2886
75.54 | 0.43232 | 42.2889
75.56 | 0.43292 | 42.2894
75.5801 | 0.43356 | 42.2889
75.61 | 0.43463 | 42.2862
75.63 | 0.43534 | 42.2824
75.6401 | 0.43576 | 42.2811
75.66 | 0.4364 | 42.2775
75.68 | 0.43716 | 42.2763
75.7001 | 0.43803 | 42.2731
75.73 | 0.4391 | 42.2692
75.75 | 0.44002 | 42.2667
75.76 | 0.44043 | 42.2668
75.78 | 0.44123 | 42.2638
75.8 | 0.44207 | 42.2599
75.81 | 0.44252 | 42.2581
75.82 | 0.44295 | 42.2582
75.85 | 0.44426 | 42.2596
75.86 | 0.44469 | 42.2603
75.87 | 0.44512 | 42.262
75.8901 | 0.44601 | 42.2637
75.91 | 0.44688 | 42.2656
75.92 | 0.44732 | 42.2663
75.94 | 0.44809 | 42.2705
75.97 | 0.44936 | 42.2793
75.99 | 0.4502 | 42.2831
76.01 | 0.45086 | 42.2875
76.03 | 0.45175 | 42.2923
76.04 | 0.4522 | 42.2946
76.06 | 0.45294 | 42.2974
76.0801 | 0.4537 | 42.2989
76.09 | 0.45415 | 42.3005
76.11 | 0.45486 | 42.3039
76.13 | 0.4556 | 42.3073
76.15 | 0.45638 | 42.3109
76.16 | 0.45664 | 42.3116
76.18 | 0.45746 | 42.3124
76.2001 | 0.45831 | 42.3126
76.21 | 0.45861 | 42.3134
76.23 | 0.45929 | 42.3168
76.25 | 0.46014 | 42.3161
76.27 | 0.46076 | 42.3163
76.28 | 0.46109 | 42.3159
76.3 | 0.46187 | 42.3154
76.32 | 0.46248 | 42.3143
76.3301 | 0.46283 | 42.3134
76.35 | 0.46366 | 42.3104
76.37 | 0.46428 | 42.3063
76.3901 | 0.46502 | 42.3053
76.42 | 0.46608 | 42.3035
76.44 | 0.46671 | 42.2995
76.4501 | 0.46713 | 42.2961
76.47 | 0.46786 | 42.2919
76.49 | 0.46846 | 42.2876
76.51 | 0.46926 | 42.284
76.54 | 0.47015 | 42.2768
76.56 | 0.47092 | 42.2706
76.5801 | 0.47152 | 42.2659
76.61 | 0.47254 | 42.258
76.63 | 0.47317 | 42.2487
76.65 | 0.47373 | 42.2414
76.66 | 0.4741 | 42.2399
76.68 | 0.47475 | 42.2345
76.7001 | 0.47528 | 42.2305
76.72 | 0.47599 | 42.2267
76.73 | 0.47631 | 42.2251
76.75 | 0.47689 | 42.2234
76.78 | 0.47785 | 42.2243
76.79 | 0.47813 | 42.2245
76.8 | 0.47841 | 42.2248
76.82 | 0.47906 | 42.2253
76.85 | 0.47998 | 42.2267
76.86 | 0.4803 | 42.2282
76.87 | 0.48063 | 42.2298
76.8901 | 0.48126 | 42.2312
76.92 | 0.4822 | 42.2315
76.93 | 0.48257 | 42.2331
76.94 | 0.48292 | 42.2355
76.97 | 0.48392 | 42.2424
76.99 | 0.48461 | 42.2485
77.01 | 0.48525 | 42.2513
77.04 | 0.48633 | 42.2605
77.05 | 0.48666 | 42.265
77.06 | 0.48703 | 42.2686
77.0801 | 0.4878 | 42.273
77.11 | 0.48873 | 42.2821
77.13 | 0.48954 | 42.2877
77.16 | 0.49069 | 42.2959
77.17 | 0.49106 | 42.298
77.18 | 0.49146 | 42.2985
77.2001 | 0.49227 | 42.3019
77.23 | 0.49341 | 42.3087
77.25 | 0.49417 | 42.3142
77.28 | 0.49544 | 42.3208
77.3 | 0.4963 | 42.3239
77.32 | 0.49702 | 42.3292
77.3301 | 0.49745 | 42.3326
77.35 | 0.49845 | 42.3369
77.37 | 0.49929 | 42.3404
77.38 | 0.49971 | 42.3417
77.3901 | 0.50015 | 42.3431
77.42 | 0.50152 | 42.3469
77.43 | 0.50197 | 42.3483
77.44 | 0.50244 | 42.3495
77.47 | 0.50388 | 42.3494
77.48 | 0.50437 | 42.3504
77.49 | 0.50487 | 42.3514
77.51 | 0.50586 | 42.3532
77.53 | 0.50679 | 42.3559
77.54 | 0.50727 | 42.3556
77.56 | 0.50839 | 42.3556
77.57 | 0.50894 | 42.3552
77.5801 | 0.50945 | 42.3554
77.61 | 0.51101 | 42.3585
77.63 | 0.51212 | 42.358
77.65 | 0.51321 | 42.3575
77.66 | 0.51378 | 42.3567
77.68 | 0.51495 | 42.3558
77.69 | 0.51551 | 42.3559
77.7001 | 0.51608 | 42.3561
77.73 | 0.51787 | 42.3516
77.75 | 0.51902 | 42.3482
77.77 | 0.52029 | 42.3454
77.78 | 0.52094 | 42.3444
77.8 | 0.52216 | 42.3407
77.81 | 0.52278 | 42.3396
77.82 | 0.52342 | 42.3378
77.85 | 0.52538 | 42.3291
77.87 | 0.52675 | 42.3255
77.88 | 0.52742 | 42.3238
77.8901 | 0.52809 | 42.3223
77.92 | 0.53004 | 42.3162
77.94 | 0.53146 | 42.3135
77.9501 | 0.53213 | 42.3121
77.97 | 0.53348 | 42.3103
77.98 | 0.53419 | 42.3089
77.99 | 0.5349 | 42.3077
78.01 | 0.53623 | 42.3038
78.04 | 0.53827 | 42.2998
78.06 | 0.53957 | 42.3001
78.0801 | 0.54094 | 42.3012
78.11 | 0.54295 | 42.302
78.13 | 0.54421 | 42.3021
78.15 | 0.54553 | 42.3028
78.16 | 0.54618 | 42.3043
78.18 | 0.54741 | 42.3054
78.19 | 0.54804 | 42.3058
78.2001 | 0.54868 | 42.3062
78.23 | 0.55049 | 42.3076
78.25 | 0.55173 | 42.3095
78.27 | 0.55297 | 42.3109
78.28 | 0.55357 | 42.3111
78.3 | 0.55478 | 42.3107
78.31 | 0.55538 | 42.3107
78.32 | 0.55599 | 42.3111
78.35 | 0.55771 | 42.313
78.37 | 0.55891 | 42.3138
78.3901 | 0.56004 | 42.3138
78.42 | 0.56173 | 42.3158
78.43 | 0.56229 | 42.3174
78.44 | 0.56284 | 42.3188
78.47 | 0.56451 | 42.322
78.49 | 0.56559 | 42.3235
78.51 | 0.56668 | 42.3243
78.54 | 0.56831 | 42.3255
78.55 | 0.56884 | 42.3254
78.56 | 0.56938 | 42.3236
78.5801 | 0.57045 | 42.3205
78.59 | 0.57098 | 42.3196
78.61 | 0.57201 | 42.3196
78.63 | 0.57305 | 42.3203
78.66 | 0.5746 | 42.3206
78.67 | 0.57511 | 42.3203
78.68 | 0.57561 | 42.3206
78.7001 | 0.57662 | 42.3216
78.71 | 0.57712 | 42.3235
78.73 | 0.57812 | 42.3244
78.75 | 0.57911 | 42.3253
78.76 | 0.57961 | 42.3255
78.78 | 0.58061 | 42.3268
78.8 | 0.5816 | 42.3302
78.81 | 0.5821 | 42.3316
78.82 | 0.58259 | 42.3324
78.85 | 0.5841 | 42.3311
78.87 | 0.58512 | 42.3331
78.8901 | 0.58613 | 42.3342
78.92 | 0.58766 | 42.3375
78.93 | 0.58818 | 42.3381
78.94 | 0.5887 | 42.3385
78.97 | 0.59026 | 42.3416
78.99 | 0.59132 | 42.3459
79.01 | 0.59237 | 42.3478
79.04 | 0.59399 | 42.3495
79.05 | 0.59455 | 42.3494
79.06 | 0.5951 | 42.3498
79.0801 | 0.5962 | 42.3522
79.09 | 0.59676 | 42.352
79.11 | 0.5979 | 42.3523
79.13 | 0.59907 | 42.35
79.15 | 0.60025 | 42.3498
79.17 | 0.60143 | 42.3495
79.18 | 0.60204 | 42.3496
79.2 | 0.60326 | 42.349
79.21 | 0.60386 | 42.349
79.23 | 0.60508 | 42.3492
79.25 | 0.60637 | 42.3502
79.27 | 0.60766 | 42.3533
79.29 | 0.60894 | 42.354
79.3 | 0.60957 | 42.3539
79.32 | 0.61083 | 42.3523
79.33 | 0.6115 | 42.3505
79.34 | 0.6122 | 42.3494
79.36 | 0.61352 | 42.3483
79.37 | 0.61421 | 42.3473
79.39 | 0.61562 | 42.343
79.42 | 0.61768 | 42.3367
79.44 | 0.61909 | 42.3356
79.45 | 0.6198 | 42.3347
79.46 | 0.62053 | 42.3334
79.48 | 0.62203 | 42.3289
79.49 | 0.62278 | 42.3275
79.51 | 0.62424 | 42.3253
79.54 | 0.62645 | 42.3222
79.56 | 0.62798 | 42.3207
79.57 | 0.62874 | 42.3195
79.58 | 0.62954 | 42.3178
79.6 | 0.63118 | 42.3135
79.61 | 0.63197 | 42.3107
79.63 | 0.63353 | 42.3083
79.65 | 0.63515 | 42.3031
79.66 | 0.63597 | 42.3009
79.68 | 0.63754 | 42.2948
79.69 | 0.63838 | 42.2933
79.7 | 0.63927 | 42.2915
79.72 | 0.64094 | 42.287
79.73 | 0.64177 | 42.285
79.75 | 0.64347 | 42.2819
79.77 | 0.64514 | 42.2773
79.78 | 0.64597 | 42.2748
79.8 | 0.64767 | 42.2694
79.81 | 0.64855 | 42.2682
79.82 | 0.64941 | 42.2686
79.84 | 0.65105 | 42.2652
79.87 | 0.65365 | 42.2585
79.89 | 0.65517 | 42.256
79.9 | 0.65609 | 42.2544
79.92 | 0.658 | 42.2514
79.93 | 0.65884 | 42.2497
79.94 | 0.6597 | 42.2475
79.96 | 0.66153 | 42.2416
79.99 | 0.66412 | 42.2364
80.01 | 0.66589 | 42.2344
80.02 | 0.66682 | 42.2335
80.04 | 0.66845 | 42.2305
80.05 | 0.66927 | 42.2286
80.06 | 0.67022 | 42.2279
80.08 | 0.67213 | 42.2278
80.11 | 0.67464 | 42.2273
80.13 | 0.67653 | 42.2269
80.14 | 0.67741 | 42.2254
80.15 | 0.67828 | 42.2248
80.17 | 0.68005 | 42.2232
80.18 | 0.68093 | 42.2231
80.2 | 0.68257 | 42.223
80.23 | 0.68531 | 42.2191
80.25 | 0.68708 | 42.2185
80.26 | 0.68789 | 42.2187
80.27 | 0.68875 | 42.2191
80.29 | 0.69058 | 42.2198
80.3 | 0.69146 | 42.2201
80.32 | 0.69314 | 42.2186
80.34 | 0.695 | 42.22
80.35 | 0.6959 | 42.2204
80.37 | 0.69762 | 42.2231
80.38 | 0.69847 | 42.2248
80.39 | 0.69937 | 42.2248
80.41 | 0.70103 | 42.2252
80.42 | 0.70183 | 42.2255
80.44 | 0.70371 | 42.2236
80.46 | 0.70554 | 42.224
80.47 | 0.7064 | 42.2243
80.49 | 0.70815 | 42.2239
80.5 | 0.70906 | 42.2226
80.51 | 0.70994 | 42.2217
80.53 | 0.71162 | 42.2223
80.54 | 0.71253 | 42.2236
80.56 | 0.71435 | 42.2258
80.58 | 0.71601 | 42.2266
80.59 | 0.7169 | 42.2267
80.61 | 0.71868 | 42.2262
80.62 | 0.71951 | 42.2266
80.63 | 0.72036 | 42.2273
80.65 | 0.72211 | 42.2305
80.68 | 0.72465 | 42.2328
80.7 | 0.72636 | 42.2353
80.71 | 0.72723 | 42.2364
80.73 | 0.72887 | 42.2392
80.74 | 0.72971 | 42.2407
80.75 | 0.73057 | 42.242
80.77 | 0.73229 | 42.2443
80.8 | 0.73479 | 42.2458
80.82 | 0.73649 | 42.2484
80.83 | 0.73731 | 42.2498
80.84 | 0.73815 | 42.2513
80.86 | 0.73987 | 42.2526
80.87 | 0.74067 | 42.2529
80.89 | 0.74232 | 42.2529
80.92 | 0.74488 | 42.257
80.94 | 0.74651 | 42.261
80.95 | 0.74731 | 42.262
80.96 | 0.74816 | 42.2631
80.98 | 0.74983 | 42.2644
80.99 | 0.75064 | 42.2652
81.01 | 0.7523 | 42.2664
81.04 | 0.75472 | 42.2669
81.06 | 0.75639 | 42.2644
81.07 | 0.75721 | 42.2645
81.08 | 0.75797 | 42.2651
81.1 | 0.75945 | 42.2673
81.11 | 0.76029 | 42.2689
81.13 | 0.76203 | 42.2695
81.15 | 0.76346 | 42.2703
81.16 | 0.76426 | 42.2707
81.18 | 0.76603 | 42.271
81.19 | 0.76677 | 42.2718
81.2 | 0.7675 | 42.274
81.22 | 0.76918 | 42.2745
81.23 | 0.76998 | 42.2745
81.25 | 0.77133 | 42.2751
81.27 | 0.77306 | 42.2747
81.28 | 0.77401 | 42.2756
81.3 | 0.77538 | 42.2752
81.31 | 0.77607 | 42.2756
81.32 | 0.77696 | 42.2761
81.34 | 0.77882 | 42.2739
81.37 | 0.78104 | 42.2723
81.39 | 0.78285 | 42.2734
81.4 | 0.78355 | 42.2732
81.42 | 0.78509 | 42.2701
81.43 | 0.78608 | 42.2682
81.44 | 0.78695 | 42.2666
81.46 | 0.78829 | 42.2648
81.49 | 0.79104 | 42.2636
81.51 | 0.79252 | 42.2614
81.52 | 0.79323 | 42.2608
81.54 | 0.7951 | 42.259
81.55 | 0.79596 | 42.2588
81.56 | 0.79668 | 42.2584
81.58 | 0.79828 | 42.2561
81.61 | 0.80071 | 42.2504
81.63 | 0.80228 | 42.2462
81.64 | 0.80325 | 42.2459
81.65 | 0.80422 | 42.2451
81.67 | 0.80567 | 42.2426
81.68 | 0.80642 | 42.2418
81.7 | 0.8083 | 42.2369
81.73 | 0.81058 | 42.2336
81.75 | 0.81243 | 42.2334
81.76 | 0.81327 | 42.2332
81.77 | 0.81396 | 42.2325
81.79 | 0.81543 | 42.2325
81.8 | 0.81633 | 42.232
81.82 | 0.81796 | 42.2307
81.84 | 0.81934 | 42.2301
81.85 | 0.82025 | 42.2292
81.87 | 0.82205 | 42.2283
81.88 | 0.82269 | 42.2263
81.89 | 0.82334 | 42.225
81.91 | 0.82508 | 42.2248
81.92 | 0.8259 | 42.225
81.94 | 0.8272 | 42.2257
81.96 | 0.82888 | 42.2273
81.97 | 0.82973 | 42.2278
81.99 | 0.83093 | 42.2285
82.01 | 0.83247 | 42.2297
82.04 | 0.8347 | 42.2352
82.06 | 0.83611 | 42.2373
82.07 | 0.83701 | 42.2378
82.08 | 0.83778 | 42.2382
82.11 | 0.83963 | 42.2407
82.13 | 0.84133 | 42.2419
82.14 | 0.84191 | 42.2415
82.15 | 0.84247 | 42.2409
82.17 | 0.84399 | 42.2398
82.18 | 0.84482 | 42.2405
82.2 | 0.84595 | 42.2419
82.21 | 0.8465 | 42.2425
82.23 | 0.84811 | 42.2441
82.24 | 0.84878 | 42.245
82.25 | 0.84933 | 42.2446
82.27 | 0.85056 | 42.2426
82.28 | 0.85131 | 42.2421
82.3 | 0.85248 | 42.2424
82.32 | 0.85352 | 42.2433
82.34 | 0.85496 | 42.2412
82.36 | 0.85595 | 42.2386
82.37 | 0.85654 | 42.2368
82.39 | 0.85783 | 42.2341
82.4 | 0.85831 | 42.2323
82.42 | 0.85916 | 42.2274
82.44 | 0.86045 | 42.2195
82.46 | 0.86139 | 42.2131
82.49 | 0.8629 | 42.2038
82.51 | 0.86372 | 42.1971
82.54 | 0.86503 | 42.1833
82.56 | 0.86591 | 42.1753
82.58 | 0.86662 | 42.1688
82.59 | 0.86705 | 42.1664
82.61 | 0.86786 | 42.1591
82.63 | 0.86842 | 42.1518
82.65 | 0.86942 | 42.144
82.68 | 0.87031 | 42.138
82.7 | 0.87129 | 42.1336
82.71 | 0.8716 | 42.1308
82.73 | 0.87211 | 42.1285
82.75 | 0.87308 | 42.1292
82.77 | 0.87368 | 42.132
82.8 | 0.87491 | 42.1375
82.82 | 0.87558 | 42.1413
82.83 | 0.87582 | 42.1438
82.84 | 0.87626 | 42.1461
82.87 | 0.87759 | 42.157
82.88 | 0.87783 | 42.16
82.89 | 0.87827 | 42.163
82.92 | 0.87953 | 42.1722
82.94 | 0.88015 | 42.1803
82.96 | 0.88122 | 42.187
82.99 | 0.88236 | 42.1939
83.01 | 0.88333 | 42.1985
83.04 | 0.88436 | 42.208
83.05 | 0.88482 | 42.2115
83.06 | 0.88541 | 42.2152
83.08 | 0.88625 | 42.2224
83.1 | 0.88703 | 42.2304
83.11 | 0.88759 | 42.2336
83.13 | 0.88849 | 42.242
83.15 | 0.88923 | 42.2517
83.18 | 0.89087 | 42.2624
83.19 | 0.89131 | 42.2655
83.2 | 0.89174 | 42.268
83.23 | 0.8932 | 42.2794
83.24 | 0.89358 | 42.2819
83.25 | 0.89401 | 42.2838
83.27 | 0.89516 | 42.2864
83.28 | 0.89565 | 42.2886
83.3 | 0.89647 | 42.2949
83.32 | 0.8976 | 42.2998
83.33 | 0.89812 | 42.3028
83.34 | 0.8986 | 42.3054
83.37 | 0.90009 | 42.3113
83.38 | 0.90061 | 42.3132
83.39 | 0.90112 | 42.3151
83.42 | 0.90264 | 42.324
83.44 | 0.90365 | 42.3286
83.46 | 0.90451 | 42.3326
83.47 | 0.90515 | 42.3341
83.49 | 0.9064 | 42.3383
83.51 | 0.90741 | 42.3417
83.54 | 0.90901 | 42.3411
83.55 | 0.90955 | 42.3408
83.56 | 0.91011 | 42.3412
83.58 | 0.91129 | 42.3442
83.59 | 0.91184 | 42.3448
83.61 | 0.91294 | 42.3476
83.63 | 0.91406 | 42.3512
83.65 | 0.91517 | 42.3539
83.67 | 0.91618 | 42.3548
83.68 | 0.91677 | 42.3567
83.7 | 0.91813 | 42.3598
83.71 | 0.91872 | 42.3611
83.73 | 0.91987 | 42.3622
83.75 | 0.92095 | 42.3624
83.77 | 0.92217 | 42.3653
83.79 | 0.92346 | 42.3675
83.8 | 0.92408 | 42.368
83.82 | 0.92529 | 42.3674
83.83 | 0.92589 | 42.366
83.84 | 0.92649 | 42.3659
83.87 | 0.92836 | 42.367
83.89 | 0.92958 | 42.3671
83.91 | 0.93086 | 42.3655
83.92 | 0.9315 | 42.3645
83.94 | 0.93278 | 42.3652
83.95 | 0.93339 | 42.3653
83.96 | 0.934 | 42.3666
83.99 | 0.93588 | 42.3669
84.01 | 0.93725 | 42.368
84.02 | 0.93794 | 42.3677
84.04 | 0.93922 | 42.3669
84.06 | 0.94046 | 42.3668
84.08 | 0.94188 | 42.3653
84.09 | 0.94256 | 42.3635
84.1001 | 0.94323 | 42.3604
84.12 | 0.94463 | 42.3582
84.13 | 0.94531 | 42.3574
84.15 | 0.94663 | 42.3567
84.18 | 0.94876 | 42.3544
84.2 | 0.9501 | 42.351
84.22 | 0.9515 | 42.3478
84.25 | 0.9539 | 42.3465
84.27 | 0.95518 | 42.3432
84.28 | 0.956 | 42.3423
84.3 | 0.95762 | 42.3385
84.31 | 0.95829 | 42.3365
84.32 | 0.95902 | 42.335
84.34 | 0.96064 | 42.3307
84.37 | 0.9627 | 42.3231
84.39 | 0.96441 | 42.3188
84.4 | 0.96523 | 42.3173
84.41 | 0.9659 | 42.3157
84.43 | 0.96737 | 42.3128
84.44 | 0.96828 | 42.3114
84.46 | 0.96989 | 42.3073
84.49 | 0.97226 | 42.2979
84.51 | 0.97405 | 42.2929
84.52 | 0.97478 | 42.2911
84.53 | 0.97559 | 42.2885
84.55 | 0.97757 | 42.281
84.56 | 0.97842 | 42.2777
84.58 | 0.98003 | 42.2704
84.6001 | 0.98208 | 42.2642
84.63 | 0.98487 | 42.2517
84.65 | 0.98686 | 42.2397
84.66 | 0.98786 | 42.2331
84.68 | 0.9896 | 42.2217
84.69 | 0.99054 | 42.2159
84.7 | 0.99168 | 42.2104
84.71 | 0.99282 | 42.2052
84.72 | 0.99385 | 42.2003
84.74 | 0.99566 | 42.1892
84.75 | 0.99672 | 42.1832
84.76 | 0.99783 | 42.1786
84.77 | 0.99894 | 42.1735
84.78 | 0.99991 | 42.1688
84.8 | 1.002 | 42.1611
84.82 | 1.0041 | 42.1511
84.84 | 1.006 | 42.1403
84.8501 | 1.0071 | 42.1341
84.87 | 1.0095 | 42.1207
84.89 | 1.0115 | 42.1075
84.91 | 1.0138 | 42.0923
84.93 | 1.0164 | 42.0744
84.94 | 1.0175 | 42.0661
84.95 | 1.0186 | 42.0585
84.96 | 1.0198 | 42.0513
84.97 | 1.021 | 42.0447
84.99 | 1.0232 | 42.0319
85.01 | 1.0255 | 42.0198
85.03 | 1.0279 | 42.0099
85.06 | 1.031 | 42.0029
85.08 | 1.0331 | 42.0029
85.1001 | 1.035 | 42.0038
85.11 | 1.0359 | 42.0058
85.13 | 1.038 | 42.009
85.15 | 1.0398 | 42.0136
85.16 | 1.0407 | 42.0173
85.18 | 1.0426 | 42.0237
85.19 | 1.0435 | 42.0272
85.2 | 1.0443 | 42.0295
85.22 | 1.046 | 42.0356
85.25 | 1.0485 | 42.0515
85.27 | 1.0501 | 42.0628
85.28 | 1.0511 | 42.0683
85.3 | 1.0528 | 42.0778
85.31 | 1.0534 | 42.0826
85.32 | 1.0542 | 42.088
85.34 | 1.0561 | 42.0998
85.37 | 1.0583 | 42.121
85.39 | 1.06 | 42.1333
85.4 | 1.0608 | 42.1407
85.41 | 1.0615 | 42.1473
85.43 | 1.0631 | 42.1614
85.44 | 1.0639 | 42.1685
85.46 | 1.0653 | 42.1785
85.49 | 1.0678 | 42.1909
85.51 | 1.0692 | 42.2011
85.52 | 1.0699 | 42.206
85.53 | 1.0707 | 42.2117
85.55 | 1.0723 | 42.2221
85.56 | 1.0731 | 42.228
85.58 | 1.0744 | 42.2384
85.6001 | 1.0761 | 42.2494
85.61 | 1.0768 | 42.2547
85.63 | 1.0781 | 42.2675
85.64 | 1.0789 | 42.2731
85.65 | 1.0797 | 42.2784
85.67 | 1.0809 | 42.2867
85.68 | 1.0816 | 42.2914
85.7 | 1.0833 | 42.3009
85.72 | 1.0847 | 42.3086
85.73 | 1.0853 | 42.3126
85.75 | 1.0868 | 42.3189
85.76 | 1.0875 | 42.3208
85.77 | 1.0882 | 42.3243
85.79 | 1.0896 | 42.3318
85.8 | 1.0903 | 42.3348
85.82 | 1.0916 | 42.3429
85.84 | 1.0929 | 42.3484
85.8501 | 1.0937 | 42.3511
85.87 | 1.0951 | 42.3573
85.88 | 1.0957 | 42.3605
85.89 | 1.0964 | 42.3637
85.91 | 1.0978 | 42.3724
85.94 | 1.0998 | 42.3808
85.95 | 1.1004 | 42.3825
85.96 | 1.1011 | 42.3851
85.98 | 1.1024 | 42.3883
85.99 | 1.1031 | 42.3912
86.01 | 1.1045 | 42.3929
86.03 | 1.1057 | 42.3942
86.05 | 1.107 | 42.3958
86.06 | 1.1077 | 42.3964
86.08 | 1.109 | 42.3989
86.1001 | 1.1103 | 42.4008
86.12 | 1.1116 | 42.402
86.13 | 1.1122 | 42.4024
86.15 | 1.1135 | 42.4026
86.16 | 1.1142 | 42.4035
86.18 | 1.1155 | 42.4067
86.2 | 1.1167 | 42.4087
86.22 | 1.118 | 42.4102
86.24 | 1.1193 | 42.4095
86.25 | 1.1199 | 42.4103
86.27 | 1.1211 | 42.412
86.28 | 1.1218 | 42.4117
86.3 | 1.123 | 42.4103
86.32 | 1.1243 | 42.4069
86.34 | 1.1255 | 42.4068
86.36 | 1.1267 | 42.4071
86.37 | 1.1273 | 42.4076
86.39 | 1.1286 | 42.4086
86.4 | 1.1292 | 42.4074
86.41 | 1.1298 | 42.407
86.44 | 1.1317 | 42.4077
86.46 | 1.1329 | 42.4095
86.48 | 1.1341 | 42.409
86.49 | 1.1347 | 42.4091
86.51 | 1.1358 | 42.4091
86.52 | 1.1364 | 42.4094
86.53 | 1.137 | 42.4084
86.56 | 1.1388 | 42.4088
86.58 | 1.1399 | 42.406
86.6001 | 1.1411 | 42.4022
86.63 | 1.1428 | 42.4007
86.64 | 1.1434 | 42.3993
86.65 | 1.144 | 42.3987
86.68 | 1.1456 | 42.3971
86.7 | 1.1467 | 42.3955
86.72 | 1.1478 | 42.3942
86.75 | 1.1494 | 42.3938
86.76 | 1.15 | 42.3927
86.77 | 1.1505 | 42.3912
86.8 | 1.152 | 42.3878
86.82 | 1.153 | 42.3866
86.84 | 1.154 | 42.3847
86.8501 | 1.1545 | 42.383
86.87 | 1.1555 | 42.3773
86.89 | 1.1565 | 42.3751
86.9 | 1.157 | 42.3736
86.91 | 1.1575 | 42.3725
86.94 | 1.1589 | 42.3689
86.95 | 1.1594 | 42.367
86.96 | 1.1599 | 42.365
86.99 | 1.1612 | 42.3611
87 | 1.1617 | 42.3604
87.01 | 1.1621 | 42.3601
87.03 | 1.163 | 42.3579
87.05 | 1.1639 | 42.356
87.06 | 1.1644 | 42.3556
87.08 | 1.1652 | 42.3533
87.1001 | 1.1661 | 42.3528
87.13 | 1.1673 | 42.3501
87.15 | 1.1682 | 42.3461
87.18 | 1.1694 | 42.3435
87.2 | 1.1702 | 42.3427
87.22 | 1.171 | 42.3408
87.25 | 1.1722 | 42.3381
87.26 | 1.1726 | 42.3373
87.27 | 1.173 | 42.3375
87.3 | 1.1741 | 42.3395
87.32 | 1.1749 | 42.3395
87.34 | 1.1756 | 42.3381
87.37 | 1.1768 | 42.3381
87.38 | 1.1771 | 42.3376
87.39 | 1.1775 | 42.3368
87.41 | 1.1782 | 42.333
87.44 | 1.1793 | 42.3289
87.46 | 1.1801 | 42.3292
87.49 | 1.1811 | 42.3276
87.5 | 1.1815 | 42.3278
87.51 | 1.1818 | 42.3275
87.53 | 1.1825 | 42.3261
87.56 | 1.1837 | 42.3266
87.58 | 1.1844 | 42.3275
87.6001 | 1.185 | 42.329
87.62 | 1.1857 | 42.3287
87.63 | 1.1861 | 42.3293
87.65 | 1.1869 | 42.3305
87.68 | 1.1879 | 42.331
87.7 | 1.1886 | 42.3287
87.72 | 1.1893 | 42.3292
87.74 | 1.1901 | 42.3303
87.75 | 1.1905 | 42.3317
87.77 | 1.1912 | 42.3328
87.8 | 1.1922 | 42.3341
87.82 | 1.1929 | 42.337
87.84 | 1.1937 | 42.3413
87.86 | 1.1944 | 42.3449
87.87 | 1.1948 | 42.3464
87.89 | 1.1955 | 42.3481
87.91 | 1.1962 | 42.35
87.92 | 1.1966 | 42.3507
87.94 | 1.1973 | 42.3527
87.96 | 1.198 | 42.3519
87.98 | 1.1988 | 42.3512
87.99 | 1.1991 | 42.3522
88.01 | 1.1998 | 42.3546
88.03 | 1.2005 | 42.3588
88.04 | 1.2009 | 42.3601
88.06 | 1.2016 | 42.3625
88.08 | 1.2023 | 42.3653
88.1001 | 1.203 | 42.3694
88.13 | 1.2041 | 42.3759
88.15 | 1.2048 | 42.3795
88.16 | 1.2052 | 42.381
88.18 | 1.2058 | 42.3835
88.2 | 1.2065 | 42.3878
88.22 | 1.2072 | 42.3903
88.25 | 1.2083 | 42.389
88.27 | 1.2091 | 42.392
88.28 | 1.2094 | 42.3937
88.3 | 1.2101 | 42.3971
88.32 | 1.2108 | 42.4009
88.34 | 1.2116 | 42.4034
88.37 | 1.2126 | 42.4081
88.39 | 1.2133 | 42.412
88.4 | 1.2137 | 42.4138
88.41 | 1.2141 | 42.4145
88.44 | 1.2151 | 42.4182
88.46 | 1.2158 | 42.4196
88.49 | 1.2169 | 42.4225
88.51 | 1.2175 | 42.4229
88.52 | 1.2179 | 42.422
88.53 | 1.2182 | 42.4215
88.56 | 1.2193 | 42.4244
88.58 | 1.22 | 42.4251
88.6001 | 1.2206 | 42.4266
88.63 | 1.2216 | 42.4263
88.65 | 1.2223 | 42.4257
88.68 | 1.2233 | 42.4288
88.7 | 1.2239 | 42.4294
88.71 | 1.2243 | 42.4293
88.72 | 1.2246 | 42.4286
88.75 | 1.2255 | 42.4298
88.77 | 1.2262 | 42.4299
88.78 | 1.2265 | 42.4297
88.8 | 1.2271 | 42.4264
88.82 | 1.2278 | 42.427
88.84 | 1.2284 | 42.4269
88.8501 | 1.2287 | 42.4272
88.87 | 1.2293 | 42.428
88.89 | 1.2299 | 42.4282
88.91 | 1.2305 | 42.4279
88.92 | 1.2308 | 42.4277
88.94 | 1.2314 | 42.4293
88.96 | 1.232 | 42.4295
88.99 | 1.2329 | 42.4278
89.01 | 1.2335 | 42.4273
89.03 | 1.234 | 42.4276
89.06 | 1.2349 | 42.4269
89.08 | 1.2355 | 42.4253
89.1001 | 1.2361 | 42.4253
89.13 | 1.2369 | 42.4258
89.14 | 1.2371 | 42.4264
89.15 | 1.2374 | 42.4264
89.1701 | 1.2379 | 42.4245
89.2 | 1.2388 | 42.4239
89.22 | 1.2394 | 42.4262
89.25 | 1.2401 | 42.4255
89.27 | 1.2407 | 42.4249
89.29 | 1.2411 | 42.4228
89.3 | 1.2415 | 42.4224
89.32 | 1.2421 | 42.421
89.34 | 1.2425 | 42.4191
89.3601 | 1.243 | 42.4166
89.38 | 1.2436 | 42.4156
89.39 | 1.2439 | 42.4152
89.41 | 1.2444 | 42.4164
89.44 | 1.2451 | 42.4174
89.46 | 1.2457 | 42.4189
89.48 | 1.2463 | 42.4214
89.51 | 1.247 | 42.4272
89.53 | 1.2477 | 42.4302
89.56 | 1.2485 | 42.4339
89.58 | 1.2492 | 42.4383
89.6 | 1.2497 | 42.4417
89.63 | 1.2508 | 42.4442
89.65 | 1.2514 | 42.4473
89.6701 | 1.2521 | 42.4506
89.7 | 1.2531 | 42.4559
89.72 | 1.2538 | 42.4588
89.73 | 1.2542 | 42.4603
89.75 | 1.2549 | 42.4634
89.77 | 1.2556 | 42.4694
89.79 | 1.2564 | 42.4737
89.82 | 1.2574 | 42.4785
89.84 | 1.2583 | 42.4806
89.85 | 1.2587 | 42.4814
89.8601 | 1.259 | 42.4823
89.89 | 1.2603 | 42.4819
89.9 | 1.2608 | 42.4807
89.91 | 1.2612 | 42.4786
89.94 | 1.2625 | 42.4787
89.95 | 1.2629 | 42.4788
89.96 | 1.2633 | 42.4782
89.98 | 1.2642 | 42.4775
90 | 1.2651 | 42.4751
90.01 | 1.2656 | 42.4737
90.03 | 1.2664 | 42.4712
90.05 | 1.2674 | 42.4698
90.06 | 1.2679 | 42.4686
90.08 | 1.2688 | 42.4635
90.1 | 1.2698 | 42.4577
90.13 | 1.2714 | 42.4489
90.14 | 1.2719 | 42.446
90.15 | 1.2723 | 42.4424
90.1701 | 1.2733 | 42.4336
90.19 | 1.2742 | 42.4234
90.2 | 1.2747 | 42.4195
90.22 | 1.2758 | 42.4099
90.23 | 1.2764 | 42.4046
90.25 | 1.2773 | 42.3942
90.27 | 1.2782 | 42.3837
90.28 | 1.2787 | 42.3781
90.29 | 1.2792 | 42.3726
90.32 | 1.2805 | 42.3593
90.33 | 1.281 | 42.3563
90.34 | 1.2814 | 42.3527
90.3601 | 1.2821 | 42.3436
90.39 | 1.2833 | 42.3316
90.41 | 1.2841 | 42.3256
90.44 | 1.2853 | 42.3152
90.45 | 1.2856 | 42.3124
90.46 | 1.2859 | 42.3095
90.48 | 1.2867 | 42.3064
90.51 | 1.2878 | 42.3054
90.53 | 1.2886 | 42.3071
90.56 | 1.2896 | 42.3096
90.57 | 1.2899 | 42.311
90.58 | 1.2903 | 42.313
90.6 | 1.2911 | 42.3207
90.63 | 1.2921 | 42.33
90.65 | 1.2929 | 42.3367
90.6701 | 1.2935 | 42.3449
90.69 | 1.2942 | 42.354
90.7 | 1.2947 | 42.3576
90.72 | 1.2954 | 42.3653
90.75 | 1.2965 | 42.3747
90.77 | 1.2972 | 42.3826
90.79 | 1.298 | 42.3928
90.81 | 1.2987 | 42.4031
90.82 | 1.2991 | 42.4076
90.84 | 1.2999 | 42.4162
90.8601 | 1.3007 | 42.4258
90.87 | 1.301 | 42.4312
90.89 | 1.3018 | 42.4407
90.91 | 1.3026 | 42.4488
90.93 | 1.3033 | 42.4561
90.94 | 1.3037 | 42.4601
90.96 | 1.3045 | 42.4688
90.98 | 1.3053 | 42.4776
90.99 | 1.3056 | 42.4822
91.01 | 1.3065 | 42.4876
91.03 | 1.3073 | 42.4956
91.04 | 1.3077 | 42.5
91.06 | 1.3085 | 42.5093
91.08 | 1.3093 | 42.5181
91.09 | 1.3097 | 42.5215
91.1 | 1.3101 | 42.5255
91.13 | 1.3113 | 42.5382
91.14 | 1.3117 | 42.5422
91.15 | 1.3121 | 42.5464
91.1701 | 1.3129 | 42.5552
91.19 | 1.3137 | 42.5629
91.2 | 1.3141 | 42.5665
91.22 | 1.315 | 42.5727
91.24 | 1.3158 | 42.5803
91.25 | 1.3162 | 42.5839
91.27 | 1.317 | 42.5894
91.29 | 1.3178 | 42.593
91.32 | 1.319 | 42.6025
91.34 | 1.3198 | 42.6092
91.3601 | 1.3206 | 42.6165
91.39 | 1.3218 | 42.6253
91.4 | 1.3222 | 42.6276
91.41 | 1.3226 | 42.6297
91.44 | 1.3238 | 42.6401
91.46 | 1.3246 | 42.6445
91.48 | 1.3254 | 42.6492
91.51 | 1.3266 | 42.6577
91.53 | 1.3274 | 42.6617
91.56 | 1.3286 | 42.6663
91.57 | 1.329 | 42.6673
91.58 | 1.3294 | 42.6684
91.6 | 1.3302 | 42.6718
91.63 | 1.3313 | 42.6789
91.65 | 1.3321 | 42.6811
91.6701 | 1.3328 | 42.6834
91.69 | 1.3336 | 42.6869
91.7 | 1.334 | 42.6896
91.72 | 1.3348 | 42.6943
91.75 | 1.3359 | 42.6991
91.77 | 1.3367 | 42.7016
91.79 | 1.3374 | 42.7053
91.81 | 1.3382 | 42.7076
91.82 | 1.3386 | 42.7089
91.84 | 1.3393 | 42.7082
91.8601 | 1.3401 | 42.7092
91.87 | 1.3404 | 42.7098
91.89 | 1.3411 | 42.7125
91.91 | 1.3419 | 42.7146
91.93 | 1.3426 | 42.716
91.94 | 1.3429 | 42.7166
91.96 | 1.3436 | 42.7183
91.98 | 1.3443 | 42.7211
91.99 | 1.3446 | 42.7223
92.01 | 1.3453 | 42.7237
92.03 | 1.346 | 42.7242
92.06 | 1.347 | 42.7237
92.08 | 1.3477 | 42.7225
92.1 | 1.3482 | 42.7203
92.13 | 1.3492 | 42.7139
92.15 | 1.3498 | 42.7115
92.1701 | 1.3503 | 42.7089
92.2 | 1.3511 | 42.7029
92.21 | 1.3514 | 42.7005
92.22 | 1.3517 | 42.6989
92.25 | 1.3524 | 42.6944
92.27 | 1.353 | 42.6912
92.29 | 1.3536 | 42.6875
92.32 | 1.3543 | 42.682
92.34 | 1.3548 | 42.6789
92.3601 | 1.3551 | 42.6759
92.38 | 1.3557 | 42.6735
92.39 | 1.356 | 42.6707
92.41 | 1.3563 | 42.6663
92.44 | 1.3571 | 42.6613
92.46 | 1.3574 | 42.6594
92.48 | 1.3579 | 42.6556
92.51 | 1.3584 | 42.6495
92.53 | 1.3589 | 42.6484
92.56 | 1.3595 | 42.6457
92.58 | 1.3599 | 42.6426
92.59 | 1.3602 | 42.6403
92.6 | 1.3603 | 42.6384
92.63 | 1.3608 | 42.6335
92.65 | 1.3613 | 42.6297
92.6701 | 1.3615 | 42.6244
92.7 | 1.3623 | 42.6231
92.72 | 1.3625 | 42.6227
92.75 | 1.3632 | 42.6222
92.77 | 1.3635 | 42.6218
92.79 | 1.3639 | 42.6216
92.82 | 1.3643 | 42.625
92.84 | 1.3648 | 42.6257
92.8601 | 1.3652 | 42.6254
92.89 | 1.3657 | 42.6245
92.91 | 1.3661 | 42.6225
92.94 | 1.3665 | 42.6183
92.96 | 1.3669 | 42.614
92.98 | 1.3672 | 42.6116
93.01 | 1.3677 | 42.6103
93.03 | 1.368 | 42.6082
93.06 | 1.3685 | 42.6062
93.08 | 1.3688 | 42.6075
93.1 | 1.3692 | 42.6103
93.13 | 1.3695 | 42.6133
93.15 | 1.37 | 42.6154
93.1701 | 1.3705 | 42.6191
93.18 | 1.3707 | 42.6217
93.2 | 1.371 | 42.6256
93.22 | 1.3714 | 42.6284
93.25 | 1.3719 | 42.6363
93.27 | 1.3723 | 42.643
93.29 | 1.3726 | 42.6506
93.3 | 1.3728 | 42.6534
93.32 | 1.3732 | 42.6592
93.34 | 1.3734 | 42.6658
93.3601 | 1.374 | 42.6728
93.39 | 1.3748 | 42.683
93.4 | 1.375 | 42.6865
93.41 | 1.3752 | 42.6893
93.44 | 1.3757 | 42.6967
93.46 | 1.3761 | 42.7025
93.48 | 1.3766 | 42.7067
93.51 | 1.3772 | 42.7104
93.53 | 1.3777 | 42.7149
93.56 | 1.3782 | 42.7226
93.58 | 1.3787 | 42.7272
93.6 | 1.3792 | 42.7312
93.63 | 1.3799 | 42.7369
93.65 | 1.3801 | 42.7439
93.6701 | 1.3806 | 42.7474
93.7 | 1.3813 | 42.7527
93.72 | 1.3817 | 42.7562
93.75 | 1.3824 | 42.7594
93.77 | 1.3828 | 42.7596
93.79 | 1.3834 | 42.7576
93.82 | 1.3838 | 42.7584
93.84 | 1.3844 | 42.7602
93.8601 | 1.3847 | 42.7596
93.89 | 1.3854 | 42.7592
93.91 | 1.3857 | 42.76
93.94 | 1.3864 | 42.7616
93.96 | 1.3868 | 42.762
93.98 | 1.3871 | 42.7621
94 | 1.3877 | 42.7625
94.01 | 1.3879 | 42.764
94.03 | 1.3882 | 42.7653
94.06 | 1.3888 | 42.7639
94.08 | 1.3891 | 42.7649
94.1 | 1.3897 | 42.7671
94.1101 | 1.3899 | 42.767
94.12 | 1.3901 | 42.7676
94.15 | 1.3906 | 42.7677
94.17 | 1.391 | 42.767
94.2 | 1.3917 | 42.7686
94.22 | 1.392 | 42.7689
94.24 | 1.3924 | 42.7677
94.27 | 1.393 | 42.767
94.29 | 1.3933 | 42.7663
94.32 | 1.3939 | 42.7626
94.33 | 1.394 | 42.7593
94.34 | 1.3942 | 42.7577
94.36 | 1.3945 | 42.7552
94.39 | 1.395 | 42.75
94.41 | 1.3954 | 42.746
94.43 | 1.3957 | 42.742
94.46 | 1.3961 | 42.734
94.48 | 1.3964 | 42.7313
94.51 | 1.3969 | 42.7231
94.53 | 1.3971 | 42.7171
94.55 | 1.3974 | 42.7118
94.58 | 1.3978 | 42.7039
94.6 | 1.398 | 42.6954
94.61 | 1.3982 | 42.691
94.62 | 1.3983 | 42.6873
94.65 | 1.3986 | 42.678
94.67 | 1.3988 | 42.6722
94.7 | 1.3991 | 42.6611
94.72 | 1.3993 | 42.654
94.74 | 1.3995 | 42.6489
94.77 | 1.3997 | 42.6404
94.79 | 1.4 | 42.6341
94.82 | 1.4002 | 42.6234
94.84 | 1.4004 | 42.6168
94.86 | 1.4005 | 42.6082
94.89 | 1.4008 | 42.5919
94.91 | 1.4009 | 42.584
94.93 | 1.401 | 42.5757
94.96 | 1.4012 | 42.564
94.98 | 1.4013 | 42.5562
95.01 | 1.4016 | 42.5455
95.03 | 1.4016 | 42.5429
95.05 | 1.4018 | 42.5391
95.08 | 1.4019 | 42.5328
95.1 | 1.4022 | 42.5299
95.11 | 1.4022 | 42.5283
95.12 | 1.4022 | 42.5254
95.15 | 1.4025 | 42.5176
95.17 | 1.4026 | 42.5112
95.2 | 1.4028 | 42.5044
95.22 | 1.4029 | 42.5018
95.24 | 1.403 | 42.4978
95.27 | 1.4032 | 42.4928
95.29 | 1.4033 | 42.491
95.32 | 1.4035 | 42.4915
95.34 | 1.4037 | 42.4914
95.36 | 1.4039 | 42.4922
95.39 | 1.4041 | 42.496
95.4 | 1.4042 | 42.4975
95.41 | 1.4043 | 42.499
95.43 | 1.4044 | 42.5015
95.46 | 1.4047 | 42.5076
95.48 | 1.4048 | 42.5144
95.51 | 1.4052 | 42.5237
95.53 | 1.4053 | 42.5296
95.55 | 1.4056 | 42.5361
95.58 | 1.4059 | 42.5481
95.6 | 1.4061 | 42.556
95.62 | 1.4064 | 42.5639
95.65 | 1.4066 | 42.5728
95.67 | 1.4069 | 42.581
95.7 | 1.4072 | 42.5898
95.72 | 1.4075 | 42.5945
95.74 | 1.4077 | 42.6025
95.77 | 1.4081 | 42.6151
95.79 | 1.4083 | 42.622
95.8 | 1.4084 | 42.6258
95.82 | 1.4087 | 42.6328
95.84 | 1.4089 | 42.6399
95.86 | 1.4092 | 42.6485
95.89 | 1.4096 | 42.6604
95.91 | 1.4098 | 42.6665
95.93 | 1.4102 | 42.6718
95.96 | 1.4105 | 42.6823
95.98 | 1.4108 | 42.6856
96.01 | 1.4112 | 42.6922
96.03 | 1.4116 | 42.6991
96.05 | 1.4118 | 42.7055
96.08 | 1.4122 | 42.7154
96.1 | 1.4125 | 42.7206
96.11 | 1.4126 | 42.7224
96.12 | 1.4128 | 42.725
96.15 | 1.4133 | 42.7364
96.17 | 1.4136 | 42.7419
96.2 | 1.414 | 42.7513
96.22 | 1.4143 | 42.7584
96.24 | 1.4146 | 42.7633
96.27 | 1.4151 | 42.7669
96.29 | 1.4155 | 42.7716
96.32 | 1.4159 | 42.7801
96.34 | 1.4162 | 42.7864
96.36 | 1.4165 | 42.7906
96.37 | 1.4167 | 42.7927
96.39 | 1.4171 | 42.7973
96.41 | 1.4173 | 42.8041
96.43 | 1.4177 | 42.8073
96.46 | 1.4181 | 42.8106
96.48 | 1.4185 | 42.812
96.5 | 1.4188 | 42.8151
96.51 | 1.4189 | 42.8157
96.53 | 1.4192 | 42.8164
96.55 | 1.4196 | 42.8163
96.58 | 1.4201 | 42.8182
96.6 | 1.4204 | 42.8187
96.62 | 1.4206 | 42.8192
96.63 | 1.4208 | 42.8197
96.65 | 1.4211 | 42.8191
96.67 | 1.4214 | 42.8195
96.7 | 1.4218 | 42.8224
96.72 | 1.4222 | 42.8226
96.74 | 1.4224 | 42.8202
96.77 | 1.4228 | 42.819
96.79 | 1.4231 | 42.8165
96.82 | 1.4235 | 42.8066
96.84 | 1.4237 | 42.8025
96.86 | 1.424 | 42.7984
96.89 | 1.4243 | 42.7923
96.91 | 1.4245 | 42.786
96.93 | 1.4248 | 42.7788
96.95 | 1.4249 | 42.7732
96.96 | 1.425 | 42.7708
96.98 | 1.4253 | 42.7652
97.01 | 1.4256 | 42.7555
97.03 | 1.4258 | 42.7488
97.05 | 1.4258 | 42.7419
97.08 | 1.4261 | 42.7302
97.1 | 1.4262 | 42.7195
97.12 | 1.4264 | 42.711
97.15 | 1.4265 | 42.6994
97.17 | 1.4266 | 42.691
97.19 | 1.4269 | 42.6822
97.2 | 1.4271 | 42.6788
97.22 | 1.4274 | 42.67
97.24 | 1.4272 | 42.6629
97.27 | 1.4271 | 42.6494
97.29 | 1.4272 | 42.6391
97.32 | 1.4276 | 42.6263
97.34 | 1.4278 | 42.619
97.36 | 1.4277 | 42.6112
97.39 | 1.4277 | 42.5992
97.41 | 1.4279 | 42.5938
97.43 | 1.4281 | 42.5894
97.46 | 1.4282 | 42.5823
97.48 | 1.4282 | 42.578
97.51 | 1.4282 | 42.5744
97.53 | 1.4284 | 42.5721
97.55 | 1.4286 | 42.5704
97.58 | 1.4288 | 42.5654
97.6 | 1.4287 | 42.5626
97.62 | 1.4288 | 42.5578
97.65 | 1.429 | 42.5484
97.67 | 1.4293 | 42.5447
97.7 | 1.4293 | 42.5412
97.72 | 1.4293 | 42.5405
97.74 | 1.4294 | 42.5389
97.77 | 1.4297 | 42.5411
97.79 | 1.4298 | 42.5452
97.82 | 1.43 | 42.5504
97.84 | 1.4301 | 42.5541
97.86 | 1.4302 | 42.5569
97.89 | 1.4305 | 42.5642
97.91 | 1.4307 | 42.568
97.93 | 1.4309 | 42.5691
97.96 | 1.431 | 42.5756
97.98 | 1.4312 | 42.5807
98.01 | 1.4315 | 42.5877
98.03 | 1.4317 | 42.5918
98.05 | 1.4318 | 42.5958
98.08 | 1.4321 | 42.6051
98.1 | 1.4323 | 42.609
98.12 | 1.4324 | 42.6136
98.15 | 1.4327 | 42.6186
98.17 | 1.4328 | 42.6213
98.2 | 1.4331 | 42.6215
98.22 | 1.4332 | 42.6214
98.24 | 1.4334 | 42.6226
98.27 | 1.4335 | 42.6245
98.29 | 1.4337 | 42.6234
98.32 | 1.4339 | 42.6217
98.34 | 1.434 | 42.6214
98.36 | 1.4341 | 42.6208
98.39 | 1.4343 | 42.6183
98.41 | 1.4344 | 42.6166
98.43 | 1.4344 | 42.6159
98.46 | 1.4347 | 42.6107
98.48 | 1.4348 | 42.605
98.51 | 1.435 | 42.6003
98.53 | 1.435 | 42.5996
98.55 | 1.4352 | 42.5993
98.58 | 1.4354 | 42.6003
98.6 | 1.4355 | 42.6018
98.62 | 1.4357 | 42.6064
98.65 | 1.4359 | 42.6126
98.67 | 1.4361 | 42.6171
98.7 | 1.4363 | 42.6249
98.72 | 1.4365 | 42.6316
98.74 | 1.4366 | 42.6373
98.77 | 1.437 | 42.6452
98.79 | 1.4371 | 42.6532
98.8 | 1.4372 | 42.6569
98.82 | 1.4374 | 42.6648
98.84 | 1.4376 | 42.6715
98.86 | 1.4379 | 42.6782
98.89 | 1.4382 | 42.6916
98.91 | 1.4384 | 42.7007
98.93 | 1.4386 | 42.7079
98.96 | 1.4389 | 42.7185
98.98 | 1.4392 | 42.7263
99.01 | 1.4396 | 42.7389
99.03 | 1.4398 | 42.7437
99.05 | 1.4401 | 42.7509
99.08 | 1.4404 | 42.7616
99.1 | 1.4407 | 42.7697
99.12 | 1.4409 | 42.7756
99.15 | 1.4413 | 42.786
99.17 | 1.4415 | 42.7947
99.19 | 1.4418 | 42.8027
99.22 | 1.4422 | 42.8114
99.24 | 1.4424 | 42.816
99.27 | 1.4427 | 42.8245
99.29 | 1.4431 | 42.8293
99.31 | 1.4433 | 42.8314
99.34 | 1.4437 | 42.8388
99.36 | 1.444 | 42.8453
99.3801 | 1.4442 | 42.8496
99.41 | 1.4446 | 42.853
99.43 | 1.4449 | 42.8569
99.46 | 1.4453 | 42.8634
99.47 | 1.4454 | 42.8646
99.48 | 1.4455 | 42.8659
99.5 | 1.4458 | 42.8692
99.53 | 1.4462 | 42.8726
99.55 | 1.4464 | 42.8744
99.58 | 1.4468 | 42.8755
99.6 | 1.447 | 42.8757
99.62 | 1.4473 | 42.8767
99.6301 | 1.4474 | 42.8773
99.65 | 1.4477 | 42.8782
99.67 | 1.4479 | 42.8762
99.69 | 1.4481 | 42.873
99.72 | 1.4484 | 42.8699
99.74 | 1.4486 | 42.8684
99.77 | 1.4489 | 42.8623
99.79 | 1.4491 | 42.8584
99.81 | 1.4493 | 42.8544
99.83 | 1.4495 | 42.8479
99.84 | 1.4495 | 42.8443
99.86 | 1.4497 | 42.8333
99.8801 | 1.4498 | 42.8244
99.91 | 1.45 | 42.8116
99.93 | 1.4501 | 42.8035
99.96 | 1.4503 | 42.7879
99.98 | 1.4504 | 42.7749
100 | 1.4505 | 42.7629
100.03 | 1.4505 | 42.7434
100.05 | 1.4506 | 42.7293
100.08 | 1.4506 | 42.7105
100.1 | 1.4506 | 42.6978
100.12 | 1.4507 | 42.6839
100.15 | 1.4507 | 42.6602
100.17 | 1.4507 | 42.646
100.19 | 1.4507 | 42.6336
100.22 | 1.4508 | 42.6151
100.24 | 1.4508 | 42.6034
100.27 | 1.4508 | 42.589
100.29 | 1.4508 | 42.5813
100.31 | 1.4508 | 42.5727
100.34 | 1.4509 | 42.5625
100.36 | 1.4509 | 42.5567
100.38 | 1.451 | 42.5519
100.41 | 1.4511 | 42.5399
100.43 | 1.4511 | 42.5319
100.46 | 1.4511 | 42.5215
100.48 | 1.4512 | 42.5149
100.5 | 1.4512 | 42.5078
100.53 | 1.4513 | 42.4985
100.55 | 1.4514 | 42.4961
100.58 | 1.4514 | 42.4934
100.6 | 1.4514 | 42.4912
100.61 | 1.4515 | 42.4899
100.62 | 1.4515 | 42.4892
100.65 | 1.4516 | 42.4892
100.67 | 1.4518 | 42.4907
100.69 | 1.4519 | 42.4897
100.72 | 1.452 | 42.4967
100.74 | 1.4523 | 42.5037
100.77 | 1.4524 | 42.5124
100.79 | 1.4525 | 42.5188
100.81 | 1.4526 | 42.5254
100.84 | 1.4527 | 42.5369
100.86 | 1.4528 | 42.5426
100.88 | 1.4529 | 42.5463
100.91 | 1.453 | 42.5508
100.93 | 1.4532 | 42.5525
100.96 | 1.4533 | 42.5514
100.98 | 1.4534 | 42.55
101 | 1.4535 | 42.5508
101.03 | 1.4535 | 42.5491
101.05 | 1.4536 | 42.5449
101.08 | 1.4536 | 42.5349
101.1 | 1.4536 | 42.5268
101.12 | 1.4535 | 42.5213
101.15 | 1.4536 | 42.5158
101.17 | 1.4536 | 42.5138
101.19 | 1.4538 | 42.5175
101.22 | 1.4539 | 42.5252
101.24 | 1.4541 | 42.5279
101.27 | 1.4542 | 42.5365
101.29 | 1.4544 | 42.5428
101.31 | 1.4545 | 42.5507
101.34 | 1.4547 | 42.5582
101.36 | 1.4548 | 42.5634
101.38 | 1.4549 | 42.571
101.41 | 1.4551 | 42.5806
101.43 | 1.4552 | 42.5863
101.46 | 1.4555 | 42.5953
101.47 | 1.4555 | 42.5985
101.48 | 1.4555 | 42.6011
101.5 | 1.4557 | 42.6043
101.53 | 1.4558 | 42.6089
101.55 | 1.456 | 42.6138
101.58 | 1.4562 | 42.6218
101.6 | 1.4564 | 42.6285
101.62 | 1.4565 | 42.6338
101.65 | 1.4567 | 42.6435
101.67 | 1.4569 | 42.6526
101.69 | 1.457 | 42.6602
101.72 | 1.4573 | 42.6687
101.74 | 1.4574 | 42.6756
101.75 | 1.4575 | 42.6789
101.77 | 1.4577 | 42.6852
101.79 | 1.4578 | 42.6888
101.81 | 1.4581 | 42.6933
101.84 | 1.4583 | 42.704
101.86 | 1.4585 | 42.7114
101.88 | 1.4587 | 42.718
101.91 | 1.4589 | 42.7297
101.93 | 1.4591 | 42.7379
101.96 | 1.4594 | 42.7507
101.97 | 1.4595 | 42.7546
101.98 | 1.4596 | 42.7584
102 | 1.4597 | 42.7647
102.03 | 1.4601 | 42.7752
102.05 | 1.4603 | 42.7806
102.08 | 1.4606 | 42.7868
102.1 | 1.4608 | 42.7927
102.12 | 1.461 | 42.7974
102.15 | 1.4612 | 42.8033
102.17 | 1.4614 | 42.8058
102.18 | 1.4616 | 42.8069
102.19 | 1.4617 | 42.807
102.22 | 1.4619 | 42.8111
102.24 | 1.4621 | 42.8105
102.27 | 1.4622 | 42.8063
102.29 | 1.4624 | 42.8015
102.31 | 1.4625 | 42.7936
102.34 | 1.4626 | 42.7743
102.36 | 1.4626 | 42.7555
102.38 | 1.4626 | 42.7361
102.41 | 1.4626 | 42.7028
102.43 | 1.4626 | 42.678
102.46 | 1.4626 | 42.6402
102.48 | 1.4627 | 42.6171
102.5 | 1.4626 | 42.5984
102.53 | 1.4627 | 42.575
102.55 | 1.4627 | 42.5654
102.58 | 1.4627 | 42.5618
102.6 | 1.4626 | 42.5629
102.62 | 1.4626 | 42.5663
102.65 | 1.4626 | 42.5772
102.67 | 1.4627 | 42.5885
102.69 | 1.4629 | 42.602
102.72 | 1.4632 | 42.6234
102.74 | 1.4634 | 42.6386
102.76 | 1.4636 | 42.6544
102.77 | 1.4637 | 42.6631
102.79 | 1.4639 | 42.6779
102.81 | 1.4642 | 42.6918
102.84 | 1.4645 | 42.7143
102.86 | 1.4648 | 42.73
102.88 | 1.465 | 42.7451
102.91 | 1.4654 | 42.7652
102.93 | 1.4656 | 42.7799
102.94 | 1.4657 | 42.7864
102.96 | 1.466 | 42.8013
102.98 | 1.4662 | 42.8155
103 | 1.4665 | 42.8279
103.03 | 1.4669 | 42.8485
103.05 | 1.4672 | 42.864
103.08 | 1.4676 | 42.8809
103.09 | 1.4677 | 42.8867
103.1 | 1.4679 | 42.893
103.12 | 1.4682 | 42.9037
103.15 | 1.4686 | 42.9185
103.17 | 1.4689 | 42.9284
103.19 | 1.4691 | 42.9361
103.22 | 1.4696 | 42.9507
103.24 | 1.4698 | 42.9619
103.27 | 1.4704 | 42.9745
103.29 | 1.4707 | 42.9835
103.31 | 1.471 | 42.992
103.34 | 1.4714 | 43.0058
103.36 | 1.4717 | 43.0139
103.37 | 1.4719 | 43.0174
103.38 | 1.4721 | 43.0217
103.41 | 1.4726 | 43.0348
103.43 | 1.4729 | 43.0413
103.46 | 1.4734 | 43.0475
103.48 | 1.4737 | 43.0534
103.5 | 1.474 | 43.0598
103.53 | 1.4745 | 43.0698
103.55 | 1.4749 | 43.0758
103.58 | 1.4754 | 43.0846
103.6 | 1.4757 | 43.0926
103.62 | 1.4761 | 43.098
103.65 | 1.4766 | 43.1053
103.67 | 1.477 | 43.11
103.69 | 1.4773 | 43.1159
103.72 | 1.4779 | 43.1218
103.74 | 1.4783 | 43.1237
103.77 | 1.4788 | 43.1302
103.79 | 1.4792 | 43.1348
103.81 | 1.4796 | 43.1391
103.84 | 1.4802 | 43.1441
103.85 | 1.4804 | 43.1459
103.86 | 1.4806 | 43.1476
103.88 | 1.481 | 43.1524
103.91 | 1.4816 | 43.1574
103.93 | 1.482 | 43.1602
103.96 | 1.4826 | 43.1659
103.98 | 1.483 | 43.1695
104 | 1.4834 | 43.1707
104.03 | 1.484 | 43.1727
104.05 | 1.4844 | 43.1762
104.06 | 1.4847 | 43.1784
104.08 | 1.4851 | 43.1829
104.1 | 1.4855 | 43.185
104.12 | 1.4859 | 43.1879
104.14 | 1.4864 | 43.1915
104.16 | 1.4868 | 43.1973
104.17 | 1.487 | 43.1984
104.19 | 1.4874 | 43.2018
104.22 | 1.4881 | 43.2046
104.24 | 1.4885 | 43.2085
104.26 | 1.4889 | 43.2106
104.29 | 1.4897 | 43.21
104.31 | 1.4902 | 43.2132
104.34 | 1.4909 | 43.2184
104.35 | 1.4911 | 43.2203
104.36 | 1.4913 | 43.2203
104.38 | 1.4918 | 43.2221
104.41 | 1.4925 | 43.2251
104.43 | 1.493 | 43.2298
104.44 | 1.4932 | 43.2317
104.45 | 1.4935 | 43.2329
104.48 | 1.4941 | 43.2362
104.5 | 1.4946 | 43.239
104.53 | 1.4954 | 43.2436
104.55 | 1.4958 | 43.2446
104.57 | 1.4964 | 43.2452
104.6 | 1.4971 | 43.25
104.62 | 1.4976 | 43.253
104.64 | 1.4981 | 43.2546
104.67 | 1.4988 | 43.2574
104.69 | 1.4992 | 43.2583
104.71 | 1.4998 | 43.2629
104.72 | 1.5001 | 43.2641
104.74 | 1.5006 | 43.2661
104.76 | 1.5011 | 43.2683
104.79 | 1.5019 | 43.2726
104.81 | 1.5024 | 43.2737
104.84 | 1.5032 | 43.2735
104.86 | 1.5037 | 43.2747
104.87 | 1.5039 | 43.2758
104.88 | 1.5042 | 43.2772
104.91 | 1.505 | 43.281
104.93 | 1.5055 | 43.2823
104.95 | 1.5061 | 43.2833
104.98 | 1.5069 | 43.289
105 | 1.5074 | 43.2904
105.03 | 1.5082 | 43.2923
105.05 | 1.5087 | 43.294
105.07 | 1.5093 | 43.2966
105.1 | 1.51 | 43.2981
105.11 | 1.5103 | 43.2972
105.12 | 1.5106 | 43.2972
105.14 | 1.5111 | 43.2977
105.17 | 1.5119 | 43.3005
105.19 | 1.5124 | 43.3024
105.22 | 1.5132 | 43.3045
105.24 | 1.5137 | 43.3072
105.26 | 1.5143 | 43.3116
105.27 | 1.5146 | 43.3126
105.29 | 1.5151 | 43.3143
105.31 | 1.5156 | 43.3158
105.34 | 1.5165 | 43.3195
105.35 | 1.5168 | 43.3206
105.36 | 1.5171 | 43.3211
105.38 | 1.5176 | 43.3218
105.41 | 1.5184 | 43.3221
105.43 | 1.519 | 43.3238
105.45 | 1.5195 | 43.3251
105.48 | 1.5204 | 43.328
105.5 | 1.5209 | 43.3292
105.51 | 1.5212 | 43.3292
105.53 | 1.5217 | 43.3336
105.55 | 1.5223 | 43.3365
105.57 | 1.5228 | 43.3377
105.59 | 1.5234 | 43.3386
105.6 | 1.5236 | 43.3394
105.62 | 1.5242 | 43.3428
105.64 | 1.5248 | 43.3447
105.67 | 1.5256 | 43.3425
105.69 | 1.5262 | 43.3439
105.72 | 1.527 | 43.3462
105.74 | 1.5275 | 43.3486
105.75 | 1.5278 | 43.3483
105.76 | 1.5281 | 43.3494
105.79 | 1.529 | 43.3536
105.81 | 1.5295 | 43.3578
105.83 | 1.5301 | 43.36
105.84 | 1.5304 | 43.3609
105.86 | 1.5309 | 43.3629
105.88 | 1.5315 | 43.3632
105.9 | 1.5321 | 43.3652
105.91 | 1.5324 | 43.3671
105.93 | 1.5329 | 43.3678
105.95 | 1.5335 | 43.367
105.97 | 1.5341 | 43.369
105.98 | 1.5344 | 43.3707
106 | 1.5349 | 43.3728
106.03 | 1.5358 | 43.3744
106.05 | 1.5364 | 43.3758
106.07 | 1.537 | 43.3774
106.1 | 1.5378 | 43.3823
106.12 | 1.5385 | 43.383
106.14 | 1.539 | 43.3844
106.17 | 1.54 | 43.3891
106.19 | 1.5406 | 43.3908
106.22 | 1.5415 | 43.3902
106.24 | 1.5421 | 43.39
106.26 | 1.5427 | 43.3903
106.29 | 1.5436 | 43.393
106.31 | 1.5442 | 43.393
106.33 | 1.5448 | 43.3948
106.34 | 1.5451 | 43.3951
106.36 | 1.5457 | 43.3992
106.38 | 1.5463 | 43.4016
106.4 | 1.5469 | 43.4031
106.41 | 1.5472 | 43.4038
106.43 | 1.5478 | 43.4046
106.45 | 1.5483 | 43.4074
106.47 | 1.549 | 43.4087
106.48 | 1.5493 | 43.4093
106.5 | 1.5498 | 43.4087
106.53 | 1.5508 | 43.4114
106.54 | 1.551 | 43.4123
106.55 | 1.5513 | 43.4131
106.57 | 1.5519 | 43.4144
106.6 | 1.5529 | 43.4147
106.61 | 1.5531 | 43.4156
106.62 | 1.5535 | 43.4166
106.64 | 1.5541 | 43.4198
106.67 | 1.555 | 43.4238
106.68 | 1.5553 | 43.424
106.69 | 1.5556 | 43.4246
106.72 | 1.5565 | 43.428
106.74 | 1.5571 | 43.4304
106.75 | 1.5574 | 43.4317
106.76 | 1.5577 | 43.4312
106.79 | 1.5586 | 43.4313
106.81 | 1.5592 | 43.4329
106.82 | 1.5595 | 43.4338
106.84 | 1.5601 | 43.4359
106.86 | 1.5607 | 43.4366
106.88 | 1.5614 | 43.438
106.89 | 1.5616 | 43.4387
106.91 | 1.5622 | 43.4416
106.93 | 1.5629 | 43.445
106.95 | 1.5635 | 43.4476
106.96 | 1.5637 | 43.4483
106.98 | 1.5644 | 43.4492
107 | 1.565 | 43.4511
107.03 | 1.5659 | 43.4534
107.05 | 1.5665 | 43.4508
107.07 | 1.5671 | 43.4514
107.1 | 1.568 | 43.455
107.12 | 1.5686 | 43.4571
107.14 | 1.5692 | 43.4579
107.17 | 1.5701 | 43.4606
107.19 | 1.5708 | 43.4643
107.22 | 1.5717 | 43.467
107.24 | 1.5723 | 43.4688
107.26 | 1.5729 | 43.47
107.29 | 1.5738 | 43.4748
107.31 | 1.5744 | 43.4748
107.34 | 1.5754 | 43.4747
107.36 | 1.576 | 43.4775
107.38 | 1.5766 | 43.4791
107.41 | 1.5775 | 43.482
107.43 | 1.5781 | 43.4842
107.45 | 1.5788 | 43.4858
107.48 | 1.5797 | 43.4922
107.5 | 1.5803 | 43.4944
107.52 | 1.5809 | 43.4954
107.53 | 1.5812 | 43.4959
107.55 | 1.5819 | 43.4976
107.57 | 1.5825 | 43.4992
107.59 | 1.5831 | 43.4983
107.6 | 1.5834 | 43.4974
107.62 | 1.5841 | 43.4977
107.64 | 1.5847 | 43.4999
107.66 | 1.5853 | 43.5027
107.67 | 1.5856 | 43.504
107.69 | 1.5863 | 43.5059
107.72 | 1.5872 | 43.5073
107.73 | 1.5875 | 43.5078
107.74 | 1.5878 | 43.5103
107.76 | 1.5884 | 43.5137
107.79 | 1.5894 | 43.5153
107.8 | 1.5897 | 43.5163
107.81 | 1.59 | 43.5171
107.84 | 1.591 | 43.5211
107.86 | 1.5916 | 43.5214
107.87 | 1.5919 | 43.5209
107.88 | 1.5922 | 43.5198
107.91 | 1.5932 | 43.5215
107.93 | 1.5938 | 43.5238
107.94 | 1.5941 | 43.5247
107.95 | 1.5945 | 43.5255
107.98 | 1.5954 | 43.527
108 | 1.596 | 43.5282
108.01 | 1.5964 | 43.5304
108.03 | 1.597 | 43.534
108.05 | 1.5976 | 43.5359
108.07 | 1.5983 | 43.5379
108.08 | 1.5986 | 43.5381
108.1 | 1.5993 | 43.5393
108.12 | 1.5999 | 43.541
108.14 | 1.6005 | 43.5413
108.15 | 1.6009 | 43.5409
108.17 | 1.6015 | 43.5411
108.19 | 1.6022 | 43.5446
108.22 | 1.6031 | 43.549
108.24 | 1.6038 | 43.5506
108.26 | 1.6044 | 43.551
108.29 | 1.6053 | 43.5531
108.31 | 1.606 | 43.5556
108.34 | 1.6069 | 43.5586
108.36 | 1.6076 | 43.5597
108.38 | 1.6082 | 43.5625
108.41 | 1.6092 | 43.5654
108.43 | 1.6098 | 43.5645
108.45 | 1.6105 | 43.5655
108.48 | 1.6114 | 43.57
108.5 | 1.612 | 43.5726
108.53 | 1.613 | 43.5742
108.55 | 1.6136 | 43.5764
108.57 | 1.6142 | 43.5793
108.6 | 1.6152 | 43.5827
108.62 | 1.6158 | 43.5842
108.64 | 1.6165 | 43.5856
108.67 | 1.6174 | 43.5885
108.69 | 1.6181 | 43.5892
108.71 | 1.6187 | 43.5878
108.72 | 1.619 | 43.5882
108.74 | 1.6197 | 43.5899
108.76 | 1.6201 | 43.5919
108.78 | 1.6209 | 43.5957
108.79 | 1.6213 | 43.5966
108.81 | 1.6219 | 43.5987
108.84 | 1.6229 | 43.6011
108.85 | 1.6232 | 43.6032
108.86 | 1.6235 | 43.6048
108.88 | 1.6241 | 43.6055
108.91 | 1.6251 | 43.6065
108.92 | 1.6254 | 43.6078
108.93 | 1.6258 | 43.6097
108.95 | 1.6265 | 43.6123
108.98 | 1.6274 | 43.6128
108.99 | 1.6277 | 43.6131
109 | 1.6281 | 43.6141
109.03 | 1.6291 | 43.617
109.05 | 1.6297 | 43.6182
109.06 | 1.6301 | 43.619
109.07 | 1.6304 | 43.6196
109.1 | 1.6313 | 43.6216
109.12 | 1.632 | 43.6231
109.13 | 1.6323 | 43.626
109.14 | 1.6326 | 43.628
109.17 | 1.6337 | 43.6303
109.19 | 1.6342 | 43.6313
109.2 | 1.6346 | 43.6321
109.21 | 1.6349 | 43.6343
109.24 | 1.6359 | 43.6362
109.26 | 1.6365 | 43.6353
109.27 | 1.6369 | 43.6353
109.29 | 1.6375 | 43.6365
109.31 | 1.6382 | 43.6387
109.33 | 1.6388 | 43.6407
109.34 | 1.6391 | 43.6413
109.36 | 1.6398 | 43.6424
109.38 | 1.6405 | 43.6452
109.4 | 1.6411 | 43.6479
109.41 | 1.6414 | 43.649
109.43 | 1.6421 | 43.6502
109.45 | 1.6427 | 43.6515
109.48 | 1.6437 | 43.6522
109.5 | 1.6443 | 43.6549
109.52 | 1.645 | 43.6554
109.55 | 1.646 | 43.6539
109.57 | 1.6466 | 43.6563
109.6 | 1.6476 | 43.6594
109.62 | 1.6482 | 43.6623
109.64 | 1.6489 | 43.6642
109.67 | 1.6499 | 43.6677
109.69 | 1.6505 | 43.6714
109.71 | 1.6511 | 43.6732
109.72 | 1.6514 | 43.6735
109.74 | 1.6521 | 43.6746
109.76 | 1.6528 | 43.6763
109.79 | 1.6537 | 43.6791
109.81 | 1.6544 | 43.679
109.83 | 1.655 | 43.6797
109.86 | 1.6559 | 43.6836
109.88 | 1.6566 | 43.6869
109.9 | 1.6573 | 43.6874
109.93 | 1.6582 | 43.6892
109.95 | 1.6589 | 43.6928
109.98 | 1.6599 | 43.6981
110 | 1.6606 | 43.7003
110.02 | 1.6612 | 43.7018
110.03 | 1.6615 | 43.7031
110.05 | 1.6623 | 43.7066
110.07 | 1.6629 | 43.7077
110.1 | 1.6639 | 43.708
110.12 | 1.6645 | 43.7115
110.14 | 1.6652 | 43.7141
110.17 | 1.6662 | 43.7177
110.19 | 1.6668 | 43.7191
110.21 | 1.6676 | 43.7215
110.24 | 1.6685 | 43.7288
110.26 | 1.6692 | 43.7295
110.29 | 1.6702 | 43.7325
110.31 | 1.6709 | 43.7369
110.33 | 1.6715 | 43.7388
110.34 | 1.6718 | 43.7394
110.36 | 1.6726 | 43.7398
110.38 | 1.6732 | 43.7412
110.4 | 1.6739 | 43.7442
110.43 | 1.6748 | 43.747
110.45 | 1.6755 | 43.7472
110.48 | 1.6766 | 43.7506
110.5 | 1.6772 | 43.7548
110.52 | 1.6779 | 43.7564
110.55 | 1.6789 | 43.7583
110.57 | 1.6796 | 43.7618
110.6 | 1.6806 | 43.7641
110.62 | 1.6813 | 43.7635
110.64 | 1.682 | 43.7643
110.67 | 1.6831 | 43.7697
110.69 | 1.6838 | 43.7724
110.71 | 1.6845 | 43.7742
110.74 | 1.6854 | 43.7787
110.76 | 1.6862 | 43.784
110.79 | 1.6872 | 43.7864
110.81 | 1.6879 | 43.7873
110.83 | 1.6886 | 43.7906
110.86 | 1.6896 | 43.7934
110.88 | 1.6903 | 43.7928
110.9 | 1.691 | 43.7952
110.93 | 1.692 | 43.8009
110.95 | 1.6927 | 43.803
110.98 | 1.6937 | 43.8045
111 | 1.6944 | 43.8081
111.02 | 1.6951 | 43.8131
111.05 | 1.6961 | 43.815
111.07 | 1.6968 | 43.816
111.1 | 1.6979 | 43.8219
111.12 | 1.6985 | 43.8225
111.14 | 1.6992 | 43.8217
111.17 | 1.7003 | 43.8247
111.19 | 1.7009 | 43.8286
111.21 | 1.7017 | 43.8283
111.23 | 1.7023 | 43.8298
111.24 | 1.7026 | 43.8308
111.26 | 1.7034 | 43.8359
111.29 | 1.7044 | 43.841
111.31 | 1.7051 | 43.8426
111.33 | 1.7059 | 43.8456
111.36 | 1.7069 | 43.8519
111.38 | 1.7076 | 43.851
111.4 | 1.7082 | 43.8515
111.43 | 1.7094 | 43.8567
111.45 | 1.71 | 43.8588
111.48 | 1.7112 | 43.8598
111.5 | 1.7118 | 43.8626
111.52 | 1.7125 | 43.867
111.55 | 1.7136 | 43.8685
111.57 | 1.7142 | 43.8699
111.6 | 1.7154 | 43.8747
111.62 | 1.716 | 43.8754
111.64 | 1.7168 | 43.8741
111.67 | 1.7178 | 43.8781
111.69 | 1.7186 | 43.8828
111.71 | 1.7192 | 43.8842
111.74 | 1.7203 | 43.8875
111.76 | 1.721 | 43.893
111.79 | 1.722 | 43.8959
111.81 | 1.7228 | 43.8956
111.83 | 1.7234 | 43.8984
111.86 | 1.7246 | 43.9012
111.88 | 1.7253 | 43.9005
111.9 | 1.7261 | 43.9018
111.93 | 1.7271 | 43.9077
111.95 | 1.7278 | 43.9099
111.98 | 1.7289 | 43.9127
112 | 1.7296 | 43.9184
112.02 | 1.7304 | 43.9229
112.05 | 1.7314 | 43.9222
112.07 | 1.7322 | 43.9243
112.09 | 1.7329 | 43.9274
112.1 | 1.7333 | 43.9273
112.12 | 1.734 | 43.9254
112.14 | 1.7348 | 43.9256
112.17 | 1.7358 | 43.9315
112.19 | 1.7365 | 43.9325
112.21 | 1.7374 | 43.9336
112.24 | 1.7384 | 43.9415
112.26 | 1.7392 | 43.9466
112.29 | 1.7403 | 43.9478
112.31 | 1.7411 | 43.95
112.33 | 1.7417 | 43.9539
112.36 | 1.7429 | 43.9524
112.37 | 1.7433 | 43.9522
112.38 | 1.7437 | 43.9534
112.4 | 1.7443 | 43.9587
112.43 | 1.7456 | 43.9618
112.45 | 1.7462 | 43.9636
112.48 | 1.7475 | 43.9701
112.5 | 1.7481 | 43.9738
112.52 | 1.7489 | 43.9745
112.55 | 1.75 | 43.9796
112.57 | 1.7508 | 43.9824
112.6 | 1.7519 | 43.9801
112.62 | 1.7526 | 43.9817
112.64 | 1.7534 | 43.986
112.67 | 1.7546 | 43.9888
112.69 | 1.7553 | 43.9912
112.71 | 1.7561 | 43.9962
112.74 | 1.7572 | 44.0015
112.76 | 1.758 | 44.002
112.79 | 1.7591 | 44.0072
112.81 | 1.7599 | 44.009
112.83 | 1.7607 | 44.0079
112.86 | 1.7618 | 44.0105
112.88 | 1.7627 | 44.0164
112.9 | 1.7633 | 44.0169
112.91 | 1.7637 | 44.0179
112.93 | 1.7646 | 44.0202
112.95 | 1.7653 | 44.0271
112.98 | 1.7666 | 44.0289
113 | 1.7672 | 44.0294
113.02 | 1.7681 | 44.0341
113.05 | 1.7693 | 44.0349
113.07 | 1.7701 | 44.0333
113.1 | 1.7713 | 44.0411
113.12 | 1.772 | 44.0433
113.14 | 1.7729 | 44.0439
113.17 | 1.774 | 44.0517
113.19 | 1.7748 | 44.0566
113.21 | 1.7756 | 44.0562
113.24 | 1.7768 | 44.0583
113.26 | 1.7776 | 44.0613
113.29 | 1.7788 | 44.0577
113.31 | 1.7796 | 44.0592
113.33 | 1.7803 | 44.0646
113.36 | 1.7815 | 44.0679
113.38 | 1.7823 | 44.0709
113.4 | 1.7831 | 44.0772
113.43 | 1.7843 | 44.0822
113.45 | 1.7851 | 44.0813
113.48 | 1.7863 | 44.0866
113.5 | 1.7871 | 44.0862
113.52 | 1.7879 | 44.0845
113.55 | 1.789 | 44.0924
113.57 | 1.7899 | 44.0951
113.6 | 1.791 | 44.0981
113.62 | 1.7918 | 44.1036
113.64 | 1.7926 | 44.1085
113.67 | 1.7938 | 44.109
113.69 | 1.7946 | 44.1118
113.71 | 1.7954 | 44.1149
113.74 | 1.7966 | 44.111
113.76 | 1.7974 | 44.1125
113.79 | 1.7986 | 44.1189
113.81 | 1.7993 | 44.1196
113.83 | 1.8001 | 44.1228
113.86 | 1.8013 | 44.1317
113.88 | 1.8021 | 44.1308
113.9 | 1.8029 | 44.1317
113.93 | 1.8041 | 44.1366
113.95 | 1.8049 | 44.1349
113.98 | 1.806 | 44.1368
114 | 1.8069 | 44.1421
114.02 | 1.8076 | 44.1442
114.05 | 1.8089 | 44.1476
114.07 | 1.8097 | 44.1537
114.1 | 1.8109 | 44.1548
114.12 | 1.8117 | 44.1555
114.14 | 1.8124 | 44.1594
114.16 | 1.8133 | 44.1598
114.19 | 1.8145 | 44.1585
114.21 | 1.8153 | 44.1641
114.24 | 1.8164 | 44.1691
114.26 | 1.8173 | 44.1718
114.28 | 1.818 | 44.1788
114.31 | 1.8193 | 44.1847
114.33 | 1.8201 | 44.184
114.36 | 1.8213 | 44.1876
114.38 | 1.8221 | 44.1853
114.4 | 1.8229 | 44.1846
114.43 | 1.8241 | 44.1938
114.45 | 1.8249 | 44.1956
114.46 | 1.8253 | 44.1965
114.47 | 1.8258 | 44.1983
114.5 | 1.8269 | 44.207
114.52 | 1.8278 | 44.2092
114.55 | 1.829 | 44.2094
114.57 | 1.8298 | 44.2124
114.59 | 1.8307 | 44.2125
114.62 | 1.8318 | 44.2116
114.64 | 1.8327 | 44.2181
114.66 | 1.8334 | 44.2216
114.69 | 1.8347 | 44.2253
114.71 | 1.8355 | 44.2323
114.74 | 1.8368 | 44.234
114.76 | 1.8376 | 44.2358
114.78 | 1.8384 | 44.2391
114.81 | 1.8397 | 44.2377
114.83 | 1.8405 | 44.2375
114.86 | 1.8418 | 44.2439
114.88 | 1.8426 | 44.2453
114.9 | 1.8434 | 44.2487
114.93 | 1.8447 | 44.257
114.95 | 1.8455 | 44.2563
114.96 | 1.8459 | 44.2562
114.97 | 1.8464 | 44.257
115 | 1.8476 | 44.2621
115.02 | 1.8485 | 44.2608
115.05 | 1.8497 | 44.2654
115.07 | 1.8507 | 44.2717
115.09 | 1.8515 | 44.272
115.12 | 1.8528 | 44.2806
115.14 | 1.8536 | 44.2863
115.16 | 1.8544 | 44.2844
115.19 | 1.8557 | 44.2875
115.2 | 1.8561 | 44.2893
115.21 | 1.8565 | 44.2898
115.24 | 1.8579 | 44.2868
115.26 | 1.8587 | 44.2921
115.28 | 1.8595 | 44.2977
115.31 | 1.8608 | 44.2996
115.33 | 1.8616 | 44.3057
115.36 | 1.8629 | 44.3096
115.38 | 1.8637 | 44.3087
115.4 | 1.8645 | 44.3115
115.43 | 1.8658 | 44.3113
115.44 | 1.8662 | 44.3107
115.45 | 1.8666 | 44.3115
115.47 | 1.8674 | 44.3174
115.5 | 1.8687 | 44.3226
115.52 | 1.8695 | 44.3265
115.55 | 1.8708 | 44.3353
115.57 | 1.8716 | 44.3345
115.59 | 1.8724 | 44.3359
115.62 | 1.8736 | 44.3381
115.64 | 1.8745 | 44.3367
115.66 | 1.8754 | 44.3388
115.68 | 1.8762 | 44.3448
115.69 | 1.8767 | 44.3458
115.71 | 1.8775 | 44.3476
115.74 | 1.8788 | 44.3551
115.76 | 1.8798 | 44.3585
115.78 | 1.8805 | 44.3567
115.81 | 1.8819 | 44.3616
115.83 | 1.8827 | 44.3615
115.86 | 1.884 | 44.3621
115.88 | 1.8848 | 44.368
115.9 | 1.8858 | 44.3696
115.92 | 1.8866 | 44.3731
115.93 | 1.887 | 44.3764
115.95 | 1.888 | 44.3831
115.97 | 1.8888 | 44.3829
116 | 1.8902 | 44.3855
116.02 | 1.8911 | 44.3871
116.05 | 1.8924 | 44.3841
116.07 | 1.8933 | 44.3892
116.09 | 1.8941 | 44.3939
116.12 | 1.8955 | 44.3962
116.14 | 1.8964 | 44.4024
116.15 | 1.8968 | 44.4056
116.16 | 1.8973 | 44.405
116.19 | 1.8986 | 44.4047
116.21 | 1.8995 | 44.4085
116.24 | 1.9008 | 44.4072
116.26 | 1.9017 | 44.4098
116.28 | 1.9025 | 44.4151
116.31 | 1.9038 | 44.4184
116.33 | 1.9047 | 44.4258
116.36 | 1.906 | 44.433
116.38 | 1.9069 | 44.433
116.4 | 1.9078 | 44.4369
116.43 | 1.9091 | 44.4347
116.45 | 1.9099 | 44.4329
116.47 | 1.9109 | 44.44
116.5 | 1.9122 | 44.4425
116.52 | 1.9131 | 44.4482
116.55 | 1.9144 | 44.4564
116.57 | 1.9153 | 44.454
116.59 | 1.9162 | 44.4571
116.61 | 1.9171 | 44.459
116.62 | 1.9176 | 44.4575
116.64 | 1.9185 | 44.4555
116.66 | 1.9194 | 44.4623
116.69 | 1.9207 | 44.4661
116.71 | 1.9216 | 44.4705
116.74 | 1.923 | 44.4799
116.76 | 1.9239 | 44.4786
116.78 | 1.9247 | 44.4811
116.81 | 1.9261 | 44.4823
116.83 | 1.927 | 44.4815
116.84 | 1.9274 | 44.4831
116.86 | 1.9283 | 44.4889
116.88 | 1.9292 | 44.4904
116.9 | 1.9301 | 44.4948
116.93 | 1.9315 | 44.5042
116.95 | 1.9323 | 44.5033
116.97 | 1.9332 | 44.5058
117 | 1.9346 | 44.5081
117.02 | 1.9355 | 44.506
117.05 | 1.9369 | 44.5132
117.07 | 1.9378 | 44.5161
117.09 | 1.9388 | 44.5195
117.12 | 1.9401 | 44.5291
117.14 | 1.9411 | 44.5289
117.16 | 1.942 | 44.5307
117.19 | 1.9435 | 44.5339
117.21 | 1.9444 | 44.533
117.24 | 1.9458 | 44.5415
117.26 | 1.9467 | 44.544
117.28 | 1.9476 | 44.547
117.29 | 1.9481 | 44.5502
117.31 | 1.9491 | 44.5554
117.33 | 1.9499 | 44.5539
117.36 | 1.9513 | 44.5579
117.38 | 1.9523 | 44.5585
117.4 | 1.9532 | 44.5564
117.43 | 1.9545 | 44.564
117.45 | 1.9554 | 44.5651
117.47 | 1.9563 | 44.5695
117.5 | 1.9577 | 44.5789
117.51 | 1.9582 | 44.578
117.52 | 1.9586 | 44.5776
117.55 | 1.96 | 44.5809
117.57 | 1.9609 | 44.5803
117.59 | 1.9619 | 44.5786
117.62 | 1.9632 | 44.5865
117.64 | 1.9642 | 44.5894
117.66 | 1.9651 | 44.5956
117.69 | 1.9665 | 44.6035
117.71 | 1.9674 | 44.6034
117.73 | 1.9683 | 44.6063
117.74 | 1.9688 | 44.6069
117.76 | 1.9698 | 44.6055
117.78 | 1.9707 | 44.606
117.81 | 1.9722 | 44.6127
117.83 | 1.9731 | 44.614
117.86 | 1.9745 | 44.6233
117.88 | 1.9754 | 44.6245
117.9 | 1.9764 | 44.6248
117.93 | 1.9778 | 44.6277
117.95 | 1.9787 | 44.6257
117.97 | 1.9797 | 44.6287
118 | 1.9811 | 44.6344
118.02 | 1.982 | 44.6388
118.05 | 1.9834 | 44.6485
118.07 | 1.9844 | 44.6475
118.09 | 1.9853 | 44.6492
118.12 | 1.9868 | 44.6511
118.14 | 1.9877 | 44.6498
118.16 | 1.9887 | 44.6553
118.17 | 1.9892 | 44.658
118.19 | 1.99 | 44.6594
118.21 | 1.991 | 44.6644
118.24 | 1.9925 | 44.6722
118.26 | 1.9934 | 44.6719
118.28 | 1.9944 | 44.6741
118.31 | 1.9958 | 44.6734
118.33 | 1.9968 | 44.6737
118.36 | 1.9981 | 44.6806
118.38 | 1.9991 | 44.6842
118.39 | 1.9996 | 44.6886
118.4 | 2 | 44.6931
118.43 | 2.0015 | 44.6954
118.45 | 2.0024 | 44.6969
118.47 | 2.0033 | 44.6983
118.5 | 2.0048 | 44.6956
118.52 | 2.0058 | 44.7014
118.55 | 2.0072 | 44.7061
118.57 | 2.0082 | 44.7124
118.59 | 2.0093 | 44.7192
118.6 | 2.0097 | 44.7204
118.62 | 2.0106 | 44.7201
118.64 | 2.0116 | 44.7224
118.66 | 2.0126 | 44.722
118.69 | 2.014 | 44.7236
118.71 | 2.015 | 44.7274
118.74 | 2.0164 | 44.7335
118.76 | 2.0173 | 44.7416
118.78 | 2.0182 | 44.7441
118.81 | 2.0198 | 44.7458
118.83 | 2.0207 | 44.747
118.86 | 2.0221 | 44.7453
118.88 | 2.0231 | 44.7505
118.9 | 2.0241 | 44.7523
118.93 | 2.0255 | 44.7601
118.95 | 2.0264 | 44.7651
118.97 | 2.0274 | 44.7644
119 | 2.0288 | 44.7691
119.02 | 2.0298 | 44.7674
119.05 | 2.0313 | 44.7714
119.07 | 2.0322 | 44.7745
119.09 | 2.0332 | 44.7779
119.12 | 2.0346 | 44.7885
119.14 | 2.0356 | 44.7881
119.16 | 2.0365 | 44.7908
119.19 | 2.038 | 44.792
119.21 | 2.0389 | 44.7908
119.23 | 2.0399 | 44.7971
119.26 | 2.0413 | 44.8021
119.28 | 2.0423 | 44.8083
119.31 | 2.0437 | 44.8125
119.33 | 2.0447 | 44.8129
119.35 | 2.0457 | 44.8142
119.38 | 2.0471 | 44.8142
119.4 | 2.0481 | 44.8196
119.42 | 2.0491 | 44.8223
119.44 | 2.0501 | 44.8256
119.45 | 2.0506 | 44.8292
119.47 | 2.0516 | 44.8345
119.5 | 2.053 | 44.8351
119.52 | 2.0539 | 44.838
119.54 | 2.0549 | 44.8372
119.57 | 2.0564 | 44.8411
119.59 | 2.0574 | 44.8451
119.62 | 2.0588 | 44.8523
119.64 | 2.0598 | 44.8586
119.65 | 2.0603 | 44.8596
119.66 | 2.0608 | 44.8595
119.69 | 2.0623 | 44.8623
119.71 | 2.0633 | 44.8621
119.73 | 2.0643 | 44.8624
119.76 | 2.0657 | 44.8693
119.78 | 2.0667 | 44.8714
119.81 | 2.0681 | 44.8808
119.83 | 2.0691 | 44.8808
119.85 | 2.0701 | 44.8822
119.86 | 2.0705 | 44.8834
119.88 | 2.0715 | 44.8848
119.9 | 2.0725 | 44.8841
119.92 | 2.0734 | 44.8891
119.95 | 2.0749 | 44.8938
119.97 | 2.0759 | 44.9007
120 | 2.0774 | 44.9035
120.02 | 2.0784 | 44.9054
120.04 | 2.0794 | 44.9081
120.07 | 2.0808 | 44.9074
120.09 | 2.0817 | 44.9125
120.12 | 2.0832 | 44.9187
120.14 | 2.0842 | 44.9253
120.16 | 2.0852 | 44.9276
120.19 | 2.0867 | 44.9293
120.21 | 2.0876 | 44.9292
120.23 | 2.0886 | 44.9279
120.26 | 2.09 | 44.9345
120.28 | 2.091 | 44.938
120.31 | 2.0924 | 44.9493
120.33 | 2.0934 | 44.9521
120.35 | 2.0944 | 44.9531
120.38 | 2.0959 | 44.9554
120.4 | 2.097 | 44.9549
120.42 | 2.0979 | 44.9586
120.45 | 2.0994 | 44.9636
120.47 | 2.1004 | 44.9704
120.49 | 2.1014 | 44.9742
120.5 | 2.1018 | 44.974
120.52 | 2.1028 | 44.9751
120.54 | 2.1038 | 44.9768
120.57 | 2.1054 | 44.9764
120.59 | 2.1064 | 44.9814
120.62 | 2.1079 | 44.9875
120.64 | 2.109 | 44.9947
120.66 | 2.11 | 44.9977
120.69 | 2.1115 | 44.9991
120.71 | 2.1126 | 44.9989
120.73 | 2.1136 | 44.9976
120.76 | 2.1151 | 45.0039
120.78 | 2.1162 | 45.0067
120.81 | 2.1178 | 45.0183
120.83 | 2.1188 | 45.0203
120.85 | 2.1199 | 45.0215
120.88 | 2.1214 | 45.0238
120.89 | 2.122 | 45.0229
120.9 | 2.1225 | 45.0235
120.92 | 2.1235 | 45.0282
120.95 | 2.1252 | 45.0342
120.97 | 2.1261 | 45.0421
121 | 2.1278 | 45.045
121.02 | 2.1288 | 45.0467
121.04 | 2.1298 | 45.0468
121.07 | 2.1314 | 45.0476
121.09 | 2.1324 | 45.0525
121.12 | 2.134 | 45.0604
121.14 | 2.135 | 45.0675
121.16 | 2.1361 | 45.0694
121.19 | 2.1376 | 45.0715
121.21 | 2.1387 | 45.0715
121.23 | 2.1398 | 45.0731
121.26 | 2.1414 | 45.0797
121.28 | 2.1425 | 45.0847
121.31 | 2.144 | 45.0918
121.33 | 2.1451 | 45.092
121.35 | 2.146 | 45.0933
121.38 | 2.1477 | 45.0929
121.4 | 2.1486 | 45.0959
121.42 | 2.1497 | 45.0999
121.45 | 2.1513 | 45.1081
121.47 | 2.1524 | 45.1116
121.48 | 2.1529 | 45.1121
121.5 | 2.154 | 45.1139
121.52 | 2.155 | 45.1145
121.54 | 2.1561 | 45.1135
121.57 | 2.1577 | 45.1196
121.59 | 2.1588 | 45.1234
121.62 | 2.1604 | 45.1329
121.64 | 2.1614 | 45.1355
121.66 | 2.1625 | 45.1371
121.67 | 2.1631 | 45.1373
121.69 | 2.1641 | 45.1375
121.71 | 2.1652 | 45.1379
121.73 | 2.1663 | 45.1413
121.76 | 2.1679 | 45.1476
121.78 | 2.169 | 45.1542
121.81 | 2.1706 | 45.1577
121.83 | 2.1717 | 45.1592
121.85 | 2.1728 | 45.1594
121.86 | 2.1734 | 45.1603
121.88 | 2.1744 | 45.1626
121.9 | 2.1755 | 45.167
121.92 | 2.1766 | 45.1726
121.95 | 2.1781 | 45.1804
121.97 | 2.1793 | 45.1815
122 | 2.1808 | 45.1825
122.02 | 2.182 | 45.1826
122.04 | 2.183 | 45.1854
122.05 | 2.1835 | 45.1877
122.07 | 2.1846 | 45.193
122.09 | 2.1856 | 45.1989
122.12 | 2.1873 | 45.2029
122.14 | 2.1883 | 45.2038
122.16 | 2.1895 | 45.205
122.19 | 2.191 | 45.2076
122.21 | 2.1922 | 45.212
122.23 | 2.1932 | 45.2155
122.24 | 2.1937 | 45.2185
122.26 | 2.1949 | 45.2218
122.28 | 2.1959 | 45.223
122.31 | 2.1976 | 45.2239
122.33 | 2.1987 | 45.225
122.35 | 2.1996 | 45.2273
122.38 | 2.2014 | 45.2348
122.4 | 2.2024 | 45.2418
122.42 | 2.2035 | 45.2456
122.43 | 2.2041 | 45.2465
122.45 | 2.2052 | 45.2477
122.47 | 2.2062 | 45.2477
122.5 | 2.2079 | 45.2497
122.52 | 2.2089 | 45.2543
122.54 | 2.21 | 45.2591
122.57 | 2.2116 | 45.2663
122.59 | 2.2127 | 45.2676
122.62 | 2.2143 | 45.2695
122.64 | 2.2154 | 45.2696
122.66 | 2.2165 | 45.2727
122.69 | 2.2181 | 45.2801
122.71 | 2.2191 | 45.2858
122.73 | 2.2202 | 45.2899
122.76 | 2.2219 | 45.2919
122.78 | 2.2229 | 45.2929
122.81 | 2.2245 | 45.2959
122.83 | 2.2256 | 45.2997
122.85 | 2.2267 | 45.3052
122.88 | 2.2283 | 45.3132
122.9 | 2.2294 | 45.3148
122.92 | 2.2305 | 45.3152
122.95 | 2.2322 | 45.3169
122.97 | 2.2333 | 45.3201
123 | 2.235 | 45.3275
123.02 | 2.2361 | 45.3324
123.04 | 2.2372 | 45.3345
123.07 | 2.2389 | 45.3361
123.09 | 2.24 | 45.3365
123.12 | 2.2416 | 45.3383
123.14 | 2.2428 | 45.3422
123.16 | 2.2438 | 45.3474
123.19 | 2.2455 | 45.3525
123.21 | 2.2466 | 45.3546
123.23 | 2.2477 | 45.3568
123.26 | 2.2493 | 45.3586
123.28 | 2.2504 | 45.3622
123.31 | 2.2521 | 45.3688
123.33 | 2.2531 | 45.372
123.35 | 2.2543 | 45.3747
123.38 | 2.256 | 45.3765
123.4 | 2.2571 | 45.378
123.42 | 2.2582 | 45.3808
123.45 | 2.2598 | 45.3889
123.47 | 2.261 | 45.3939
123.5 | 2.2626 | 45.3971
123.52 | 2.2638 | 45.3975
123.54 | 2.2649 | 45.3991
123.56 | 2.266 | 45.4007
123.57 | 2.2666 | 45.4016
123.59 | 2.2678 | 45.4066
123.62 | 2.2694 | 45.4147
123.64 | 2.2705 | 45.417
123.66 | 2.2716 | 45.4179
123.69 | 2.2733 | 45.42
123.71 | 2.2744 | 45.4223
123.73 | 2.2756 | 45.4275
123.74 | 2.2761 | 45.4301
123.76 | 2.2772 | 45.4352
123.78 | 2.2783 | 45.4391
123.81 | 2.2799 | 45.4409
123.83 | 2.2811 | 45.441
123.85 | 2.2822 | 45.4431
123.88 | 2.2838 | 45.4475
123.9 | 2.285 | 45.4527
123.92 | 2.2861 | 45.4565
123.93 | 2.2867 | 45.4575
123.95 | 2.2879 | 45.4593
123.97 | 2.289 | 45.4594
124 | 2.2907 | 45.4618
124.02 | 2.2917 | 45.465
124.04 | 2.2929 | 45.4709
124.07 | 2.2946 | 45.4801
124.09 | 2.2957 | 45.4843
124.11 | 2.2969 | 45.4847
124.12 | 2.2975 | 45.4849
124.14 | 2.2986 | 45.4866
124.16 | 2.2998 | 45.4882
124.18 | 2.3009 | 45.4934
124.21 | 2.3027 | 45.5029
124.23 | 2.3038 | 45.5074
124.26 | 2.3056 | 45.5079
124.28 | 2.3067 | 45.5087
124.29 | 2.3073 | 45.5097
124.3 | 2.3079 | 45.51
124.33 | 2.3096 | 45.5168
124.35 | 2.3107 | 45.5221
124.38 | 2.3124 | 45.5277
124.4 | 2.3135 | 45.5283
124.42 | 2.3147 | 45.5291
124.45 | 2.3163 | 45.5315
124.47 | 2.3175 | 45.5373
124.49 | 2.3186 | 45.5424
124.52 | 2.3203 | 45.5489
124.54 | 2.3214 | 45.5502
124.57 | 2.3231 | 45.5517
124.59 | 2.3242 | 45.554
124.61 | 2.3254 | 45.5574
124.64 | 2.3271 | 45.5652
124.65 | 2.3276 | 45.5668
124.66 | 2.3282 | 45.5686
124.68 | 2.3294 | 45.5698
124.71 | 2.3311 | 45.5702
124.73 | 2.3323 | 45.572
124.76 | 2.334 | 45.5776
124.78 | 2.3352 | 45.5839
124.8 | 2.3364 | 45.5873
124.83 | 2.3381 | 45.5895
124.85 | 2.3393 | 45.591
124.88 | 2.341 | 45.593
124.9 | 2.3422 | 45.5982
124.92 | 2.3434 | 45.6042
124.95 | 2.3451 | 45.6109
124.97 | 2.3463 | 45.6127
124.99 | 2.3475 | 45.6143
125.01 | 2.3487 | 45.6166
125.02 | 2.3493 | 45.6172
125.04 | 2.3504 | 45.6208
125.07 | 2.3522 | 45.6277
125.09 | 2.3534 | 45.6315
125.11 | 2.3546 | 45.6326
125.14 | 2.3565 | 45.6337
125.16 | 2.3577 | 45.6353
125.18 | 2.3589 | 45.6384
125.21 | 2.3607 | 45.6462
125.23 | 2.3619 | 45.6504
125.26 | 2.3637 | 45.6523
125.28 | 2.3648 | 45.6538
125.3 | 2.3661 | 45.6567
125.33 | 2.3678 | 45.6646
125.35 | 2.369 | 45.67
125.38 | 2.3708 | 45.6763
125.4 | 2.372 | 45.6754
125.42 | 2.3732 | 45.677
125.45 | 2.3748 | 45.6779
125.47 | 2.3761 | 45.6836
125.49 | 2.3772 | 45.6885
125.52 | 2.3791 | 45.6934
125.54 | 2.3802 | 45.693
125.57 | 2.3821 | 45.6957
125.59 | 2.3832 | 45.6971
125.61 | 2.3845 | 45.7022
125.64 | 2.3862 | 45.7087
125.66 | 2.3875 | 45.7129
125.68 | 2.3886 | 45.7126
125.69 | 2.3892 | 45.7133
125.71 | 2.3904 | 45.7164
125.73 | 2.3916 | 45.7186
125.76 | 2.3934 | 45.727
125.78 | 2.3946 | 45.7308
125.8 | 2.3958 | 45.7349
125.83 | 2.3976 | 45.7339
125.85 | 2.3988 | 45.7367
125.86 | 2.3995 | 45.7375
125.88 | 2.4006 | 45.7415
125.9 | 2.4019 | 45.7478
125.92 | 2.4031 | 45.7524
125.95 | 2.4049 | 45.7568
125.97 | 2.4061 | 45.7572
125.99 | 2.4073 | 45.7592
126.02 | 2.4091 | 45.7633
126.03 | 2.4097 | 45.7667
126.04 | 2.4103 | 45.7693
126.07 | 2.4121 | 45.7757
126.09 | 2.4133 | 45.7774
126.11 | 2.4146 | 45.7782
126.14 | 2.4163 | 45.7808
126.16 | 2.4176 | 45.7856
126.18 | 2.4188 | 45.7897
126.2 | 2.4201 | 45.7937
126.21 | 2.4207 | 45.7968
126.23 | 2.4219 | 45.7977
126.26 | 2.4238 | 45.7993
126.28 | 2.425 | 45.801
126.3 | 2.4263 | 45.8067
126.33 | 2.4282 | 45.813
126.35 | 2.4294 | 45.8179
126.37 | 2.4306 | 45.8171
126.38 | 2.4312 | 45.8175
126.4 | 2.4325 | 45.8198
126.42 | 2.4337 | 45.8213
126.45 | 2.4355 | 45.8295
126.47 | 2.4368 | 45.8341
126.49 | 2.438 | 45.8384
126.52 | 2.4398 | 45.8371
126.54 | 2.441 | 45.8394
126.57 | 2.4428 | 45.8443
126.59 | 2.4441 | 45.8502
126.61 | 2.4453 | 45.8539
126.64 | 2.4471 | 45.8581
126.66 | 2.4484 | 45.8594
126.68 | 2.4497 | 45.8621
126.71 | 2.4516 | 45.8682
126.73 | 2.4528 | 45.8724
126.76 | 2.4547 | 45.8784
126.78 | 2.4559 | 45.8776
126.8 | 2.4572 | 45.8805
126.83 | 2.4591 | 45.8842
126.85 | 2.4603 | 45.8923
126.87 | 2.4617 | 45.8949
126.88 | 2.4623 | 45.8971
126.9 | 2.4636 | 45.9009
126.92 | 2.4649 | 45.8996
126.95 | 2.4668 | 45.902
126.97 | 2.4681 | 45.9064
126.99 | 2.4694 | 45.9121
127.02 | 2.4713 | 45.9173
127.03 | 2.472 | 45.9188
127.04 | 2.4726 | 45.918
127.07 | 2.4746 | 45.9203
127.09 | 2.4759 | 45.922
127.11 | 2.4771 | 45.9271
127.14 | 2.4791 | 45.9348
127.16 | 2.4803 | 45.9397
127.18 | 2.4816 | 45.939
127.19 | 2.4823 | 45.9393
127.21 | 2.4836 | 45.9425
127.23 | 2.4848 | 45.9433
127.26 | 2.4867 | 45.9523
127.28 | 2.488 | 45.9555
127.3 | 2.4893 | 45.9597
127.33 | 2.4912 | 45.9598
127.35 | 2.4924 | 45.9613
127.38 | 2.4943 | 45.9693
127.4 | 2.4956 | 45.9732
127.42 | 2.4968 | 45.9786
127.45 | 2.4987 | 45.9812
127.47 | 2.5 | 45.9845
127.49 | 2.5012 | 45.985
127.52 | 2.503 | 45.9939
127.54 | 2.5043 | 45.9972
127.57 | 2.5061 | 46.0018
127.59 | 2.5074 | 46.0027
127.61 | 2.5085 | 46.0053
127.64 | 2.5105 | 46.0111
127.66 | 2.5116 | 46.0161
127.68 | 2.513 | 46.0213
127.69 | 2.5136 | 46.024
127.71 | 2.5149 | 46.0248
127.73 | 2.5162 | 46.0282
127.76 | 2.5182 | 46.0307
127.78 | 2.5195 | 46.0382
127.8 | 2.5209 | 46.0421
127.83 | 2.5228 | 46.0467
127.85 | 2.5242 | 46.0472
127.88 | 2.5261 | 46.0488
127.9 | 2.5275 | 46.0519
127.92 | 2.5288 | 46.056
127.95 | 2.5307 | 46.0619
127.97 | 2.532 | 46.0624
127.99 | 2.5333 | 46.0654
128.01 | 2.5346 | 46.0668
128.02 | 2.5353 | 46.0677
128.04 | 2.5365 | 46.0743
128.07 | 2.5384 | 46.0787
128.09 | 2.5397 | 46.0805
128.11 | 2.541 | 46.0805
128.14 | 2.5429 | 46.083
128.16 | 2.5442 | 46.0866
128.17 | 2.5449 | 46.0897
128.18 | 2.5455 | 46.0914
128.21 | 2.5475 | 46.0979
128.23 | 2.5487 | 46.0967
128.26 | 2.5505 | 46.1003
128.28 | 2.5518 | 46.1003
128.3 | 2.553 | 46.1064
128.33 | 2.5549 | 46.1115
128.35 | 2.5562 | 46.1142
128.38 | 2.5582 | 46.1176
128.4 | 2.5595 | 46.1191
128.42 | 2.5608 | 46.1249
128.45 | 2.5628 | 46.1312
128.47 | 2.564 | 46.138
128.49 | 2.5653 | 46.1369
128.52 | 2.5673 | 46.1412
128.54 | 2.5685 | 46.1446
128.57 | 2.5705 | 46.1527
128.59 | 2.5717 | 46.1584
128.61 | 2.573 | 46.1607
128.64 | 2.5749 | 46.1636
128.65 | 2.5756 | 46.1638
128.66 | 2.5762 | 46.1632
128.68 | 2.5775 | 46.1701
128.71 | 2.5795 | 46.174
128.73 | 2.5808 | 46.179
128.76 | 2.5828 | 46.1806
128.78 | 2.5841 | 46.1818
128.8 | 2.5854 | 46.185
128.81 | 2.5861 | 46.1884
128.83 | 2.5873 | 46.1907
128.85 | 2.5886 | 46.1962
128.88 | 2.5906 | 46.1968
128.9 | 2.5919 | 46.2017
128.92 | 2.5933 | 46.2029
128.95 | 2.5953 | 46.2109
128.97 | 2.5967 | 46.2152
128.99 | 2.598 | 46.2174
129.02 | 2.6 | 46.2206
129.04 | 2.6014 | 46.2206
129.07 | 2.6033 | 46.2295
129.09 | 2.6047 | 46.2319
129.11 | 2.606 | 46.2364
129.13 | 2.6074 | 46.2355
129.14 | 2.6081 | 46.2374
129.16 | 2.6094 | 46.2387
129.18 | 2.6107 | 46.244
129.21 | 2.6128 | 46.2496
129.23 | 2.614 | 46.2551
129.25 | 2.6154 | 46.2552
129.28 | 2.6173 | 46.2579
129.29 | 2.618 | 46.2584
129.3 | 2.6187 | 46.2608
129.33 | 2.6206 | 46.2694
129.35 | 2.622 | 46.2736
129.37 | 2.6233 | 46.2757
129.4 | 2.6253 | 46.2791
129.42 | 2.6266 | 46.2783
129.44 | 2.6279 | 46.2849
129.45 | 2.6286 | 46.2871
129.47 | 2.63 | 46.2902
129.49 | 2.6313 | 46.2946
129.52 | 2.6333 | 46.2982
129.54 | 2.6345 | 46.2985
129.56 | 2.6359 | 46.3038
129.59 | 2.6378 | 46.3086
129.61 | 2.6392 | 46.3123
129.64 | 2.6412 | 46.3142
129.66 | 2.6426 | 46.3153
129.68 | 2.6439 | 46.3193
129.71 | 2.646 | 46.3243
129.73 | 2.6473 | 46.3295
129.75 | 2.6487 | 46.3291
129.76 | 2.6494 | 46.3303
129.78 | 2.6509 | 46.3329
129.8 | 2.6522 | 46.3356
129.83 | 2.6543 | 46.3412
129.85 | 2.6557 | 46.3461
129.87 | 2.6571 | 46.3464
129.9 | 2.6591 | 46.3507
129.91 | 2.6598 | 46.351
129.92 | 2.6604 | 46.3525
129.94 | 2.6618 | 46.3604
129.97 | 2.6638 | 46.3657
129.99 | 2.6652 | 46.368
130.02 | 2.6672 | 46.3728
130.04 | 2.6686 | 46.3724
130.06 | 2.67 | 46.3808
130.09 | 2.6719 | 46.3866
130.11 | 2.6732 | 46.3889
130.14 | 2.6752 | 46.393
130.16 | 2.6766 | 46.3923
130.18 | 2.6779 | 46.3993
130.21 | 2.6798 | 46.4027
130.22 | 2.6805 | 46.405
130.23 | 2.6812 | 46.4058
130.25 | 2.6825 | 46.407
130.28 | 2.6846 | 46.4113
130.3 | 2.6858 | 46.4178
130.33 | 2.6879 | 46.4241
130.35 | 2.6892 | 46.4281
130.37 | 2.6906 | 46.4267
130.4 | 2.6926 | 46.4304
130.42 | 2.6939 | 46.4363
130.44 | 2.6953 | 46.4394
130.47 | 2.6974 | 46.4464
130.49 | 2.6989 | 46.4461
130.52 | 2.7009 | 46.45
130.54 | 2.7023 | 46.4551
130.56 | 2.7035 | 46.4587
130.59 | 2.7056 | 46.4654
130.61 | 2.7069 | 46.4656
130.64 | 2.7089 | 46.4697
130.66 | 2.7102 | 46.4742
130.67 | 2.7109 | 46.4778
130.68 | 2.7116 | 46.4785
130.71 | 2.7136 | 46.4846
130.73 | 2.7149 | 46.4836
130.75 | 2.7164 | 46.488
130.78 | 2.7185 | 46.4918
130.8 | 2.7199 | 46.4955
130.82 | 2.7213 | 46.5004
130.83 | 2.722 | 46.5025
130.85 | 2.7233 | 46.5022
130.87 | 2.7247 | 46.5076
130.9 | 2.7268 | 46.5117
130.92 | 2.7281 | 46.5168
130.94 | 2.7295 | 46.5212
130.97 | 2.7315 | 46.5216
130.99 | 2.7329 | 46.5253
131.02 | 2.735 | 46.5291
131.04 | 2.7364 | 46.5336
131.06 | 2.7378 | 46.5382
131.09 | 2.7398 | 46.5398
131.11 | 2.7411 | 46.5441
131.12 | 2.7418 | 46.544
131.14 | 2.7432 | 46.5468
131.16 | 2.7446 | 46.5513
131.18 | 2.746 | 46.555
131.21 | 2.7481 | 46.5566
131.23 | 2.7495 | 46.5611
131.25 | 2.7509 | 46.5611
131.27 | 2.7523 | 46.5667
131.28 | 2.753 | 46.567
131.3 | 2.7544 | 46.5712
131.33 | 2.7565 | 46.5711
131.35 | 2.7579 | 46.5756
131.37 | 2.7593 | 46.5774
131.4 | 2.7613 | 46.5834
131.42 | 2.7627 | 46.5884
131.44 | 2.7641 | 46.5892
131.47 | 2.7662 | 46.5933
131.49 | 2.7677 | 46.5958
131.52 | 2.7698 | 46.6022
131.54 | 2.7712 | 46.6073
131.56 | 2.7727 | 46.6071
131.59 | 2.7748 | 46.6125
131.61 | 2.7763 | 46.6156
131.64 | 2.7784 | 46.6225
131.66 | 2.7799 | 46.6289
131.68 | 2.7814 | 46.6283
131.7 | 2.7828 | 46.6337
131.71 | 2.7835 | 46.6336
131.73 | 2.785 | 46.638
131.75 | 2.7864 | 46.6422
131.78 | 2.7886 | 46.6494
131.8 | 2.79 | 46.6491
131.83 | 2.7922 | 46.6519
131.84 | 2.7929 | 46.6523
131.85 | 2.7936 | 46.6558
131.87 | 2.7951 | 46.6589
131.9 | 2.7973 | 46.6659
131.92 | 2.7988 | 46.6663
131.94 | 2.8002 | 46.67
131.97 | 2.8024 | 46.6753
131.98 | 2.8032 | 46.6773
131.99 | 2.8039 | 46.6774
132.02 | 2.8062 | 46.6825
132.04 | 2.8077 | 46.684
132.06 | 2.8091 | 46.6866
132.09 | 2.8113 | 46.6932
132.11 | 2.8127 | 46.6952
132.12 | 2.8135 | 46.6981
132.14 | 2.815 | 46.7001
132.16 | 2.8164 | 46.703
132.18 | 2.8179 | 46.7049
132.21 | 2.82 | 46.7136
132.23 | 2.8215 | 46.7164
132.25 | 2.8229 | 46.7207
132.26 | 2.8236 | 46.7205
132.28 | 2.825 | 46.7238
132.3 | 2.8264 | 46.7238
132.33 | 2.8286 | 46.7311
132.35 | 2.83 | 46.735
132.37 | 2.8315 | 46.7372
132.4 | 2.8336 | 46.742
132.42 | 2.835 | 46.7432
132.44 | 2.8365 | 46.7501
132.47 | 2.8386 | 46.7563
132.49 | 2.8401 | 46.7584
132.52 | 2.8422 | 46.7632
132.54 | 2.8437 | 46.7649
132.56 | 2.8451 | 46.7706
132.59 | 2.8472 | 46.7757
132.61 | 2.8487 | 46.7758
132.64 | 2.8508 | 46.7793
132.66 | 2.8523 | 46.7817
132.68 | 2.8537 | 46.784
132.71 | 2.8558 | 46.7896
132.73 | 2.8572 | 46.7909
132.75 | 2.8587 | 46.7942
132.78 | 2.8609 | 46.7993
132.8 | 2.8623 | 46.801
132.82 | 2.8638 | 46.8048
132.83 | 2.8645 | 46.8048
132.85 | 2.866 | 46.8073
132.87 | 2.8674 | 46.8097
132.9 | 2.8697 | 46.8171
132.92 | 2.871 | 46.8195
132.94 | 2.8725 | 46.8232
132.96 | 2.8739 | 46.8238
132.97 | 2.8747 | 46.8266
132.99 | 2.8761 | 46.8264
133.02 | 2.8783 | 46.8324
133.04 | 2.8798 | 46.8361
133.06 | 2.8812 | 46.838
133.09 | 2.8833 | 46.8432
133.1 | 2.884 | 46.843
133.11 | 2.8848 | 46.845
133.14 | 2.887 | 46.8514
133.16 | 2.8884 | 46.8564
133.18 | 2.8897 | 46.8568
133.21 | 2.8919 | 46.8622
133.23 | 2.8933 | 46.8681
133.24 | 2.8941 | 46.871
133.25 | 2.8949 | 46.8713
133.28 | 2.8969 | 46.8782
133.3 | 2.8984 | 46.88
133.33 | 2.9005 | 46.8847
133.35 | 2.902 | 46.8908
133.37 | 2.9033 | 46.8935
133.39 | 2.9047 | 46.8979
133.4 | 2.9055 | 46.8973
133.42 | 2.9069 | 46.9002
133.44 | 2.9082 | 46.9014
133.47 | 2.9104 | 46.907
133.49 | 2.9117 | 46.9106
133.52 | 2.9139 | 46.9119
133.54 | 2.9153 | 46.9156
133.56 | 2.9167 | 46.9171
133.59 | 2.9188 | 46.9222
133.61 | 2.9203 | 46.9273
133.64 | 2.9224 | 46.9312
133.66 | 2.9239 | 46.9338
133.68 | 2.9253 | 46.9383
133.69 | 2.9259 | 46.9409
133.71 | 2.9274 | 46.9437
133.73 | 2.9289 | 46.9472
133.75 | 2.9304 | 46.9482
133.78 | 2.9326 | 46.9522
133.8 | 2.934 | 46.9577
133.83 | 2.9362 | 46.9633
133.85 | 2.9377 | 46.9654
133.87 | 2.9392 | 46.9701
133.9 | 2.9413 | 46.9736
133.92 | 2.9428 | 46.9783
133.94 | 2.9442 | 46.9821
133.97 | 2.9465 | 46.9833
133.99 | 2.948 | 46.9869
134.02 | 2.9501 | 46.9925
134.04 | 2.9515 | 46.9949
134.06 | 2.9528 | 46.9996
134.09 | 2.955 | 47.005
134.11 | 2.9564 | 47.0062
134.12 | 2.9571 | 47.008
134.14 | 2.9586 | 47.0121
134.16 | 2.9599 | 47.0163
134.18 | 2.9613 | 47.017
134.2 | 2.9627 | 47.0204
134.23 | 2.9647 | 47.0233
134.25 | 2.9661 | 47.0271
134.27 | 2.9676 | 47.0308
134.28 | 2.9684 | 47.033
134.3 | 2.9699 | 47.0337
134.32 | 2.9714 | 47.0366
134.35 | 2.9734 | 47.0414
134.37 | 2.9747 | 47.0425
134.4 | 2.9764 | 47.0467
134.42 | 2.9776 | 47.0496
134.43 | 2.9783 | 47.0506
134.44 | 2.9789 | 47.0507
134.47 | 2.9811 | 47.0577
134.49 | 2.9824 | 47.0618
134.51 | 2.9837 | 47.0628
134.54 | 2.9861 | 47.0672
134.56 | 2.9876 | 47.0687
134.57 | 2.9884 | 47.0716
134.59 | 2.9898 | 47.074
134.61 | 2.9911 | 47.0781
134.63 | 2.9926 | 47.0796
134.66 | 2.9951 | 47.084
134.68 | 2.9968 | 47.0896
134.7 | 2.9982 | 47.0922
134.71 | 2.9989 | 47.0952
134.73 | 3.0004 | 47.0964
134.75 | 3.0018 | 47.0999
134.78 | 3.004 | 47.1042
134.8 | 3.0055 | 47.1072
134.82 | 3.0071 | 47.1122
134.85 | 3.0093 | 47.1161
134.87 | 3.0107 | 47.119
134.9 | 3.0129 | 47.126
134.92 | 3.0148 | 47.1295
134.94 | 3.0167 | 47.134
134.97 | 3.0194 | 47.1391
134.99 | 3.021 | 47.1416
135.01 | 3.0224 | 47.1456
135.04 | 3.0247 | 47.1501
135.06 | 3.0261 | 47.1506
135.09 | 3.0285 | 47.1542
135.11 | 3.0297 | 47.1586
135.13 | 3.0312 | 47.1603
135.16 | 3.0336 | 47.1655
135.18 | 3.0353 | 47.1683
135.2 | 3.0364 | 47.1701
135.23 | 3.0376 | 47.1777
135.25 | 3.0389 | 47.1817
135.27 | 3.04 | 47.1838
135.28 | 3.0406 | 47.1855
135.3 | 3.042 | 47.1883
135.32 | 3.0432 | 47.1909
135.35 | 3.0451 | 47.1964
135.37 | 3.0467 | 47.2001
135.4 | 3.0509 | 47.2047
135.42 | 3.0527 | 47.2069
135.44 | 3.0545 | 47.2114
135.47 | 3.0568 | 47.2162
135.49 | 3.058 | 47.218
135.51 | 3.0591 | 47.2213
135.54 | 3.0606 | 47.226
135.55 | 3.0612 | 47.2273
135.56 | 3.0617 | 47.2282
135.59 | 3.0627 | 47.2322
135.61 | 3.0635 | 47.2356
135.63 | 3.0645 | 47.2373
135.66 | 3.066 | 47.2435
135.68 | 3.0673 | 47.2467
135.7 | 3.0679 | 47.2482
135.73 | 3.0697 | 47.2527
135.75 | 3.07 | 47.2559
135.78 | 3.0715 | 47.2617
135.8 | 3.072 | 47.2649
135.82 | 3.0725 | 47.2673
135.85 | 3.0734 | 47.2709
135.87 | 3.0732 | 47.2746
135.9 | 3.0739 | 47.2796
135.92 | 3.0736 | 47.2812
135.94 | 3.074 | 47.2844
135.97 | 3.0733 | 47.2905
135.99 | 3.0737 | 47.2929
136.01 | 3.0732 | 47.2959
136.04 | 3.0727 | 47.2989
136.06 | 3.0709 | 47.2996
136.09 | 3.0682 | 47.3041
136.11 | 3.0667 | 47.3073
136.13 | 3.0661 | 47.3093
136.16 | 3.0647 | 47.315
136.18 | 3.0633 | 47.3206
136.2 | 3.0631 | 47.3235
136.23 | 3.0624 | 47.327
136.25 | 3.0627 | 47.3313
136.28 | 3.0624 | 47.3346
136.3 | 3.0624 | 47.3367
136.32 | 3.0621 | 47.3413
136.35 | 3.0636 | 47.3452
136.37 | 3.0644 | 47.3488
136.4 | 3.0665 | 47.354
136.42 | 3.068 | 47.3579
136.44 | 3.0696 | 47.3604
136.47 | 3.0719 | 47.3643
136.49 | 3.0732 | 47.3692
136.51 | 3.0744 | 47.3722
136.54 | 3.0761 | 47.3784
136.56 | 3.0774 | 47.3819
136.59 | 3.0793 | 47.3867
136.61 | 3.0803 | 47.39
136.63 | 3.0814 | 47.3934
136.64 | 3.082 | 47.3944
136.66 | 3.0835 | 47.3974
136.68 | 3.0845 | 47.3983
136.7 | 3.0854 | 47.4022
136.73 | 3.0869 | 47.4074
136.75 | 3.0878 | 47.4095
136.78 | 3.0895 | 47.4144
136.8 | 3.0904 | 47.4182
136.82 | 3.092 | 47.4204
136.85 | 3.0937 | 47.4248
136.87 | 3.0954 | 47.4291
136.9 | 3.0974 | 47.4336
136.92 | 3.0989 | 47.4379
136.94 | 3.1001 | 47.4415
136.97 | 3.1018 | 47.4454
136.98 | 3.1025 | 47.4468
136.99 | 3.103 | 47.4477
137.01 | 3.1029 | 47.4513
137.04 | 3.1018 | 47.456
137.06 | 3.102 | 47.4581
137.09 | 3.1028 | 47.4632
137.11 | 3.1037 | 47.4657
137.13 | 3.1051 | 47.4684
137.16 | 3.1056 | 47.4739
137.18 | 3.1071 | 47.4764
137.2 | 3.1079 | 47.4794
137.23 | 3.1097 | 47.4847
137.25 | 3.1103 | 47.4879
137.28 | 3.1121 | 47.4931
137.29 | 3.1128 | 47.4947
137.3 | 3.1132 | 47.4951
137.32 | 3.1139 | 47.498
137.35 | 3.1167 | 47.5035
137.37 | 3.1174 | 47.5058
137.4 | 3.1197 | 47.511
137.42 | 3.1209 | 47.5145
137.44 | 3.1221 | 47.5171
137.45 | 3.1229 | 47.5184
137.47 | 3.124 | 47.5208
137.49 | 3.1253 | 47.5227
137.51 | 3.1271 | 47.5258
137.54 | 3.1277 | 47.5287
137.56 | 3.1293 | 47.5318
137.59 | 3.1304 | 47.5358
137.61 | 3.1315 | 47.5375
137.63 | 3.1328 | 47.5406
137.64 | 3.1332 | 47.5419
137.66 | 3.1347 | 47.5446
137.68 | 3.1355 | 47.5475
137.7 | 3.1362 | 47.55
137.73 | 3.1379 | 47.5545
137.75 | 3.137 | 47.5578
137.78 | 3.1366 | 47.5633
137.8 | 3.1368 | 47.5668
137.82 | 3.1375 | 47.57
137.85 | 3.138 | 47.5743
137.87 | 3.1393 | 47.5758
137.9 | 3.1399 | 47.5796
137.92 | 3.141 | 47.5826
137.94 | 3.1422 | 47.5861
137.97 | 3.1439 | 47.5917
137.99 | 3.145 | 47.5956
138.01 | 3.1463 | 47.6002
138.04 | 3.1482 | 47.6053
138.06 | 3.1496 | 47.6089
138.09 | 3.1521 | 47.6141
138.11 | 3.1534 | 47.6171
138.12 | 3.154 | 47.6188
138.13 | 3.1546 | 47.6205
138.16 | 3.1571 | 47.6253
138.18 | 3.1584 | 47.6279
138.2 | 3.1597 | 47.6295
138.23 | 3.162 | 47.6329
138.25 | 3.1635 | 47.636
138.26 | 3.164 | 47.6377
138.28 | 3.1656 | 47.6406
138.3 | 3.1675 | 47.6439
138.32 | 3.1691 | 47.6468
138.35 | 3.1711 | 47.6501
138.37 | 3.1727 | 47.6526
138.4 | 3.1745 | 47.6574
138.42 | 3.1758 | 47.6604
138.44 | 3.1776 | 47.6646
138.47 | 3.1796 | 47.6698
138.49 | 3.1809 | 47.672
138.51 | 3.1824 | 47.6751
138.54 | 3.1845 | 47.6781
138.56 | 3.1858 | 47.681
138.59 | 3.1881 | 47.6865
138.61 | 3.1895 | 47.6896
138.63 | 3.1908 | 47.694
138.66 | 3.1928 | 47.6986
138.68 | 3.194 | 47.7021
138.7 | 3.195 | 47.7058
138.73 | 3.1972 | 47.7091
138.75 | 3.1982 | 47.713
138.78 | 3.2007 | 47.7164
138.8 | 3.2015 | 47.7188
138.82 | 3.2031 | 47.7229
138.85 | 3.205 | 47.7279
138.86 | 3.2057 | 47.7296
138.87 | 3.2065 | 47.7313
138.9 | 3.2086 | 47.7367
138.92 | 3.2097 | 47.7385
138.94 | 3.2112 | 47.7409
138.97 | 3.214 | 47.7447
138.99 | 3.2155 | 47.7469
139 | 3.2166 | 47.7485
139.01 | 3.218 | 47.7508
139.04 | 3.2207 | 47.7551
139.06 | 3.2233 | 47.7579
139.09 | 3.2267 | 47.7617
139.11 | 3.23 | 47.7639
139.13 | 3.2332 | 47.7664
139.16 | 3.2381 | 47.7701
139.18 | 3.242 | 47.7726
139.2 | 3.2454 | 47.7746
139.22 | 3.2493 | 47.7772
139.23 | 3.2511 | 47.7784
139.25 | 3.2545 | 47.7815
139.27 | 3.258 | 47.7838
139.28 | 3.2599 | 47.7857
139.3 | 3.2633 | 47.7893
139.32 | 3.267 | 47.7921
139.34 | 3.27 | 47.7943
139.35 | 3.2713 | 47.7957
139.37 | 3.2729 | 47.7992
139.39 | 3.275 | 47.8021
139.42 | 3.2773 | 47.8063
139.44 | 3.2789 | 47.8103
139.46 | 3.2807 | 47.8137
139.49 | 3.2834 | 47.8189
139.51 | 3.2855 | 47.8233
139.54 | 3.2877 | 47.828
139.56 | 3.2897 | 47.8305
139.58 | 3.2917 | 47.8326
139.61 | 3.2942 | 47.8381
139.63 | 3.2959 | 47.8416
139.66 | 3.2988 | 47.8475
139.68 | 3.3006 | 47.852
139.7 | 3.3024 | 47.8552
139.73 | 3.305 | 47.8607
139.75 | 3.3066 | 47.862
139.77 | 3.3086 | 47.8651
139.8 | 3.3109 | 47.8695
139.82 | 3.3127 | 47.8712
139.85 | 3.3157 | 47.8761
139.87 | 3.3174 | 47.8791
139.89 | 3.3193 | 47.8818
139.92 | 3.3219 | 47.8853
139.93 | 3.3231 | 47.8865
139.94 | 3.3239 | 47.8879
139.96 | 3.3254 | 47.8917
139.99 | 3.3283 | 47.8961
140.01 | 3.3303 | 47.8986
140.04 | 3.333 | 47.9032
140.05 | 3.3338 | 47.905
140.06 | 3.3346 | 47.9065
140.08 | 3.3366 | 47.9103
140.11 | 3.3392 | 47.9151
140.13 | 3.3411 | 47.9178
140.16 | 3.3436 | 47.9221
140.17 | 3.3443 | 47.9233
140.18 | 3.3454 | 47.9261
140.2 | 3.3474 | 47.9282
140.23 | 3.3501 | 47.9324
140.25 | 3.352 | 47.9356
140.27 | 3.3537 | 47.9385
140.28 | 3.3549 | 47.9393
140.3 | 3.3567 | 47.9416
140.32 | 3.3582 | 47.9443
140.35 | 3.3612 | 47.949
140.37 | 3.3629 | 47.9531
140.39 | 3.3651 | 47.9567
140.42 | 3.3674 | 47.9615
140.44 | 3.3694 | 47.9666
140.46 | 3.3712 | 47.97
140.49 | 3.3738 | 47.9728
140.51 | 3.3754 | 47.9759
140.54 | 3.3784 | 47.9802
140.56 | 3.3799 | 47.9826
140.58 | 3.3817 | 47.9847
140.61 | 3.3845 | 47.9882
140.63 | 3.3863 | 47.9925
140.66 | 3.3889 | 47.9966
140.68 | 3.3907 | 47.9978
140.7 | 3.3928 | 48.0002
140.73 | 3.3955 | 48.0046
140.74 | 3.3963 | 48.0057
140.75 | 3.3973 | 48.0075
140.77 | 3.3991 | 48.0105
140.8 | 3.4022 | 48.015
140.82 | 3.4038 | 48.0193
140.85 | 3.4067 | 48.0243
140.87 | 3.4084 | 48.0255
140.89 | 3.4103 | 48.0286
140.92 | 3.4129 | 48.0319
140.94 | 3.4148 | 48.0351
140.96 | 3.4169 | 48.0368
140.99 | 3.4195 | 48.0407
141.01 | 3.4216 | 48.0459
141.04 | 3.4244 | 48.0511
141.06 | 3.4264 | 48.0526
141.07 | 3.427 | 48.0555
141.08 | 3.4278 | 48.0557
141.11 | 3.4308 | 48.0597
141.13 | 3.4323 | 48.0628
141.16 | 3.4352 | 48.0673
141.18 | 3.4368 | 48.0692
141.19 | 3.4379 | 48.0721
141.2 | 3.4389 | 48.0747
141.23 | 3.4413 | 48.0795
141.25 | 3.4434 | 48.082
141.27 | 3.4451 | 48.0842
141.3 | 3.4482 | 48.0892
141.32 | 3.4499 | 48.0934
141.35 | 3.4529 | 48.0975
141.37 | 3.4546 | 48.1009
141.39 | 3.4564 | 48.1046
141.42 | 3.4589 | 48.1099
141.44 | 3.4609 | 48.1114
141.46 | 3.4627 | 48.1135
141.49 | 3.4654 | 48.1185
141.51 | 3.4672 | 48.1223
141.53 | 3.4691 | 48.1237
141.54 | 3.4701 | 48.1259
141.56 | 3.4718 | 48.128
141.58 | 3.4738 | 48.1317
141.61 | 3.4766 | 48.1355
141.63 | 3.4785 | 48.1375
141.64 | 3.4794 | 48.1387
141.66 | 3.4811 | 48.1412
141.68 | 3.4831 | 48.1445
141.7 | 3.4849 | 48.15
141.73 | 3.4877 | 48.1534
141.75 | 3.4895 | 48.1552
141.77 | 3.4915 | 48.1576
141.8 | 3.4942 | 48.1614
141.82 | 3.4961 | 48.1652
141.85 | 3.4989 | 48.1691
141.86 | 3.4999 | 48.171
141.87 | 3.5008 | 48.1725
141.89 | 3.5027 | 48.1773
141.92 | 3.5052 | 48.181
141.94 | 3.5072 | 48.1862
141.96 | 3.5086 | 48.1876
141.98 | 3.5108 | 48.1913
141.99 | 3.5117 | 48.1913
142.01 | 3.5134 | 48.1943
142.04 | 3.5163 | 48.1996
142.06 | 3.5181 | 48.2039
142.08 | 3.52 | 48.206
142.09 | 3.521 | 48.2076
142.11 | 3.5228 | 48.2098
142.13 | 3.5247 | 48.2135
142.16 | 3.5274 | 48.2189
142.18 | 3.529 | 48.2204
142.2 | 3.5309 | 48.2231
142.21 | 3.5319 | 48.2245
142.23 | 3.5332 | 48.2284
142.25 | 3.5353 | 48.2317
142.27 | 3.5371 | 48.2319
142.3 | 3.5399 | 48.2367
142.32 | 3.5416 | 48.2413
142.33 | 3.5425 | 48.2419
142.35 | 3.5446 | 48.2448
142.37 | 3.5465 | 48.2471
142.39 | 3.5483 | 48.2489
142.42 | 3.5512 | 48.2521
142.44 | 3.553 | 48.2553
142.46 | 3.5548 | 48.2573
142.49 | 3.5572 | 48.2591
142.51 | 3.5593 | 48.2622
142.54 | 3.5619 | 48.2669
142.56 | 3.5637 | 48.2691
142.58 | 3.5655 | 48.2716
142.61 | 3.5684 | 48.2759
142.63 | 3.5704 | 48.2793
142.66 | 3.5732 | 48.2829
142.67 | 3.5742 | 48.2845
142.68 | 3.5752 | 48.2871
142.7 | 3.577 | 48.2905
142.73 | 3.5795 | 48.2944
142.75 | 3.5814 | 48.2975
142.77 | 3.5835 | 48.3016
142.79 | 3.5849 | 48.304
142.8 | 3.586 | 48.3067
142.82 | 3.5878 | 48.3074
142.85 | 3.5907 | 48.3124
142.87 | 3.5925 | 48.3176
142.89 | 3.5942 | 48.3212
142.9 | 3.5953 | 48.3221
142.92 | 3.5971 | 48.3242
142.94 | 3.5988 | 48.3244
142.96 | 3.6006 | 48.3292
142.99 | 3.6033 | 48.3347
143.01 | 3.6049 | 48.3379
143.02 | 3.6056 | 48.3385
143.04 | 3.6078 | 48.3421
143.06 | 3.6094 | 48.3438
143.08 | 3.6113 | 48.3489
143.11 | 3.6138 | 48.352
143.13 | 3.6159 | 48.3557
143.16 | 3.6186 | 48.3613
143.18 | 3.6204 | 48.3617
143.2 | 3.6225 | 48.3648
143.23 | 3.6251 | 48.369
143.24 | 3.6262 | 48.3696
143.25 | 3.6271 | 48.3722
143.27 | 3.6286 | 48.3745
143.3 | 3.6315 | 48.3777
143.32 | 3.6333 | 48.3835
143.35 | 3.6363 | 48.3883
143.37 | 3.6381 | 48.3899
143.39 | 3.64 | 48.3922
143.42 | 3.6429 | 48.397
143.44 | 3.6451 | 48.4015
143.46 | 3.6466 | 48.4039
143.49 | 3.6495 | 48.4081
143.51 | 3.6514 | 48.411
143.54 | 3.6543 | 48.4132
143.56 | 3.6557 | 48.4167
143.57 | 3.6568 | 48.4169
143.58 | 3.6579 | 48.4197
143.61 | 3.6607 | 48.425
143.63 | 3.6626 | 48.4269
143.66 | 3.6651 | 48.4305
143.68 | 3.6674 | 48.4349
143.7 | 3.6692 | 48.4389
143.73 | 3.6721 | 48.4414
143.75 | 3.674 | 48.4427
143.77 | 3.6759 | 48.4479
143.79 | 3.6778 | 48.451
143.8 | 3.6784 | 48.4527
143.82 | 3.6803 | 48.4557
143.85 | 3.6831 | 48.4603
143.87 | 3.6852 | 48.4624
143.89 | 3.6869 | 48.4669
143.91 | 3.6887 | 48.4686
143.92 | 3.6898 | 48.4694
143.94 | 3.6919 | 48.4732
143.96 | 3.6937 | 48.4751
143.99 | 3.6966 | 48.477
144.01 | 3.6985 | 48.4798
144.02 | 3.6997 | 48.4804
144.04 | 3.7015 | 48.4846
144.06 | 3.7032 | 48.4891
144.08 | 3.7053 | 48.4896
144.11 | 3.7078 | 48.4928
144.13 | 3.71 | 48.4961
144.16 | 3.7126 | 48.5006
144.18 | 3.7148 | 48.5039
144.2 | 3.7166 | 48.5052
144.22 | 3.7188 | 48.5081
144.24 | 3.7205 | 48.5113
144.25 | 3.7214 | 48.5104
144.27 | 3.7235 | 48.5127
144.3 | 3.7263 | 48.5177
144.32 | 3.7282 | 48.5207
144.34 | 3.7298 | 48.5226
144.35 | 3.7308 | 48.5249
144.37 | 3.733 | 48.5268
144.39 | 3.7347 | 48.5318
144.42 | 3.7377 | 48.5364
144.44 | 3.7395 | 48.5383
144.46 | 3.7417 | 48.54
144.49 | 3.7442 | 48.5452
144.51 | 3.7464 | 48.5495
144.53 | 3.7483 | 48.553
144.56 | 3.7509 | 48.5574
144.57 | 3.7518 | 48.5582
144.58 | 3.7528 | 48.5595
144.61 | 3.7559 | 48.5646
144.63 | 3.7578 | 48.5663
144.65 | 3.7595 | 48.5722
144.68 | 3.7628 | 48.5777
144.7 | 3.7648 | 48.5769
144.72 | 3.7668 | 48.5799
144.75 | 3.7697 | 48.5844
144.77 | 3.7718 | 48.5884
144.78 | 3.7728 | 48.5885
144.8 | 3.7745 | 48.5923
144.82 | 3.7763 | 48.5937
144.84 | 3.7784 | 48.5965
144.87 | 3.7815 | 48.5996
144.89 | 3.7832 | 48.6022
144.92 | 3.7863 | 48.6072
144.94 | 3.7885 | 48.6111
144.96 | 3.7906 | 48.6123
144.99 | 3.7935 | 48.6148
145.01 | 3.7956 | 48.6172
145.03 | 3.7977 | 48.6218
145.06 | 3.8006 | 48.6251
145.08 | 3.8027 | 48.6275
145.09 | 3.8037 | 48.6304
145.11 | 3.8057 | 48.6338
145.13 | 3.8077 | 48.6354
145.15 | 3.8095 | 48.6379
145.18 | 3.8126 | 48.6426
145.19 | 3.8137 | 48.6432
145.2 | 3.8147 | 48.6469
145.22 | 3.8166 | 48.6477
145.25 | 3.8195 | 48.6515
145.27 | 3.8216 | 48.6561
145.3 | 3.8245 | 48.6602
145.32 | 3.8266 | 48.6632
145.34 | 3.8286 | 48.6648
145.37 | 3.8315 | 48.6701
145.39 | 3.8337 | 48.6718
145.4 | 3.8346 | 48.6737
145.42 | 3.8365 | 48.6749
145.44 | 3.8386 | 48.6803
145.46 | 3.8407 | 48.6832
145.49 | 3.8438 | 48.6861
145.5 | 3.8448 | 48.6858
145.51 | 3.8457 | 48.6872
145.53 | 3.8477 | 48.6916
145.56 | 3.8506 | 48.6956
145.58 | 3.8526 | 48.6989
145.61 | 3.8555 | 48.7042
145.63 | 3.8575 | 48.7064
145.65 | 3.8595 | 48.7086
145.68 | 3.8623 | 48.7121
145.7 | 3.8643 | 48.7167
145.72 | 3.8663 | 48.7202
145.75 | 3.8692 | 48.7224
145.77 | 3.8712 | 48.7231
145.8 | 3.8743 | 48.7283
145.82 | 3.8763 | 48.7304
145.83 | 3.8773 | 48.7322
145.84 | 3.8783 | 48.7335
145.87 | 3.8813 | 48.7377
145.89 | 3.8834 | 48.7414
145.92 | 3.8862 | 48.7428
145.93 | 3.8873 | 48.7429
145.94 | 3.8882 | 48.7435
145.96 | 3.89 | 48.7463
145.99 | 3.8929 | 48.7493
146.01 | 3.8948 | 48.753
146.03 | 3.8968 | 48.7542
146.04 | 3.8978 | 48.7567
146.06 | 3.8998 | 48.7608
146.08 | 3.9018 | 48.7614
146.11 | 3.9047 | 48.7641
146.13 | 3.9068 | 48.7686
146.15 | 3.9087 | 48.7722
146.18 | 3.9116 | 48.7748
146.2 | 3.9135 | 48.7771
146.22 | 3.9156 | 48.7807
146.25 | 3.9184 | 48.7836
146.26 | 3.9194 | 48.786
146.27 | 3.9205 | 48.7867
146.3 | 3.9233 | 48.7915
146.32 | 3.9254 | 48.7961
146.34 | 3.9272 | 48.7979
146.37 | 3.9302 | 48.8039
146.39 | 3.932 | 48.8077
146.42 | 3.935 | 48.8116
146.44 | 3.937 | 48.8146
146.46 | 3.9388 | 48.8185
146.48 | 3.9409 | 48.8211
146.49 | 3.9418 | 48.8244
146.51 | 3.9437 | 48.8257
146.53 | 3.9457 | 48.8279
146.56 | 3.9486 | 48.8325
146.58 | 3.9506 | 48.8364
146.59 | 3.9516 | 48.836
146.61 | 3.9536 | 48.838
146.63 | 3.9556 | 48.8409
146.65 | 3.9576 | 48.8431
146.68 | 3.9606 | 48.8472
146.7 | 3.9625 | 48.8479
146.72 | 3.9645 | 48.8531
146.75 | 3.9673 | 48.8579
146.77 | 3.9694 | 48.8596
146.8 | 3.9722 | 48.8636
146.81 | 3.9732 | 48.864
146.82 | 3.9741 | 48.8663
146.84 | 3.976 | 48.8688
146.87 | 3.9788 | 48.8714
146.89 | 3.9807 | 48.876
146.92 | 3.9836 | 48.8812
146.94 | 3.9855 | 48.884
146.96 | 3.9874 | 48.8861
146.99 | 3.9901 | 48.8926
147.01 | 3.9922 | 48.8936
147.03 | 3.9941 | 48.8968
147.06 | 3.997 | 48.9015
147.08 | 3.9989 | 48.9061
147.11 | 4.0016 | 48.9093
147.13 | 4.0036 | 48.9105
147.14 | 4.0046 | 48.9129
147.15 | 4.0055 | 48.9127
147.18 | 4.0082 | 48.9165
147.2 | 4.0104 | 48.9186
147.22 | 4.0123 | 48.9229
147.25 | 4.015 | 48.9289
147.27 | 4.0168 | 48.9288
147.3 | 4.02 | 48.9337
147.32 | 4.0218 | 48.9361
147.34 | 4.0239 | 48.9394
147.36 | 4.0257 | 48.942
147.37 | 4.0263 | 48.9419
147.39 | 4.0283 | 48.9454
147.42 | 4.0312 | 48.9507
147.44 | 4.0328 | 48.9523
147.46 | 4.0347 | 48.954
147.47 | 4.0357 | 48.9567
147.49 | 4.0379 | 48.9597
147.51 | 4.0398 | 48.9615
147.53 | 4.0414 | 48.9644
147.56 | 4.045 | 48.9685
147.57 | 4.0458 | 48.9694
147.58 | 4.0467 | 48.9723
147.61 | 4.0492 | 48.9748
147.63 | 4.0513 | 48.9756
147.65 | 4.0533 | 48.9785
147.68 | 4.0559 | 48.9811
147.7 | 4.0581 | 48.983
147.72 | 4.0602 | 48.9862
147.75 | 4.0629 | 48.9904
147.77 | 4.0648 | 48.992
147.79 | 4.0667 | 48.9931
147.8 | 4.0678 | 48.9959
147.82 | 4.07 | 48.9988
147.84 | 4.0718 | 49.0007
147.87 | 4.0748 | 49.0013
147.89 | 4.0769 | 49.0052
147.92 | 4.0797 | 49.0091
147.94 | 4.0815 | 49.0108
147.96 | 4.0836 | 49.0137
147.99 | 4.0869 | 49.0206
148.01 | 4.0887 | 49.022
148.03 | 4.0906 | 49.0246
148.06 | 4.0937 | 49.03
148.08 | 4.0957 | 49.0349
148.1 | 4.0975 | 49.0353
148.11 | 4.0985 | 49.0362
148.13 | 4.1007 | 49.0401
148.15 | 4.1029 | 49.0433
148.18 | 4.1059 | 49.0474
148.2 | 4.1079 | 49.0496
148.22 | 4.1101 | 49.0548
148.25 | 4.1131 | 49.0589
148.27 | 4.1151 | 49.0599
148.3 | 4.1183 | 49.0641
148.32 | 4.1205 | 49.0686
148.34 | 4.1224 | 49.0692
148.37 | 4.1256 | 49.0723
148.39 | 4.1277 | 49.0765
148.4 | 4.1286 | 49.0785
148.42 | 4.1305 | 49.0784
148.44 | 4.1325 | 49.0806
148.46 | 4.1347 | 49.0848
148.49 | 4.1375 | 49.089
148.51 | 4.1395 | 49.0896
148.53 | 4.1417 | 49.0902
148.56 | 4.145 | 49.0965
148.58 | 4.147 | 49.0997
148.61 | 4.1502 | 49.1022
148.63 | 4.1525 | 49.1067
148.65 | 4.1545 | 49.1115
148.68 | 4.1575 | 49.1132
148.7 | 4.1598 | 49.1158
148.71 | 4.1609 | 49.1183
148.72 | 4.1619 | 49.1196
148.75 | 4.1648 | 49.1226
148.77 | 4.1671 | 49.124
148.8 | 4.1704 | 49.129
148.81 | 4.1714 | 49.1319
148.82 | 4.1723 | 49.1324
148.84 | 4.1742 | 49.1336
148.87 | 4.1778 | 49.1384
148.89 | 4.1797 | 49.1421
148.91 | 4.1817 | 49.1428
148.92 | 4.1828 | 49.1448
148.94 | 4.1851 | 49.1467
148.96 | 4.1874 | 49.149
148.99 | 4.1902 | 49.1523
149.01 | 4.1924 | 49.1543
149.03 | 4.1947 | 49.1583
149.06 | 4.1979 | 49.1656
149.08 | 4.2 | 49.1657
149.11 | 4.2033 | 49.1699
149.13 | 4.2054 | 49.1729
149.15 | 4.2076 | 49.1731
149.18 | 4.2107 | 49.1764
149.2 | 4.2129 | 49.1814
149.21 | 4.2139 | 49.1829
149.22 | 4.215 | 49.1849
149.25 | 4.2182 | 49.1871
149.27 | 4.2204 | 49.1906
149.29 | 4.2225 | 49.1936
149.31 | 4.2246 | 49.1959
149.32 | 4.2257 | 49.1968
149.34 | 4.2279 | 49.1971
149.37 | 4.2309 | 49.2029
149.39 | 4.233 | 49.2039
149.41 | 4.2351 | 49.2054
149.44 | 4.2382 | 49.2098
149.46 | 4.2402 | 49.2141
149.48 | 4.2424 | 49.2151
149.51 | 4.2454 | 49.2192
149.53 | 4.2477 | 49.2221
149.56 | 4.2508 | 49.2251
149.58 | 4.253 | 49.2264
149.6 | 4.2552 | 49.2304
149.61 | 4.2563 | 49.2315
149.63 | 4.2584 | 49.234
149.65 | 4.2604 | 49.2352
149.68 | 4.2635 | 49.2385
149.7 | 4.2656 | 49.2425
149.71 | 4.2667 | 49.2423
149.72 | 4.2677 | 49.2431
149.75 | 4.2708 | 49.2472
149.77 | 4.2729 | 49.2514
149.79 | 4.2751 | 49.2537
149.81 | 4.2771 | 49.2558
149.82 | 4.2782 | 49.2557
149.84 | 4.2804 | 49.2594
149.87 | 4.2837 | 49.2625
149.89 | 4.2857 | 49.2642
149.91 | 4.2878 | 49.2672
149.94 | 4.291 | 49.2725
149.96 | 4.2931 | 49.2731
149.98 | 4.2951 | 49.2737
150.01 | 4.2983 | 49.2792
150.03 | 4.3004 | 49.2817
150.06 | 4.3035 | 49.2852
150.08 | 4.3056 | 49.2898
150.1 | 4.3078 | 49.2951
150.11 | 4.3087 | 49.2949
150.13 | 4.3107 | 49.2966
150.15 | 4.3127 | 49.3005
150.18 | 4.3159 | 49.3054
150.2 | 4.3178 | 49.3063
150.21 | 4.3189 | 49.3068
150.22 | 4.32 | 49.308
150.25 | 4.3231 | 49.314
150.27 | 4.3251 | 49.3164
150.29 | 4.3271 | 49.3186
150.31 | 4.3293 | 49.3228
150.32 | 4.3304 | 49.3242
150.34 | 4.3323 | 49.3281
150.37 | 4.3355 | 49.33
150.39 | 4.3374 | 49.333
150.41 | 4.3396 | 49.3356
150.44 | 4.3425 | 49.3364
150.46 | 4.3446 | 49.3367
150.48 | 4.3468 | 49.34
150.51 | 4.3499 | 49.3435
150.53 | 4.3519 | 49.3461
150.56 | 4.3552 | 49.3531
150.58 | 4.3573 | 49.3556
150.6 | 4.3593 | 49.3567
150.61 | 4.3603 | 49.3568
150.63 | 4.3624 | 49.3604
150.65 | 4.3644 | 49.3639
150.68 | 4.3674 | 49.3659
150.7 | 4.3694 | 49.3678
150.71 | 4.3704 | 49.3695
150.72 | 4.3714 | 49.3712
150.75 | 4.3745 | 49.3743
150.77 | 4.3764 | 49.376
150.79 | 4.3786 | 49.381
150.81 | 4.3806 | 49.3853
150.82 | 4.3816 | 49.3855
150.84 | 4.3838 | 49.3883
150.87 | 4.3869 | 49.3925
150.89 | 4.389 | 49.3953
150.91 | 4.391 | 49.3969
150.94 | 4.3941 | 49.3999
150.96 | 4.3961 | 49.4026
150.98 | 4.3982 | 49.403
151.01 | 4.4014 | 49.407
151.03 | 4.4034 | 49.41
151.06 | 4.4064 | 49.4132
151.08 | 4.4085 | 49.4153
151.1 | 4.4106 | 49.4181
151.11 | 4.4117 | 49.4195
151.13 | 4.4136 | 49.4221
151.15 | 4.4157 | 49.4245
151.18 | 4.419 | 49.4291
151.2 | 4.4211 | 49.4333
151.21 | 4.4219 | 49.4338
151.22 | 4.4229 | 49.4344
151.25 | 4.4261 | 49.4376
151.27 | 4.4283 | 49.4404
151.29 | 4.4305 | 49.4422
151.31 | 4.4325 | 49.4432
151.32 | 4.4335 | 49.4447
151.34 | 4.4357 | 49.4491
151.37 | 4.4386 | 49.4525
151.39 | 4.4407 | 49.4528
151.41 | 4.4428 | 49.4564
151.44 | 4.4461 | 49.4606
151.46 | 4.448 | 49.4616
151.48 | 4.4501 | 49.4648
151.51 | 4.4534 | 49.4709
151.53 | 4.4555 | 49.4709
151.56 | 4.4588 | 49.4743
151.58 | 4.461 | 49.4771
151.6 | 4.4633 | 49.4781
151.61 | 4.4645 | 49.4782
151.63 | 4.4664 | 49.4789
151.65 | 4.4684 | 49.4821
151.68 | 4.4717 | 49.4843
151.7 | 4.4738 | 49.4848
151.71 | 4.4748 | 49.4865
151.72 | 4.4757 | 49.4884
151.75 | 4.4791 | 49.4931
151.77 | 4.4809 | 49.4947
151.79 | 4.4831 | 49.4967
151.81 | 4.4853 | 49.5007
151.82 | 4.4865 | 49.5021
151.84 | 4.4887 | 49.5019
151.87 | 4.4918 | 49.506
151.89 | 4.4938 | 49.5105
151.91 | 4.4962 | 49.512
151.94 | 4.4988 | 49.5155
151.96 | 4.5009 | 49.5202
151.98 | 4.5032 | 49.5233
152.01 | 4.5062 | 49.5249
152.03 | 4.5083 | 49.5302
152.06 | 4.5116 | 49.5348
152.08 | 4.5137 | 49.5354
152.1 | 4.5155 | 49.5384
152.11 | 4.5167 | 49.5408
152.13 | 4.5192 | 49.5425
152.15 | 4.5215 | 49.5424
152.18 | 4.5244 | 49.5474
152.2 | 4.5266 | 49.5514
152.21 | 4.5279 | 49.5518
152.22 | 4.5291 | 49.5524
152.25 | 4.5319 | 49.5561
152.27 | 4.5341 | 49.5585
152.29 | 4.5366 | 49.56
152.31 | 4.5387 | 49.5613
152.32 | 4.5396 | 49.5623
152.34 | 4.5419 | 49.5675
152.37 | 4.5455 | 49.5702
152.39 | 4.5477 | 49.5723
152.41 | 4.5496 | 49.5759
152.44 | 4.5533 | 49.579
152.46 | 4.5555 | 49.5803
152.48 | 4.5576 | 49.5832
152.5 | 4.5598 | 49.5869
152.51 | 4.5611 | 49.5888
152.53 | 4.5636 | 49.5906
152.56 | 4.5668 | 49.5939
152.58 | 4.569 | 49.5975
152.59 | 4.5702 | 49.5982
152.6 | 4.5714 | 49.5982
152.63 | 4.5744 | 49.5991
152.65 | 4.5766 | 49.6044
152.68 | 4.5801 | 49.6062
152.69 | 4.5812 | 49.6068
152.7 | 4.5822 | 49.608
152.72 | 4.5843 | 49.6125
152.75 | 4.5879 | 49.6151
152.77 | 4.5901 | 49.616
152.79 | 4.5922 | 49.6196
152.82 | 4.5958 | 49.6237
152.84 | 4.598 | 49.6246
152.87 | 4.6013 | 49.6298
152.88 | 4.6025 | 49.6311
152.89 | 4.6035 | 49.6326
152.91 | 4.6058 | 49.6333
152.94 | 4.609 | 49.6375
152.96 | 4.6112 | 49.6412
152.98 | 4.6135 | 49.6434
153.01 | 4.6169 | 49.6467
153.03 | 4.6192 | 49.6511
153.06 | 4.6228 | 49.6535
153.07 | 4.624 | 49.6548
153.08 | 4.6251 | 49.6557
153.1 | 4.6275 | 49.6595
153.13 | 4.6311 | 49.6623
153.15 | 4.6334 | 49.6622
153.16 | 4.6346 | 49.6643
153.18 | 4.6371 | 49.6673
153.2 | 4.6394 | 49.6701
153.22 | 4.6417 | 49.6705
153.25 | 4.6454 | 49.6758
153.27 | 4.6479 | 49.6771
153.29 | 4.6504 | 49.6782
153.32 | 4.6541 | 49.6815
153.34 | 4.6566 | 49.685
153.37 | 4.6601 | 49.6877
153.39 | 4.6626 | 49.6893
153.41 | 4.665 | 49.6937
153.43 | 4.6675 | 49.6948
153.44 | 4.6688 | 49.6954
153.46 | 4.6713 | 49.6973
153.48 | 4.6741 | 49.7011
153.51 | 4.6779 | 49.7029
153.53 | 4.6807 | 49.7046
153.56 | 4.6846 | 49.7091
153.58 | 4.6873 | 49.7107
153.59 | 4.6887 | 49.7105
153.6 | 4.6899 | 49.7115
153.63 | 4.6938 | 49.7164
153.65 | 4.6965 | 49.7194
153.67 | 4.6989 | 49.7193
153.68 | 4.7002 | 49.7205
153.7 | 4.7031 | 49.7246
153.72 | 4.7055 | 49.7268
153.75 | 4.7098 | 49.7264
153.77 | 4.7123 | 49.7305
153.79 | 4.7152 | 49.7322
153.82 | 4.7193 | 49.733
153.83 | 4.7205 | 49.7334
153.84 | 4.7218 | 49.7353
153.87 | 4.7259 | 49.7403
153.89 | 4.7286 | 49.7419
153.91 | 4.7313 | 49.7433
153.94 | 4.7352 | 49.7495
153.96 | 4.7378 | 49.7491
153.98 | 4.7401 | 49.7514
154 | 4.7425 | 49.7558
154.01 | 4.7439 | 49.7583
154.03 | 4.7462 | 49.7586
154.06 | 4.7496 | 49.7631
154.08 | 4.752 | 49.7673
154.09 | 4.753 | 49.7695
154.1 | 4.7541 | 49.7696
154.13 | 4.7575 | 49.7724
154.15 | 4.7599 | 49.7757
154.18 | 4.7632 | 49.7777
154.2 | 4.7656 | 49.7798
154.22 | 4.7678 | 49.7838
154.24 | 4.7702 | 49.7871
154.27 | 4.7736 | 49.7882
154.29 | 4.7759 | 49.7922
154.32 | 4.7792 | 49.7953
154.34 | 4.7816 | 49.7942
154.36 | 4.7839 | 49.7974
154.39 | 4.7871 | 49.802
154.41 | 4.7896 | 49.8025
154.44 | 4.793 | 49.808
154.45 | 4.7942 | 49.8095
154.46 | 4.7952 | 49.8102
154.48 | 4.7973 | 49.8101
154.51 | 4.8009 | 49.8147
154.53 | 4.803 | 49.8182
154.54 | 4.8042 | 49.8201
154.55 | 4.8054 | 49.8205
154.58 | 4.809 | 49.8258
154.6 | 4.8111 | 49.8291
154.63 | 4.8146 | 49.8302
154.65 | 4.8169 | 49.8333
154.67 | 4.8192 | 49.8363
154.7 | 4.8227 | 49.8379
154.72 | 4.825 | 49.8411
154.74 | 4.8273 | 49.8446
154.77 | 4.8305 | 49.8454
154.79 | 4.8328 | 49.8478
154.81 | 4.8352 | 49.8521
154.82 | 4.8362 | 49.853
154.84 | 4.8383 | 49.8556
154.86 | 4.8408 | 49.8572
154.89 | 4.8441 | 49.8633
154.9 | 4.8454 | 49.8647
154.91 | 4.8466 | 49.8654
154.94 | 4.8499 | 49.8678
154.96 | 4.8524 | 49.8716
154.98 | 4.8548 | 49.8728
154.99 | 4.8559 | 49.8722
155.01 | 4.8584 | 49.8741
155.03 | 4.8606 | 49.8775
155.05 | 4.8629 | 49.8804
155.08 | 4.8667 | 49.883
155.1 | 4.8689 | 49.8869
155.13 | 4.8725 | 49.8906
155.15 | 4.8748 | 49.892
155.17 | 4.8774 | 49.8956
155.2 | 4.8807 | 49.9002
155.22 | 4.8833 | 49.9
155.24 | 4.8859 | 49.9034
155.26 | 4.8879 | 49.9072
155.27 | 4.8891 | 49.9074
155.29 | 4.8916 | 49.9068
155.32 | 4.8952 | 49.9124
155.34 | 4.8978 | 49.9144
155.35 | 4.8987 | 49.9146
155.36 | 4.8996 | 49.9143
155.39 | 4.9038 | 49.9196
155.41 | 4.9056 | 49.9229
155.44 | 4.9094 | 49.9234
155.46 | 4.9119 | 49.926
155.48 | 4.914 | 49.9288
155.51 | 4.9175 | 49.929
155.53 | 4.9199 | 49.932
155.55 | 4.9227 | 49.9352
155.58 | 4.9256 | 49.9361
155.6 | 4.9284 | 49.9391
155.62 | 4.9306 | 49.9427
155.63 | 4.9318 | 49.9438
155.65 | 4.9344 | 49.9445
155.67 | 4.9367 | 49.9467
155.7 | 4.9404 | 49.9505
155.71 | 4.9416 | 49.951
155.72 | 4.9425 | 49.9512
155.74 | 4.945 | 49.9531
155.77 | 4.9485 | 49.9568
155.79 | 4.951 | 49.9583
155.8 | 4.9523 | 49.9588
155.82 | 4.9548 | 49.9616
155.84 | 4.9572 | 49.9647
155.86 | 4.9597 | 49.9659
155.89 | 4.9634 | 49.9694
155.91 | 4.966 | 49.9726
155.94 | 4.9693 | 49.9736
155.96 | 4.9721 | 49.9761
155.98 | 4.9743 | 49.9792
156.01 | 4.9779 | 49.9804
156.03 | 4.9803 | 49.9821
156.05 | 4.9828 | 49.9872
156.07 | 4.9852 | 49.989
156.08 | 4.9862 | 49.9883
156.1 | 4.9889 | 49.9907
156.13 | 4.9924 | 49.9962
156.15 | 4.9951 | 49.9973
156.16 | 4.9963 | 49.9988
156.17 | 4.9973 | 49.9992
156.2 | 5.0012 | 50.0049
156.22 | 5.0034 | 50.0055
156.24 | 5.0056 | 50.0072
156.25 | 5.0071 | 50.0082
156.27 | 5.0095 | 50.012
156.29 | 5.0118 | 50.0137
156.32 | 5.0155 | 50.0178
156.34 | 5.0179 | 50.0223
156.36 | 5.0207 | 50.0232
156.39 | 5.0241 | 50.0248
156.41 | 5.0269 | 50.029
156.42 | 5.0281 | 50.0291
156.44 | 5.03 | 50.0282
156.46 | 5.0329 | 50.0302
156.48 | 5.0351 | 50.0347
156.51 | 5.0389 | 50.0359
156.53 | 5.0413 | 50.0383
156.55 | 5.0436 | 50.0431
156.58 | 5.0474 | 50.0446
156.6 | 5.0498 | 50.0467
156.63 | 5.0535 | 50.0511
156.65 | 5.0557 | 50.0514
156.67 | 5.0585 | 50.0534
156.69 | 5.0606 | 50.0575
156.7 | 5.0616 | 50.0581
156.72 | 5.0644 | 50.0585
156.74 | 5.0666 | 50.0608
156.77 | 5.0703 | 50.066
156.78 | 5.0717 | 50.0669
156.79 | 5.0728 | 50.0665
156.82 | 5.0765 | 50.0692
156.84 | 5.0789 | 50.0732
156.86 | 5.0809 | 50.0753
156.87 | 5.0823 | 50.0752
156.89 | 5.0851 | 50.0777
156.91 | 5.0869 | 50.0816
156.94 | 5.091 | 50.0824
156.96 | 5.0932 | 50.0847
156.98 | 5.0957 | 50.0882
157.01 | 5.0993 | 50.0894
157.03 | 5.1021 | 50.0918
157.04 | 5.1035 | 50.0945
157.05 | 5.1046 | 50.0959
157.08 | 5.1082 | 50.0972
157.1 | 5.1108 | 50.0986
157.13 | 5.1144 | 50.1038
157.15 | 5.1169 | 50.1047
157.17 | 5.1194 | 50.1067
157.2 | 5.123 | 50.1117
157.22 | 5.1252 | 50.1105
157.24 | 5.1278 | 50.1121
157.27 | 5.1314 | 50.116
157.29 | 5.1337 | 50.116
157.31 | 5.1363 | 50.1179
157.32 | 5.1376 | 50.1211
157.34 | 5.14 | 50.1242
157.36 | 5.1424 | 50.1251
157.39 | 5.1459 | 50.1292
157.4 | 5.1473 | 50.1314
157.41 | 5.1485 | 50.1317
157.44 | 5.1519 | 50.133
157.46 | 5.1546 | 50.1363
157.48 | 5.1571 | 50.1382
157.49 | 5.1581 | 50.1395
157.51 | 5.1606 | 50.1409
157.53 | 5.1631 | 50.1433
157.55 | 5.1654 | 50.1467
157.57 | 5.1682 | 50.1474
157.58 | 5.1693 | 50.1498
157.6 | 5.1714 | 50.1512
157.63 | 5.1753 | 50.1543
157.65 | 5.1776 | 50.1542
157.66 | 5.1788 | 50.155
157.67 | 5.1801 | 50.1569
157.7 | 5.1837 | 50.162
157.72 | 5.1863 | 50.1623
157.74 | 5.1886 | 50.1654
157.75 | 5.1897 | 50.1678
157.77 | 5.1923 | 50.1685
157.79 | 5.1948 | 50.1688
157.82 | 5.1985 | 50.1734
157.83 | 5.1999 | 50.1737
157.84 | 5.201 | 50.1751
157.86 | 5.2032 | 50.1756
157.89 | 5.2071 | 50.1802
157.91 | 5.2096 | 50.1817
157.92 | 5.2109 | 50.1808
157.94 | 5.2134 | 50.1829
157.96 | 5.2158 | 50.1874
157.98 | 5.2184 | 50.1892
158.01 | 5.2219 | 50.1916
158.03 | 5.2245 | 50.1952
158.05 | 5.2268 | 50.1973
158.08 | 5.2306 | 50.1973
158.09 | 5.2319 | 50.1988
158.1 | 5.233 | 50.2006
158.13 | 5.2366 | 50.2015
158.15 | 5.239 | 50.2021
158.17 | 5.2415 | 50.2061
158.18 | 5.2427 | 50.2067
158.2 | 5.2452 | 50.2064
158.22 | 5.2477 | 50.2089
158.24 | 5.2502 | 50.2129
158.27 | 5.2539 | 50.2144
158.29 | 5.2565 | 50.2149
158.32 | 5.2601 | 50.2197
158.34 | 5.2625 | 50.2196
158.36 | 5.2649 | 50.2212
158.39 | 5.2686 | 50.2282
158.41 | 5.2711 | 50.2277
158.44 | 5.2749 | 50.233
158.45 | 5.2763 | 50.2336
158.46 | 5.2776 | 50.2351
158.48 | 5.28 | 50.2347
158.51 | 5.2839 | 50.2409
158.53 | 5.2862 | 50.2424
158.54 | 5.2875 | 50.2427
158.55 | 5.2887 | 50.2427
158.58 | 5.2924 | 50.2481
158.6 | 5.2949 | 50.2502
158.63 | 5.2984 | 50.25
158.65 | 5.301 | 50.2535
158.67 | 5.3035 | 50.2547
158.7 | 5.3069 | 50.2552
158.71 | 5.3084 | 50.2574
158.72 | 5.3097 | 50.2605
158.74 | 5.3121 | 50.2628
158.77 | 5.3159 | 50.2636
158.79 | 5.3184 | 50.2682
158.8 | 5.3196 | 50.2689
158.82 | 5.3218 | 50.2688
158.84 | 5.3244 | 50.2705
158.86 | 5.3269 | 50.2753
158.89 | 5.3305 | 50.2759
158.91 | 5.333 | 50.2788
158.94 | 5.338 | 50.2836
158.96 | 5.3407 | 50.2839
158.98 | 5.3442 | 50.2861
159.01 | 5.3495 | 50.2907
159.02 | 5.3508 | 50.2914
159.03 | 5.3521 | 50.2907
159.05 | 5.3527 | 50.2933
159.08 | 5.3547 | 50.297
159.1 | 5.3567 | 50.2963
159.13 | 5.3605 | 50.3003
159.14 | 5.3617 | 50.3001
159.15 | 5.363 | 50.3023
159.17 | 5.3652 | 50.3024
159.2 | 5.3689 | 50.3072
159.22 | 5.3716 | 50.3096
159.23 | 5.3725 | 50.3083
159.24 | 5.3736 | 50.3101
159.27 | 5.3776 | 50.3143
159.29 | 5.38 | 50.316
159.31 | 5.3823 | 50.3175
159.32 | 5.3836 | 50.318
159.34 | 5.3862 | 50.3215
159.36 | 5.3889 | 50.3233
159.39 | 5.3926 | 50.3242
159.4 | 5.3941 | 50.3274
159.41 | 5.3955 | 50.3284
159.43 | 5.3982 | 50.3309
159.46 | 5.4024 | 50.3331
159.48 | 5.4049 | 50.3367
159.5 | 5.4078 | 50.3373
159.53 | 5.4115 | 50.3392
159.55 | 5.4145 | 50.3417
159.56 | 5.4157 | 50.3434
159.58 | 5.4177 | 50.3427
159.6 | 5.4205 | 50.3452
159.62 | 5.4227 | 50.3475
159.65 | 5.4265 | 50.3498
159.67 | 5.4293 | 50.3528
159.7 | 5.434 | 50.3558
159.72 | 5.4369 | 50.3565
159.74 | 5.4399 | 50.3589
159.77 | 5.4453 | 50.3604
159.78 | 5.447 | 50.3603
159.79 | 5.4484 | 50.3618
159.81 | 5.4522 | 50.3651
159.84 | 5.4578 | 50.3667
159.86 | 5.4614 | 50.3695
159.89 | 5.4667 | 50.3739
159.9 | 5.4688 | 50.376
159.91 | 5.4708 | 50.3752
159.93 | 5.4744 | 50.3765
159.96 | 5.4797 | 50.3805
159.98 | 5.4836 | 50.3807
160 | 5.487 | 50.3832
160.02 | 5.4907 | 50.3871
160.03 | 5.4926 | 50.3874
160.05 | 5.4967 | 50.3868
160.07 | 5.5009 | 50.3888
160.08 | 5.5029 | 50.3914
160.1 | 5.5067 | 50.3927
160.12 | 5.5109 | 50.3929
160.13 | 5.5131 | 50.394
160.15 | 5.5175 | 50.3977
160.17 | 5.5213 | 50.3997
160.18 | 5.5233 | 50.3986
160.2 | 5.5276 | 50.4001
160.22 | 5.532 | 50.4042
160.23 | 5.5341 | 50.405
160.24 | 5.5361 | 50.4064
160.27 | 5.5422 | 50.4068
160.28 | 5.5443 | 50.4092
160.29 | 5.5465 | 50.4107
160.31 | 5.5501 | 50.4124
160.34 | 5.5546 | 50.4133
160.36 | 5.5571 | 50.4169
160.39 | 5.5599 | 50.4175
160.41 | 5.5618 | 50.4198
160.43 | 5.5637 | 50.4216
160.45 | 5.5649 | 50.4221
160.46 | 5.5654 | 50.4237
160.48 | 5.5668 | 50.426
160.5 | 5.5679 | 50.428
160.53 | 5.5689 | 50.4307
160.55 | 5.5696 | 50.4342
160.58 | 5.5702 | 50.436
160.6 | 5.5705 | 50.4366
160.62 | 5.5701 | 50.4391
160.65 | 5.5702 | 50.4394
160.67 | 5.57 | 50.4404
160.7 | 5.5698 | 50.4442
160.72 | 5.5698 | 50.4442
160.74 | 5.5701 | 50.4458
160.77 | 5.5703 | 50.4507
160.79 | 5.5713 | 50.4504
160.81 | 5.5737 | 50.4533
160.83 | 5.5758 | 50.4564
160.84 | 5.577 | 50.4584
160.86 | 5.5796 | 50.4585
160.89 | 5.5835 | 50.4633
160.91 | 5.5858 | 50.4643
160.93 | 5.5884 | 50.4653
160.96 | 5.5918 | 50.4697
160.98 | 5.5941 | 50.4708
161 | 5.5965 | 50.4721
161.03 | 5.6 | 50.4772
161.05 | 5.6024 | 50.4784
161.08 | 5.6057 | 50.4811
161.09 | 5.6071 | 50.4828
161.1 | 5.6083 | 50.4828
161.12 | 5.6104 | 50.4815
161.15 | 5.6139 | 50.4848
161.17 | 5.6162 | 50.4873
161.18 | 5.6174 | 50.4874
161.2 | 5.6198 | 50.4893
161.22 | 5.6225 | 50.4941
161.24 | 5.6246 | 50.4961
161.27 | 5.6284 | 50.4973
161.29 | 5.631 | 50.5019
161.31 | 5.6335 | 50.503
161.34 | 5.6376 | 50.5027
161.35 | 5.6391 | 50.506
161.36 | 5.6402 | 50.5062
161.39 | 5.6442 | 50.5075
161.41 | 5.6465 | 50.5095
161.43 | 5.6493 | 50.5128
161.46 | 5.6529 | 50.5146
161.48 | 5.6556 | 50.5168
161.5 | 5.6579 | 50.5188
161.52 | 5.6606 | 50.5194
161.53 | 5.6618 | 50.5208
161.55 | 5.6643 | 50.5245
161.58 | 5.668 | 50.5252
161.6 | 5.6708 | 50.5271
161.62 | 5.6732 | 50.5304
161.65 | 5.6769 | 50.5301
161.67 | 5.6793 | 50.5316
161.69 | 5.6821 | 50.5349
161.7 | 5.6832 | 50.5358
161.72 | 5.6857 | 50.5354
161.74 | 5.6883 | 50.5375
161.77 | 5.6922 | 50.5413
161.79 | 5.6945 | 50.5412
161.81 | 5.697 | 50.5436
161.84 | 5.7011 | 50.5466
161.85 | 5.7022 | 50.5463
161.86 | 5.7034 | 50.5482
161.89 | 5.707 | 50.5516
161.91 | 5.7098 | 50.5526
161.93 | 5.7121 | 50.554
161.94 | 5.7134 | 50.5555
161.96 | 5.7159 | 50.5578
161.98 | 5.7184 | 50.5581
162 | 5.721 | 50.5599
162.03 | 5.7248 | 50.5651
162.05 | 5.727 | 50.5658
162.08 | 5.7313 | 50.5694
162.1 | 5.7336 | 50.5716
162.11 | 5.7348 | 50.57
162.12 | 5.7361 | 50.5719
162.15 | 5.74 | 50.5744
162.17 | 5.7425 | 50.5751
162.19 | 5.7449 | 50.577
162.2 | 5.7463 | 50.5775
162.22 | 5.749 | 50.58
162.24 | 5.7513 | 50.5801
162.27 | 5.7548 | 50.5845
162.28 | 5.7561 | 50.5856
162.29 | 5.7576 | 50.5866
162.31 | 5.7599 | 50.5863
162.34 | 5.7636 | 50.591
162.36 | 5.766 | 50.5927
162.37 | 5.7675 | 50.591
162.39 | 5.77 | 50.5917
162.41 | 5.772 | 50.5957
162.43 | 5.7748 | 50.5965
162.46 | 5.7787 | 50.5983
162.48 | 5.781 | 50.6023
162.5 | 5.7834 | 50.6029
162.53 | 5.7874 | 50.6079
162.55 | 5.79 | 50.6103
162.58 | 5.7938 | 50.6118
162.6 | 5.7964 | 50.6146
162.62 | 5.7988 | 50.6153
162.63 | 5.8002 | 50.6147
162.65 | 5.803 | 50.6151
162.67 | 5.8053 | 50.6185
162.7 | 5.8093 | 50.6197
162.71 | 5.8106 | 50.6209
162.72 | 5.8122 | 50.6215
162.74 | 5.8146 | 50.6241
162.77 | 5.8185 | 50.6258
162.79 | 5.8211 | 50.6283
162.81 | 5.8237 | 50.63
162.84 | 5.8272 | 50.631
162.86 | 5.83 | 50.6349
162.87 | 5.8311 | 50.6346
162.89 | 5.834 | 50.6347
162.91 | 5.8366 | 50.6368
162.93 | 5.8393 | 50.641
162.95 | 5.8419 | 50.6423
162.96 | 5.843 | 50.6412
162.98 | 5.846 | 50.643
163 | 5.8482 | 50.645
163.03 | 5.8523 | 50.6466
163.05 | 5.8548 | 50.6497
163.08 | 5.8586 | 50.6525
163.1 | 5.8612 | 50.6544
163.11 | 5.8625 | 50.6554
163.12 | 5.8639 | 50.6567
163.15 | 5.8679 | 50.6572
163.17 | 5.8702 | 50.6585
163.19 | 5.873 | 50.6606
163.2 | 5.8741 | 50.6616
163.22 | 5.8766 | 50.6618
163.24 | 5.8794 | 50.6641
163.27 | 5.8832 | 50.6673
163.29 | 5.8858 | 50.6687
163.31 | 5.8882 | 50.6712
163.34 | 5.8923 | 50.6716
163.35 | 5.8936 | 50.6724
163.36 | 5.8949 | 50.673
163.39 | 5.8989 | 50.6765
163.41 | 5.9016 | 50.6766
163.43 | 5.9041 | 50.6789
163.46 | 5.9084 | 50.6834
163.48 | 5.911 | 50.6829
163.5 | 5.9137 | 50.6847
163.51 | 5.9148 | 50.6865
163.53 | 5.9173 | 50.687
163.55 | 5.9201 | 50.6879
163.58 | 5.9242 | 50.6917
163.59 | 5.9256 | 50.6924
163.6 | 5.9265 | 50.6919
163.62 | 5.9291 | 50.6933
163.65 | 5.933 | 50.6973
163.67 | 5.9358 | 50.6967
163.7 | 5.9398 | 50.7009
163.72 | 5.9426 | 50.7016
163.74 | 5.9451 | 50.7019
163.75 | 5.9465 | 50.7019
163.77 | 5.949 | 50.7048
163.79 | 5.9517 | 50.7052
163.81 | 5.9544 | 50.706
163.83 | 5.9572 | 50.7093
163.84 | 5.9584 | 50.7102
163.86 | 5.9608 | 50.7099
163.89 | 5.9649 | 50.7143
163.91 | 5.9674 | 50.7157
163.93 | 5.9701 | 50.7163
163.96 | 5.9739 | 50.7206
163.98 | 5.9766 | 50.7215
163.99 | 5.9779 | 50.7222
164 | 5.9792 | 50.7227
164.03 | 5.9831 | 50.7265
164.05 | 5.986 | 50.726
164.07 | 5.9885 | 50.7276
164.08 | 5.9898 | 50.7299
164.1 | 5.9925 | 50.7313
164.12 | 5.9949 | 50.7312
164.15 | 5.9991 | 50.7339
164.17 | 6.0017 | 50.735
164.2 | 6.0055 | 50.7375
164.22 | 6.0084 | 50.7408
164.23 | 6.0098 | 50.7419
164.24 | 6.0111 | 50.7411
164.26 | 6.0139 | 50.7433
164.29 | 6.0177 | 50.7475
164.31 | 6.0206 | 50.7478
164.34 | 6.0244 | 50.7505
164.36 | 6.027 | 50.7511
164.38 | 6.0297 | 50.7525
164.39 | 6.0312 | 50.7542
164.41 | 6.0336 | 50.7573
164.43 | 6.0362 | 50.7579
164.46 | 6.0401 | 50.7632
164.47 | 6.0416 | 50.7631
164.48 | 6.043 | 50.764
164.5 | 6.0454 | 50.764
164.53 | 6.0495 | 50.7666
164.55 | 6.052 | 50.7662
164.57 | 6.0548 | 50.7668
164.6 | 6.059 | 50.7702
164.62 | 6.0616 | 50.7708
164.63 | 6.0628 | 50.7723
164.65 | 6.0657 | 50.7766
164.67 | 6.0682 | 50.7784
164.69 | 6.0711 | 50.7787
164.71 | 6.0737 | 50.7805
164.72 | 6.075 | 50.7802
164.74 | 6.0777 | 50.78
164.76 | 6.0803 | 50.7805
164.79 | 6.0844 | 50.7836
164.81 | 6.0871 | 50.7841
164.84 | 6.0913 | 50.7896
164.86 | 6.094 | 50.7911
164.87 | 6.0952 | 50.7903
164.88 | 6.0964 | 50.7915
164.91 | 6.1009 | 50.795
164.93 | 6.1033 | 50.795
164.95 | 6.1059 | 50.7958
164.96 | 6.1071 | 50.798
164.98 | 6.1099 | 50.8002
165 | 6.1125 | 50.8002
165.03 | 6.1165 | 50.8038
165.05 | 6.1191 | 50.805
165.07 | 6.1219 | 50.8047
165.1 | 6.1258 | 50.8079
165.11 | 6.1274 | 50.8088
165.12 | 6.1287 | 50.8086
165.15 | 6.1325 | 50.8122
165.17 | 6.1353 | 50.8144
165.19 | 6.1382 | 50.8145
165.22 | 6.1421 | 50.8199
165.24 | 6.1451 | 50.8216
165.26 | 6.1479 | 50.8242
165.27 | 6.1493 | 50.8252
165.29 | 6.1523 | 50.8281
165.31 | 6.1549 | 50.8275
165.34 | 6.1591 | 50.8321
165.35 | 6.1605 | 50.8329
165.36 | 6.1618 | 50.8335
165.38 | 6.1647 | 50.8338
165.41 | 6.1687 | 50.8378
165.43 | 6.1713 | 50.838
165.46 | 6.1755 | 50.8391
165.48 | 6.1782 | 50.8411
165.5 | 6.1811 | 50.8408
165.51 | 6.1825 | 50.8421
165.53 | 6.1851 | 50.8445
165.55 | 6.188 | 50.8457
165.57 | 6.1908 | 50.8456
165.59 | 6.1937 | 50.8486
165.6 | 6.195 | 50.8492
165.62 | 6.1977 | 50.8491
165.65 | 6.2019 | 50.8528
165.67 | 6.2048 | 50.855
165.69 | 6.2075 | 50.8554
165.72 | 6.2118 | 50.8591
165.74 | 6.2146 | 50.8606
165.75 | 6.2161 | 50.8601
165.76 | 6.2176 | 50.8614
165.79 | 6.2221 | 50.8644
165.81 | 6.2248 | 50.8644
165.82 | 6.2261 | 50.8656
165.84 | 6.2292 | 50.868
165.86 | 6.2319 | 50.8691
165.88 | 6.2349 | 50.8688
165.89 | 6.2363 | 50.869
165.91 | 6.2389 | 50.8717
165.93 | 6.2418 | 50.8722
165.96 | 6.246 | 50.8759
165.97 | 6.2475 | 50.8768
165.98 | 6.2487 | 50.8781
166 | 6.2517 | 50.8771
166.03 | 6.256 | 50.8803
166.04 | 6.2576 | 50.8807
166.05 | 6.2589 | 50.8805
166.07 | 6.2616 | 50.8804
166.1 | 6.2662 | 50.885
166.11 | 6.2676 | 50.8858
166.12 | 6.2688 | 50.8856
166.15 | 6.2732 | 50.8905
166.17 | 6.2761 | 50.8914
166.19 | 6.2789 | 50.8921
166.22 | 6.2834 | 50.8957
166.24 | 6.2861 | 50.8954
166.26 | 6.2889 | 50.896
166.29 | 6.2929 | 50.899
166.31 | 6.2957 | 50.8982
166.34 | 6.2998 | 50.9015
166.36 | 6.3028 | 50.9026
166.38 | 6.3054 | 50.9033
166.41 | 6.3096 | 50.9068
166.42 | 6.311 | 50.9072
166.43 | 6.3126 | 50.9069
166.46 | 6.3167 | 50.9108
166.48 | 6.3197 | 50.9119
166.49 | 6.3211 | 50.9113
166.5 | 6.3225 | 50.9123
166.53 | 6.3266 | 50.9157
166.55 | 6.3293 | 50.9161
166.57 | 6.3319 | 50.9184
166.6 | 6.3364 | 50.9223
166.62 | 6.3393 | 50.9234
166.64 | 6.3421 | 50.9254
166.65 | 6.3436 | 50.9259
166.67 | 6.3461 | 50.9253
166.69 | 6.3492 | 50.9252
166.72 | 6.3534 | 50.9277
166.74 | 6.3562 | 50.9277
166.76 | 6.3591 | 50.9293
166.79 | 6.3634 | 50.9324
166.8 | 6.3648 | 50.9317
166.81 | 6.3664 | 50.9325
166.84 | 6.3704 | 50.9354
166.86 | 6.3734 | 50.9353
166.88 | 6.3762 | 50.9368
166.91 | 6.3805 | 50.9407
166.93 | 6.3833 | 50.9412
166.96 | 6.3874 | 50.945
166.98 | 6.3904 | 50.9449
167 | 6.3931 | 50.9457
167.03 | 6.3975 | 50.9485
167.05 | 6.4004 | 50.9479
167.07 | 6.4033 | 50.9504
167.1 | 6.4077 | 50.9518
167.12 | 6.4105 | 50.9532
167.15 | 6.4148 | 50.9579
167.17 | 6.4173 | 50.9578
167.18 | 6.4188 | 50.9584
167.19 | 6.4202 | 50.9593
167.22 | 6.4246 | 50.9606
167.24 | 6.4275 | 50.961
167.25 | 6.4289 | 50.962
167.26 | 6.4304 | 50.9635
167.29 | 6.4348 | 50.9647
167.31 | 6.4377 | 50.967
167.32 | 6.4391 | 50.9684
167.34 | 6.4418 | 50.9692
167.36 | 6.4446 | 50.9699
167.38 | 6.4472 | 50.9727
167.4 | 6.4503 | 50.9739
167.41 | 6.4515 | 50.9736
167.43 | 6.4543 | 50.9756
167.46 | 6.4587 | 50.9787
167.48 | 6.4615 | 50.9785
167.5 | 6.4642 | 50.9816
167.53 | 6.4684 | 50.9827
167.55 | 6.471 | 50.9841
167.56 | 6.4725 | 50.9857
167.57 | 6.474 | 50.9866
167.6 | 6.4781 | 50.9872
167.62 | 6.4809 | 50.99
167.64 | 6.4837 | 50.9911
167.65 | 6.4852 | 50.9908
167.67 | 6.4877 | 50.9919
167.69 | 6.4906 | 50.9945
167.72 | 6.4949 | 50.9945
167.74 | 6.4976 | 50.9971
167.76 | 6.5003 | 50.9986
167.79 | 6.5046 | 51
167.8 | 6.5058 | 51.002
167.81 | 6.5073 | 51.0031
167.84 | 6.5114 | 51.0036
167.86 | 6.5144 | 51.0066
167.87 | 6.5159 | 51.0078
167.88 | 6.5171 | 51.0085
167.91 | 6.5215 | 51.0102
167.93 | 6.5241 | 51.0128
167.95 | 6.527 | 51.013
167.96 | 6.5281 | 51.0133
167.98 | 6.531 | 51.015
168 | 6.5338 | 51.015
168.03 | 6.5379 | 51.0157
168.05 | 6.5406 | 51.0182
168.07 | 6.5436 | 51.0188
168.1 | 6.5477 | 51.0219
168.11 | 6.5492 | 51.0229
168.12 | 6.5506 | 51.0231
168.15 | 6.5548 | 51.0239
168.17 | 6.5578 | 51.0265
168.19 | 6.5606 | 51.0268
168.22 | 6.5647 | 51.03
168.24 | 6.5677 | 51.0314
168.26 | 6.5705 | 51.0311
168.27 | 6.572 | 51.0317
168.29 | 6.5751 | 51.0343
168.31 | 6.5779 | 51.0348
168.34 | 6.5819 | 51.037
168.35 | 6.5834 | 51.038
168.36 | 6.5849 | 51.0386
168.38 | 6.5875 | 51.0384
168.41 | 6.5919 | 51.0409
168.43 | 6.5947 | 51.0409
168.46 | 6.5988 | 51.0435
168.48 | 6.6015 | 51.0445
168.5 | 6.6043 | 51.0449
168.51 | 6.6056 | 51.0451
168.53 | 6.6089 | 51.048
168.55 | 6.6115 | 51.0482
168.57 | 6.6143 | 51.0483
168.58 | 6.6159 | 51.05
168.6 | 6.6187 | 51.0507
168.62 | 6.6217 | 51.0512
168.65 | 6.6259 | 51.0551
168.67 | 6.6288 | 51.0562
168.69 | 6.6319 | 51.0581
168.72 | 6.6361 | 51.062
168.74 | 6.639 | 51.0619
168.76 | 6.6419 | 51.0627
168.79 | 6.6466 | 51.0639
168.81 | 6.6494 | 51.0642
168.84 | 6.6537 | 51.0665
168.86 | 6.6567 | 51.0673
168.88 | 6.6596 | 51.0697
168.91 | 6.664 | 51.072
168.93 | 6.6667 | 51.0738
168.96 | 6.6712 | 51.0751
168.98 | 6.6743 | 51.0751
169 | 6.677 | 51.0765
169.03 | 6.6816 | 51.0775
169.05 | 6.6844 | 51.0793
169.07 | 6.6874 | 51.0822
169.1 | 6.6915 | 51.0836
169.12 | 6.6946 | 51.0866
169.14 | 6.6974 | 51.0885
169.15 | 6.6989 | 51.0887
169.17 | 6.7019 | 51.0891
169.19 | 6.705 | 51.0899
169.21 | 6.708 | 51.0897
169.22 | 6.7095 | 51.0896
169.24 | 6.7126 | 51.0914
169.26 | 6.7153 | 51.0921
169.28 | 6.7184 | 51.0927
169.29 | 6.7198 | 51.0941
169.31 | 6.7228 | 51.0966
169.33 | 6.7257 | 51.0967
169.35 | 6.7285 | 51.0988
169.36 | 6.7303 | 51.1002
169.38 | 6.733 | 51.1017
169.41 | 6.7375 | 51.1033
169.42 | 6.7389 | 51.1044
169.43 | 6.7403 | 51.1053
169.45 | 6.7433 | 51.1056
169.48 | 6.7479 | 51.1082
169.49 | 6.7494 | 51.1087
169.5 | 6.7508 | 51.1086
169.52 | 6.754 | 51.1085
169.55 | 6.7585 | 51.1118
169.56 | 6.7601 | 51.1118
169.57 | 6.7617 | 51.1125
169.6 | 6.7657 | 51.1158
169.62 | 6.769 | 51.1166
169.63 | 6.7704 | 51.1163
169.64 | 6.7718 | 51.1167
169.67 | 6.7764 | 51.1184
169.69 | 6.7793 | 51.1178
169.7 | 6.7808 | 51.1187
169.72 | 6.7836 | 51.1212
169.74 | 6.7869 | 51.1218
169.76 | 6.7895 | 51.1231
169.77 | 6.7912 | 51.1243
169.79 | 6.7943 | 51.1267
169.81 | 6.7972 | 51.1263
169.83 | 6.8004 | 51.1288
169.84 | 6.8018 | 51.1299
169.86 | 6.8048 | 51.1297
169.88 | 6.8079 | 51.1309
169.91 | 6.8126 | 51.1346
169.93 | 6.8154 | 51.1345
169.95 | 6.8187 | 51.1367
169.98 | 6.8232 | 51.1377
170 | 6.8263 | 51.1388
170.02 | 6.8293 | 51.1398
170.05 | 6.8336 | 51.1396
170.07 | 6.8367 | 51.1413
170.1 | 6.8415 | 51.1425
170.12 | 6.8446 | 51.1449
170.14 | 6.8473 | 51.1465
170.17 | 6.8519 | 51.1479
170.19 | 6.8551 | 51.1498
170.22 | 6.8598 | 51.15
170.24 | 6.8627 | 51.1521
170.26 | 6.8657 | 51.1534
170.29 | 6.8704 | 51.1552
170.31 | 6.8735 | 51.1571
170.33 | 6.8766 | 51.1569
170.36 | 6.881 | 51.1586
170.38 | 6.8843 | 51.1593
170.4 | 6.8872 | 51.1595
170.41 | 6.8885 | 51.161
170.43 | 6.8917 | 51.1633
170.45 | 6.8948 | 51.164
170.47 | 6.8977 | 51.1652
170.48 | 6.8994 | 51.1657
170.5 | 6.9022 | 51.1665
170.52 | 6.905 | 51.1664
170.54 | 6.9081 | 51.1672
170.55 | 6.9097 | 51.1677
170.57 | 6.9125 | 51.1672
170.6 | 6.9169 | 51.169
170.61 | 6.9185 | 51.1693
170.62 | 6.9199 | 51.1697
170.64 | 6.923 | 51.1714
170.67 | 6.9273 | 51.1734
170.68 | 6.9287 | 51.1737
170.69 | 6.9302 | 51.174
170.72 | 6.9347 | 51.177
170.74 | 6.9375 | 51.1768
170.75 | 6.939 | 51.1765
170.76 | 6.9406 | 51.178
170.79 | 6.9448 | 51.1805
170.81 | 6.9479 | 51.1823
170.82 | 6.9494 | 51.184
170.83 | 6.9507 | 51.185
170.86 | 6.9553 | 51.1851
170.88 | 6.9584 | 51.1866
170.89 | 6.9599 | 51.1878
170.91 | 6.9625 | 51.1876
170.93 | 6.9658 | 51.1889
170.95 | 6.9689 | 51.1918
170.96 | 6.9704 | 51.1917
170.98 | 6.9736 | 51.1919
171 | 6.9762 | 51.1934
171.02 | 6.9793 | 51.1941
171.03 | 6.9809 | 51.194
171.05 | 6.9837 | 51.1947
171.07 | 6.9867 | 51.1966
171.1 | 6.9915 | 51.1964
171.12 | 6.994 | 51.1984
171.14 | 6.9975 | 51.1994
171.17 | 7.002 | 51.2008
171.19 | 7.0052 | 51.2025
171.22 | 7.0096 | 51.2042
171.24 | 7.0125 | 51.2062
171.26 | 7.0157 | 51.2062
171.29 | 7.0202 | 51.2073
171.31 | 7.0234 | 51.2078
171.33 | 7.026 | 51.2085
171.36 | 7.0305 | 51.2113
171.38 | 7.0337 | 51.2115
171.41 | 7.0382 | 51.216
171.43 | 7.0413 | 51.217
171.45 | 7.0441 | 51.218
171.48 | 7.0487 | 51.2202
171.5 | 7.0518 | 51.2197
171.52 | 7.0552 | 51.2216
171.55 | 7.0595 | 51.2225
171.57 | 7.0625 | 51.2247
171.59 | 7.0656 | 51.2256
171.6 | 7.0671 | 51.2253
171.62 | 7.0704 | 51.2257
171.64 | 7.0732 | 51.2279
171.66 | 7.0761 | 51.2281
171.67 | 7.0777 | 51.2274
171.69 | 7.0807 | 51.2296
171.72 | 7.0854 | 51.2308
171.73 | 7.0868 | 51.2308
171.74 | 7.0882 | 51.232
171.76 | 7.0912 | 51.2344
171.79 | 7.0957 | 51.2343
171.8 | 7.0973 | 51.2357
171.81 | 7.0986 | 51.2356
171.83 | 7.102 | 51.2365
171.86 | 7.1061 | 51.2391
171.87 | 7.1077 | 51.2399
171.88 | 7.1094 | 51.24
171.91 | 7.1139 | 51.2422
171.93 | 7.1169 | 51.244
171.94 | 7.1184 | 51.2431
171.95 | 7.12 | 51.2437
171.98 | 7.1243 | 51.2459
172 | 7.1275 | 51.2468
172.01 | 7.1289 | 51.2474
172.02 | 7.1303 | 51.2476
172.05 | 7.1352 | 51.2506
172.07 | 7.138 | 51.2505
172.08 | 7.1395 | 51.2509
172.1 | 7.1427 | 51.2529
172.12 | 7.1459 | 51.2527
172.14 | 7.1489 | 51.2538
172.15 | 7.1506 | 51.254
172.17 | 7.1536 | 51.2546
172.19 | 7.1566 | 51.2552
172.22 | 7.1612 | 51.2583
172.24 | 7.1643 | 51.2581
172.26 | 7.1675 | 51.2604
172.29 | 7.1718 | 51.2617
172.31 | 7.1748 | 51.2621
172.33 | 7.1779 | 51.2641
172.36 | 7.1825 | 51.2628
172.38 | 7.1855 | 51.2646
172.41 | 7.19 | 51.2657
172.43 | 7.193 | 51.2668
172.45 | 7.196 | 51.2691
172.48 | 7.2007 | 51.2694
172.5 | 7.2035 | 51.2716
172.52 | 7.2067 | 51.2714
172.55 | 7.2111 | 51.2724
172.57 | 7.2146 | 51.2734
172.6 | 7.2191 | 51.2752
172.62 | 7.2222 | 51.2764
172.64 | 7.2253 | 51.2764
172.67 | 7.23 | 51.2793
172.69 | 7.2332 | 51.2803
172.71 | 7.2359 | 51.282
172.72 | 7.2374 | 51.2823
172.74 | 7.2407 | 51.2832
172.76 | 7.2435 | 51.2824
172.78 | 7.2469 | 51.2842
172.79 | 7.2485 | 51.2853
172.81 | 7.2514 | 51.2844
172.83 | 7.2546 | 51.2853
172.85 | 7.2579 | 51.2869
172.86 | 7.2594 | 51.2874
172.88 | 7.2625 | 51.2888
172.91 | 7.2671 | 51.2902
172.92 | 7.2686 | 51.2911
172.93 | 7.2703 | 51.2908
172.95 | 7.2734 | 51.2932
172.98 | 7.2783 | 51.2933
172.99 | 7.2798 | 51.2942
173 | 7.2814 | 51.2954
173.02 | 7.2844 | 51.2965
173.05 | 7.2892 | 51.2982
173.06 | 7.2908 | 51.2987
173.07 | 7.2922 | 51.3007
173.1 | 7.2972 | 51.3001
173.12 | 7.3 | 51.3023
173.13 | 7.3017 | 51.3031
173.14 | 7.3032 | 51.3031
173.17 | 7.308 | 51.3039
173.19 | 7.311 | 51.3049
173.2 | 7.3126 | 51.3055
173.22 | 7.3158 | 51.3065
173.24 | 7.3189 | 51.3081
173.26 | 7.3223 | 51.3093
173.27 | 7.3238 | 51.3093
173.29 | 7.3269 | 51.3107
173.31 | 7.3301 | 51.3115
173.33 | 7.3331 | 51.3123
173.34 | 7.3349 | 51.3127
173.36 | 7.338 | 51.3137
173.38 | 7.3412 | 51.3145
173.41 | 7.3459 | 51.3178
173.43 | 7.349 | 51.3177
173.45 | 7.352 | 51.3181
173.48 | 7.3568 | 51.3189
173.5 | 7.3602 | 51.3202
173.52 | 7.3632 | 51.3214
173.55 | 7.368 | 51.3209
173.57 | 7.3711 | 51.3226
173.6 | 7.3756 | 51.3241
173.62 | 7.379 | 51.3257
173.64 | 7.3819 | 51.3273
173.67 | 7.3869 | 51.3292
173.69 | 7.3899 | 51.3302
173.72 | 7.3948 | 51.3293
173.74 | 7.3981 | 51.3313
173.76 | 7.401 | 51.3321
173.79 | 7.406 | 51.3341
173.81 | 7.4089 | 51.3354
173.83 | 7.4126 | 51.3353
173.86 | 7.417 | 51.3372
173.88 | 7.4202 | 51.3372
173.9 | 7.4235 | 51.3386
173.91 | 7.4251 | 51.3397
173.93 | 7.4283 | 51.3399
173.95 | 7.4316 | 51.3414
173.97 | 7.4346 | 51.3423
173.98 | 7.4364 | 51.3416
174 | 7.4394 | 51.3417
174.02 | 7.4427 | 51.3443
174.04 | 7.4461 | 51.3452
174.05 | 7.4475 | 51.3448
174.07 | 7.4507 | 51.3459
174.1 | 7.4557 | 51.347
174.11 | 7.4571 | 51.346
174.12 | 7.4586 | 51.3474
174.14 | 7.4621 | 51.3488
174.17 | 7.4665 | 51.3507
174.18 | 7.4683 | 51.3513
174.19 | 7.47 | 51.3531
174.22 | 7.4747 | 51.3527
174.24 | 7.4781 | 51.3541
174.25 | 7.4797 | 51.3557
174.26 | 7.4813 | 51.3551
174.28 | 7.4844 | 51.3554
174.31 | 7.4894 | 51.3583
174.32 | 7.4909 | 51.3591
174.33 | 7.4926 | 51.3585
174.36 | 7.4977 | 51.3611
174.38 | 7.5006 | 51.3609
174.39 | 7.5025 | 51.3602
174.4 | 7.5041 | 51.361
174.43 | 7.5089 | 51.3611
174.45 | 7.5122 | 51.3619
174.46 | 7.5138 | 51.3616
174.48 | 7.5169 | 51.3631
174.5 | 7.5201 | 51.3643
174.52 | 7.5234 | 51.366
174.53 | 7.5248 | 51.3662
174.55 | 7.5283 | 51.3661
174.57 | 7.5312 | 51.3669
174.59 | 7.5347 | 51.368
174.6 | 7.5364 | 51.3687
174.62 | 7.5393 | 51.3703
174.64 | 7.5426 | 51.3718
174.67 | 7.5476 | 51.373
174.69 | 7.5508 | 51.3743
174.71 | 7.5543 | 51.3743
174.74 | 7.5588 | 51.3764
174.76 | 7.5622 | 51.3772
174.78 | 7.5652 | 51.3784
174.81 | 7.5699 | 51.3792
174.83 | 7.5731 | 51.3782
174.86 | 7.578 | 51.3809
174.88 | 7.581 | 51.381
174.9 | 7.5844 | 51.3825
174.93 | 7.5891 | 51.3833
174.95 | 7.5926 | 51.3847
174.98 | 7.5972 | 51.3852
175 | 7.6006 | 51.386
175.02 | 7.6038 | 51.3876
175.05 | 7.6087 | 51.3868
175.07 | 7.6122 | 51.3881
175.09 | 7.615 | 51.3888
175.12 | 7.62 | 51.3896
175.14 | 7.623 | 51.3909
175.16 | 7.6266 | 51.3898
175.17 | 7.628 | 51.3915
175.19 | 7.6313 | 51.3923
175.21 | 7.6344 | 51.3919
175.23 | 7.6377 | 51.3928
175.24 | 7.6393 | 51.3934
175.26 | 7.6427 | 51.3938
175.28 | 7.6458 | 51.3943
175.3 | 7.6491 | 51.3959
175.31 | 7.651 | 51.3954
175.33 | 7.654 | 51.3966
175.36 | 7.6593 | 51.399
175.38 | 7.6625 | 51.3997
175.4 | 7.6658 | 51.4015
175.43 | 7.6707 | 51.4024
175.45 | 7.6737 | 51.4028
175.48 | 7.6788 | 51.4041
175.5 | 7.6821 | 51.4046
175.52 | 7.6854 | 51.4051
175.55 | 7.6904 | 51.4046
175.57 | 7.6936 | 51.4064
175.59 | 7.697 | 51.4067
175.62 | 7.7018 | 51.4082
175.64 | 7.7049 | 51.4095
175.67 | 7.7102 | 51.4105
175.69 | 7.713 | 51.4111
175.71 | 7.7166 | 51.4116
175.74 | 7.7213 | 51.4139
175.76 | 7.7247 | 51.4139
175.78 | 7.7279 | 51.4148
175.81 | 7.7326 | 51.4162
175.83 | 7.736 | 51.4171
175.85 | 7.739 | 51.4191
175.86 | 7.7409 | 51.4189
175.88 | 7.7442 | 51.4208
175.9 | 7.7473 | 51.4215
175.91 | 7.7491 | 51.4202
175.93 | 7.7522 | 51.4202
175.95 | 7.7557 | 51.4206
175.98 | 7.7607 | 51.4197
176 | 7.7639 | 51.4206
176.02 | 7.7672 | 51.4221
176.05 | 7.7721 | 51.4245
176.07 | 7.7757 | 51.4263
176.09 | 7.7786 | 51.4263
176.11 | 7.7823 | 51.4282
176.12 | 7.784 | 51.4291
176.14 | 7.7871 | 51.429
176.17 | 7.7921 | 51.4301
176.18 | 7.7937 | 51.4293
176.19 | 7.7955 | 51.4298
176.21 | 7.7989 | 51.4309
176.24 | 7.8037 | 51.4308
176.26 | 7.8071 | 51.4321
176.28 | 7.8104 | 51.4331
176.3 | 7.8138 | 51.4339
176.31 | 7.8155 | 51.4331
176.33 | 7.8187 | 51.4342
176.36 | 7.8238 | 51.4351
176.38 | 7.8272 | 51.4369
176.4 | 7.8302 | 51.4371
176.42 | 7.8338 | 51.4378
176.43 | 7.8354 | 51.4389
176.45 | 7.8386 | 51.4395
176.48 | 7.8434 | 51.4412
176.49 | 7.8451 | 51.4413
176.5 | 7.8469 | 51.4425
176.52 | 7.8501 | 51.4429
176.55 | 7.8553 | 51.445
176.57 | 7.8585 | 51.4456
176.59 | 7.8618 | 51.4454
176.62 | 7.867 | 51.4457
176.64 | 7.8702 | 51.4465
176.67 | 7.8753 | 51.4472
176.69 | 7.8782 | 51.448
176.71 | 7.8818 | 51.4498
176.74 | 7.8867 | 51.4495
176.75 | 7.8884 | 51.451
176.76 | 7.8901 | 51.451
176.78 | 7.8931 | 51.4505
176.81 | 7.8983 | 51.4506
176.82 | 7.8999 | 51.4512
176.83 | 7.9017 | 51.451
176.86 | 7.9068 | 51.4527
176.88 | 7.9101 | 51.4543
176.9 | 7.9136 | 51.4552
176.93 | 7.9188 | 51.458
176.94 | 7.9204 | 51.4576
176.95 | 7.922 | 51.4579
176.98 | 7.9272 | 51.4596
177 | 7.9305 | 51.4607
177.02 | 7.9339 | 51.4606
177.05 | 7.939 | 51.4609
177.06 | 7.9406 | 51.4607
177.07 | 7.942 | 51.4614
177.09 | 7.9456 | 51.4629
177.12 | 7.9503 | 51.4631
177.13 | 7.9523 | 51.4648
177.14 | 7.954 | 51.465
177.17 | 7.9587 | 51.4649
177.19 | 7.962 | 51.4662
177.2 | 7.9637 | 51.4679
177.21 | 7.9655 | 51.467
177.24 | 7.9707 | 51.4689
177.26 | 7.9742 | 51.4702
177.28 | 7.9774 | 51.4702
177.31 | 7.9826 | 51.4722
177.33 | 7.9859 | 51.4713
177.36 | 7.9909 | 51.4733
177.38 | 7.9941 | 51.4734
177.39 | 7.9959 | 51.4734
177.4 | 7.9975 | 51.474
177.43 | 8.0024 | 51.4751
177.45 | 8.0057 | 51.4756
177.46 | 8.0073 | 51.4755
177.48 | 8.0108 | 51.4759
177.5 | 8.0138 | 51.4773
177.52 | 8.0176 | 51.4787
177.55 | 8.0223 | 51.479
177.57 | 8.026 | 51.4805
177.59 | 8.0292 | 51.4814
177.62 | 8.0343 | 51.4817
177.64 | 8.0379 | 51.4822
177.65 | 8.0395 | 51.4826
177.67 | 8.0425 | 51.4827
177.69 | 8.0463 | 51.4831
177.71 | 8.0494 | 51.4833
177.72 | 8.0513 | 51.4848
177.74 | 8.0547 | 51.4844
177.76 | 8.058 | 51.4839
177.78 | 8.0616 | 51.485
177.81 | 8.0667 | 51.4864
177.83 | 8.0703 | 51.4881
177.84 | 8.0721 | 51.4892
177.86 | 8.0754 | 51.4901
177.88 | 8.0791 | 51.4909
177.9 | 8.0823 | 51.4915
177.93 | 8.0877 | 51.4922
177.95 | 8.0911 | 51.493
177.96 | 8.0929 | 51.4922
177.98 | 8.096 | 51.4933
178 | 8.0996 | 51.4951
178.02 | 8.1029 | 51.4962
178.05 | 8.108 | 51.4968
178.07 | 8.1114 | 51.4981
178.08 | 8.1133 | 51.4973
178.09 | 8.1149 | 51.498
178.12 | 8.1202 | 51.4976
178.14 | 8.1235 | 51.4984
178.17 | 8.1288 | 51.4979
178.19 | 8.1323 | 51.4986
178.2 | 8.1341 | 51.4997
178.21 | 8.1358 | 51.5001
178.24 | 8.1408 | 51.5006
178.26 | 8.1444 | 51.5014
178.28 | 8.1475 | 51.5023
178.31 | 8.153 | 51.5037
178.32 | 8.1546 | 51.5045
178.33 | 8.1562 | 51.5036
178.36 | 8.1612 | 51.5045
178.38 | 8.1649 | 51.5052
178.4 | 8.1683 | 51.5048
178.43 | 8.1735 | 51.5072
178.44 | 8.175 | 51.5072
178.45 | 8.1766 | 51.5069
178.48 | 8.1816 | 51.5093
178.5 | 8.1852 | 51.5092
178.52 | 8.1882 | 51.5098
178.55 | 8.1937 | 51.5114
178.56 | 8.1953 | 51.5103
178.57 | 8.1968 | 51.5107
178.59 | 8.2007 | 51.5111
178.62 | 8.2056 | 51.5121
178.64 | 8.2092 | 51.5125
178.67 | 8.2142 | 51.5143
178.68 | 8.2158 | 51.5144
178.69 | 8.2176 | 51.5161
178.71 | 8.2208 | 51.5164
178.74 | 8.226 | 51.5183
178.76 | 8.2292 | 51.5188
178.78 | 8.233 | 51.5183
178.8 | 8.2361 | 51.5182
178.81 | 8.2378 | 51.518
178.83 | 8.2412 | 51.5184
178.86 | 8.2465 | 51.5179
178.88 | 8.2498 | 51.5191
178.9 | 8.2533 | 51.5196
178.92 | 8.2565 | 51.5194
178.93 | 8.2583 | 51.5187
178.95 | 8.2618 | 51.5206
178.98 | 8.267 | 51.5207
179 | 8.2704 | 51.5223
179.02 | 8.2738 | 51.5231
179.04 | 8.2773 | 51.5241
179.05 | 8.2792 | 51.524
179.07 | 8.2824 | 51.525
179.09 | 8.2859 | 51.5267
179.1 | 8.2877 | 51.5269
179.12 | 8.2912 | 51.5276
179.14 | 8.2946 | 51.5288
179.16 | 8.2982 | 51.5298
179.17 | 8.3001 | 51.5291
179.19 | 8.3035 | 51.5285
179.21 | 8.307 | 51.5301
179.22 | 8.3086 | 51.5306
179.24 | 8.3123 | 51.5298
179.26 | 8.3159 | 51.5302
179.28 | 8.3194 | 51.5313
179.31 | 8.3245 | 51.5323
179.33 | 8.3278 | 51.5331
179.34 | 8.3297 | 51.5338
179.35 | 8.3315 | 51.534
179.38 | 8.3363 | 51.5361
179.4 | 8.34 | 51.5361
179.43 | 8.3453 | 51.5372
179.45 | 8.3487 | 51.5373
179.46 | 8.3504 | 51.5378
179.47 | 8.352 | 51.5368
179.5 | 8.3575 | 51.5372
179.52 | 8.3607 | 51.538
179.54 | 8.3646 | 51.5384
179.57 | 8.3696 | 51.54
179.58 | 8.3714 | 51.5408
179.59 | 8.373 | 51.5403
179.62 | 8.3783 | 51.5408
179.64 | 8.3816 | 51.5407
179.66 | 8.385 | 51.5404
179.69 | 8.3902 | 51.5417
179.7 | 8.392 | 51.5417
179.71 | 8.3939 | 51.5411
179.74 | 8.399 | 51.5436
179.76 | 8.4024 | 51.5437
179.78 | 8.4059 | 51.5453
179.81 | 8.4115 | 51.5471
179.82 | 8.4131 | 51.547
179.83 | 8.4145 | 51.5475
179.85 | 8.4184 | 51.5482
179.88 | 8.4234 | 51.5493
179.9 | 8.4271 | 51.5493
179.93 | 8.4322 | 51.5496
179.94 | 8.4338 | 51.5494
179.95 | 8.4357 | 51.5503
179.97 | 8.4389 | 51.5501
180 | 8.4447 | 51.5506
180.02 | 8.448 | 51.5509
180.04 | 8.4518 | 51.5514
180.06 | 8.455 | 51.5518
180.07 | 8.4569 | 51.5526
180.09 | 8.4607 | 51.5537
180.12 | 8.4659 | 51.5545
180.14 | 8.4695 | 51.5542
180.16 | 8.473 | 51.5538
180.18 | 8.4767 | 51.554
180.19 | 8.4786 | 51.5551
180.21 | 8.4816 | 51.5559
180.24 | 8.4873 | 51.5583
180.26 | 8.4904 | 51.5586
180.28 | 8.4944 | 51.5584
180.3 | 8.4976 | 51.5592
180.31 | 8.4993 | 51.5597
180.33 | 8.5031 | 51.5592
180.35 | 8.5066 | 51.56
180.36 | 8.5083 | 51.5605
180.38 | 8.512 | 51.5606
180.4 | 8.5151 | 51.5597
180.42 | 8.519 | 51.5599
180.43 | 8.5206 | 51.5604
180.45 | 8.524 | 51.561
180.47 | 8.5277 | 51.5611
180.48 | 8.5294 | 51.5617
180.5 | 8.5328 | 51.5639
180.52 | 8.5364 | 51.565
180.54 | 8.5402 | 51.5649
180.57 | 8.5454 | 51.5671
180.59 | 8.5488 | 51.5672
180.6 | 8.5506 | 51.5673
180.62 | 8.5543 | 51.5677
180.64 | 8.558 | 51.5686
180.66 | 8.5616 | 51.5692
180.69 | 8.5672 | 51.5699
180.71 | 8.5706 | 51.57
180.72 | 8.5726 | 51.5706
180.74 | 8.5761 | 51.5703
180.76 | 8.5797 | 51.5703
180.78 | 8.5834 | 51.5705
180.81 | 8.5886 | 51.5719
180.83 | 8.5924 | 51.5723
180.84 | 8.5941 | 51.5722
180.85 | 8.5958 | 51.572
180.88 | 8.6014 | 51.5732
180.9 | 8.605 | 51.5731
180.93 | 8.6106 | 51.5745
180.95 | 8.6142 | 51.575
180.96 | 8.6163 | 51.5754
180.97 | 8.618 | 51.5756
181 | 8.6235 | 51.5766
181.02 | 8.6273 | 51.5767
181.04 | 8.6305 | 51.5764
181.07 | 8.6362 | 51.5773
181.08 | 8.6379 | 51.5779
181.09 | 8.6398 | 51.5781
181.12 | 8.6451 | 51.5776
181.14 | 8.6488 | 51.5786
181.16 | 8.6524 | 51.5781
181.19 | 8.6578 | 51.5789
181.2 | 8.6596 | 51.5794
181.21 | 8.6612 | 51.5795
181.24 | 8.6667 | 51.5798
181.26 | 8.6702 | 51.5811
181.28 | 8.6739 | 51.5814
181.31 | 8.6792 | 51.5822
181.32 | 8.6809 | 51.5822
181.33 | 8.6829 | 51.5825
181.35 | 8.6865 | 51.5828
181.38 | 8.692 | 51.5829
181.4 | 8.6958 | 51.5827
181.43 | 8.7008 | 51.5821
181.44 | 8.7029 | 51.5824
181.45 | 8.705 | 51.5825
181.47 | 8.7083 | 51.5828
181.5 | 8.7139 | 51.5841
181.52 | 8.7174 | 51.5849
181.54 | 8.7211 | 51.5858
181.56 | 8.7251 | 51.5865
181.57 | 8.7265 | 51.5866
181.59 | 8.7304 | 51.5872
181.62 | 8.7359 | 51.5873
181.64 | 8.7396 | 51.5873
181.66 | 8.7431 | 51.5879
181.68 | 8.7468 | 51.5881
181.69 | 8.7486 | 51.5876
181.71 | 8.7524 | 51.5881
181.74 | 8.7579 | 51.5892
181.76 | 8.7617 | 51.5895
181.78 | 8.7654 | 51.5907
181.8 | 8.769 | 51.5918
181.81 | 8.771 | 51.5921
181.83 | 8.7745 | 51.5925
181.85 | 8.7784 | 51.5934
181.86 | 8.7803 | 51.5928
181.88 | 8.7837 | 51.5929
181.9 | 8.7879 | 51.5931
181.92 | 8.7914 | 51.5936
181.93 | 8.7931 | 51.5932
181.95 | 8.7969 | 51.5934
181.97 | 8.8006 | 51.5938
181.98 | 8.8024 | 51.5937
182 | 8.8062 | 51.5947
182.02 | 8.8097 | 51.595
182.04 | 8.8136 | 51.5959
182.07 | 8.8192 | 51.5969
182.09 | 8.823 | 51.5973
182.1 | 8.8249 | 51.5973
182.12 | 8.8286 | 51.5983
182.14 | 8.8323 | 51.5984
182.16 | 8.8364 | 51.5992
182.19 | 8.8419 | 51.6001
182.21 | 8.8455 | 51.6004
182.22 | 8.8473 | 51.6006
182.24 | 8.8511 | 51.6013
182.26 | 8.8547 | 51.6007
182.28 | 8.8583 | 51.6004
182.31 | 8.8639 | 51.6015
182.33 | 8.8677 | 51.6017
182.34 | 8.8696 | 51.6025
182.35 | 8.8715 | 51.6029
182.38 | 8.8769 | 51.6034
182.4 | 8.8804 | 51.6034
182.43 | 8.8863 | 51.6036
182.45 | 8.8898 | 51.6041
182.46 | 8.8914 | 51.6049
182.47 | 8.8934 | 51.6052
182.5 | 8.8989 | 51.6069
182.52 | 8.9025 | 51.607
182.54 | 8.9061 | 51.6071
182.57 | 8.9115 | 51.6063
182.58 | 8.9133 | 51.6064
182.59 | 8.9151 | 51.6069
182.62 | 8.9204 | 51.6072
182.64 | 8.9244 | 51.6074
182.66 | 8.9278 | 51.6088
182.69 | 8.9336 | 51.6083
182.7 | 8.9353 | 51.6083
182.71 | 8.9369 | 51.6084
182.74 | 8.9428 | 51.6092
182.76 | 8.9463 | 51.6094
182.78 | 8.9501 | 51.6104
182.81 | 8.9555 | 51.6111
182.82 | 8.9574 | 51.611
182.83 | 8.9595 | 51.6112
182.85 | 8.9629 | 51.6112
182.88 | 8.9687 | 51.6106
182.9 | 8.9724 | 51.6107
182.93 | 8.9779 | 51.6121
182.94 | 8.9798 | 51.612
182.95 | 8.9818 | 51.6124
182.97 | 8.9856 | 51.6126
183 | 8.9911 | 51.6132
183.02 | 8.9949 | 51.6138
183.04 | 8.9987 | 51.6148
183.06 | 9.0024 | 51.6161
183.07 | 9.0041 | 51.616
183.09 | 9.008 | 51.6165
183.12 | 9.0136 | 51.616
183.14 | 9.017 | 51.6153
183.16 | 9.0209 | 51.6152
183.18 | 9.0245 | 51.6159
183.19 | 9.0264 | 51.6165
183.21 | 9.0302 | 51.6171
183.24 | 9.0356 | 51.6179
183.26 | 9.0395 | 51.6182
183.28 | 9.0432 | 51.618
183.3 | 9.047 | 51.6174
183.31 | 9.049 | 51.6173
183.33 | 9.0525 | 51.6177
183.35 | 9.0562 | 51.6188
183.36 | 9.058 | 51.6191
183.38 | 9.0619 | 51.6193
183.4 | 9.0655 | 51.6194
183.42 | 9.0693 | 51.6194
183.43 | 9.071 | 51.6197
183.45 | 9.0746 | 51.6198
183.47 | 9.0786 | 51.62
183.48 | 9.0805 | 51.6201
183.5 | 9.0839 | 51.6209
183.52 | 9.0878 | 51.6211
183.54 | 9.0914 | 51.621
183.57 | 9.0971 | 51.6206
183.59 | 9.1006 | 51.6204
183.6 | 9.1025 | 51.6203
183.62 | 9.1063 | 51.6202
183.64 | 9.1102 | 51.6205
183.66 | 9.1137 | 51.6206
183.69 | 9.1195 | 51.6216
183.71 | 9.1232 | 51.6219
183.72 | 9.1251 | 51.6221
183.74 | 9.1289 | 51.622
183.76 | 9.1324 | 51.6225
183.78 | 9.1365 | 51.6226
183.81 | 9.1419 | 51.6227
183.83 | 9.1458 | 51.6236
183.84 | 9.1475 | 51.624
183.85 | 9.1494 | 51.6242
183.88 | 9.1551 | 51.6252
183.9 | 9.1589 | 51.6258
183.93 | 9.1647 | 51.6261
183.95 | 9.1683 | 51.6259
183.96 | 9.1702 | 51.6254
183.97 | 9.1723 | 51.6261
184 | 9.178 | 51.6267
184.02 | 9.1815 | 51.6264
184.04 | 9.1855 | 51.6276
184.07 | 9.1912 | 51.6282
184.08 | 9.1931 | 51.6278
184.09 | 9.1949 | 51.6273
184.12 | 9.2007 | 51.6285
184.14 | 9.2044 | 51.6279
184.16 | 9.2083 | 51.6287
184.19 | 9.2143 | 51.6291
184.2 | 9.2159 | 51.6293
184.21 | 9.2178 | 51.6292
184.24 | 9.2235 | 51.63
184.26 | 9.2273 | 51.6298
184.28 | 9.2311 | 51.6309
184.3 | 9.2349 | 51.6314
184.32 | 9.2385 | 51.6309
184.33 | 9.2405 | 51.6313
184.35 | 9.2442 | 51.6311
184.38 | 9.25 | 51.6316
184.4 | 9.254 | 51.6316
184.42 | 9.2579 | 51.6328
184.44 | 9.2616 | 51.6327
184.45 | 9.2635 | 51.6327
184.47 | 9.2675 | 51.6331
184.5 | 9.2732 | 51.6332
184.52 | 9.2772 | 51.6325
184.54 | 9.281 | 51.6318
184.56 | 9.2847 | 51.6314
184.57 | 9.2868 | 51.6309
184.59 | 9.2908 | 51.631
184.61 | 9.2944 | 51.631
184.62 | 9.2966 | 51.6313
184.64 | 9.3004 | 51.6318
184.66 | 9.3042 | 51.633
184.68 | 9.308 | 51.6342
184.69 | 9.3101 | 51.6342
184.71 | 9.3139 | 51.6356
184.73 | 9.3178 | 51.6357
184.74 | 9.3197 | 51.6359
184.76 | 9.3236 | 51.6359
184.78 | 9.3273 | 51.636
184.8 | 9.3313 | 51.6358
184.83 | 9.3371 | 51.6365
184.85 | 9.3408 | 51.6361
184.86 | 9.3428 | 51.6364
184.88 | 9.3467 | 51.6368
184.9 | 9.3503 | 51.637
184.92 | 9.3545 | 51.6369
184.95 | 9.3601 | 51.6373
184.97 | 9.3639 | 51.6375
184.98 | 9.3659 | 51.6372
185 | 9.3697 | 51.6369
185.02 | 9.3735 | 51.6374
185.04 | 9.3773 | 51.6376
185.07 | 9.3832 | 51.6384
185.09 | 9.3872 | 51.6392
185.1 | 9.3889 | 51.6392
185.11 | 9.3908 | 51.6396
185.14 | 9.3967 | 51.6403
185.16 | 9.4006 | 51.6398
185.19 | 9.4063 | 51.6402
185.21 | 9.4102 | 51.6395
185.22 | 9.4121 | 51.6393
185.23 | 9.4142 | 51.6387
185.26 | 9.4202 | 51.6386
185.27 | 9.4222 | 51.639
185.28 | 9.4242 | 51.6385
185.3 | 9.428 | 51.6385
185.33 | 9.434 | 51.6386
185.35 | 9.4379 | 51.6391
185.38 | 9.4439 | 51.6392
185.39 | 9.4457 | 51.6392
185.4 | 9.4476 | 51.6396
185.42 | 9.4516 | 51.6403
185.45 | 9.4574 | 51.6413
185.47 | 9.4613 | 51.6423
185.5 | 9.4673 | 51.6426
185.51 | 9.4693 | 51.6428
185.52 | 9.4713 | 51.6422
185.54 | 9.4752 | 51.6412
185.57 | 9.4812 | 51.6418
185.59 | 9.4853 | 51.6415
185.61 | 9.4889 | 51.6416
185.63 | 9.493 | 51.6419
185.64 | 9.4948 | 51.642
185.66 | 9.4988 | 51.6421
185.69 | 9.5047 | 51.6414
185.71 | 9.5087 | 51.6428
185.73 | 9.5126 | 51.6432
185.75 | 9.5167 | 51.6437
185.76 | 9.5186 | 51.6447
185.78 | 9.5225 | 51.6443
185.8 | 9.5267 | 51.6445
185.83 | 9.5325 | 51.6439
185.85 | 9.5363 | 51.6437
185.86 | 9.5383 | 51.6437
185.88 | 9.5421 | 51.6436
185.9 | 9.546 | 51.6436
185.92 | 9.5501 | 51.6438
185.95 | 9.5559 | 51.6435
185.97 | 9.5597 | 51.6431
185.98 | 9.5618 | 51.6429
186 | 9.5656 | 51.6436
186.02 | 9.5695 | 51.6432
186.04 | 9.5735 | 51.644
186.07 | 9.5793 | 51.6454
186.09 | 9.5833 | 51.6454
186.1 | 9.5852 | 51.6461
186.11 | 9.5872 | 51.6457
186.14 | 9.5931 | 51.6453
186.16 | 9.5971 | 51.6452
186.19 | 9.6029 | 51.645
186.21 | 9.6066 | 51.645
186.22 | 9.6086 | 51.6453
186.23 | 9.6105 | 51.6453
186.26 | 9.6164 | 51.6446
186.28 | 9.62 | 51.6448
186.3 | 9.6241 | 51.6447
186.33 | 9.6297 | 51.6452
186.34 | 9.6316 | 51.6455
186.35 | 9.6336 | 51.6451
186.38 | 9.6397 | 51.6456
186.39 | 9.6417 | 51.6455
186.4 | 9.6436 | 51.6452
186.42 | 9.6474 | 51.6453
186.45 | 9.6532 | 51.6455
186.47 | 9.6574 | 51.6457
186.5 | 9.6632 | 51.6461
186.51 | 9.6653 | 51.6456
186.52 | 9.6672 | 51.6467
186.54 | 9.6712 | 51.6466
186.57 | 9.6768 | 51.6475
186.59 | 9.6811 | 51.6471
186.61 | 9.685 | 51.6471
186.62 | 9.6871 | 51.6474
186.64 | 9.691 | 51.6471
186.66 | 9.695 | 51.6466
186.68 | 9.6991 | 51.6472
186.69 | 9.701 | 51.6464
186.71 | 9.7051 | 51.6476
186.73 | 9.7089 | 51.6477
186.74 | 9.7108 | 51.6471
186.76 | 9.7148 | 51.6474
186.78 | 9.7187 | 51.6475
186.79 | 9.7208 | 51.648
186.8 | 9.7226 | 51.6472
186.83 | 9.7284 | 51.6474
186.85 | 9.7322 | 51.6478
186.88 | 9.738 | 51.6476
186.9 | 9.7419 | 51.6474
186.91 | 9.744 | 51.6477
186.92 | 9.746 | 51.6482
186.95 | 9.7519 | 51.6479
186.97 | 9.7559 | 51.6488
187 | 9.7619 | 51.6483
187.02 | 9.7659 | 51.6477
187.04 | 9.7699 | 51.6472
187.07 | 9.776 | 51.6479
187.09 | 9.7798 | 51.6474
187.11 | 9.7841 | 51.6488
187.13 | 9.7878 | 51.6487
187.14 | 9.7899 | 51.6482
187.16 | 9.7937 | 51.6489
187.18 | 9.7979 | 51.6482
187.19 | 9.7999 | 51.6487
187.21 | 9.8038 | 51.6488
187.23 | 9.8077 | 51.6483
187.24 | 9.8096 | 51.6489
187.26 | 9.8138 | 51.6485
187.28 | 9.8178 | 51.6483
187.29 | 9.8197 | 51.6488
187.3 | 9.8216 | 51.6488
187.33 | 9.8277 | 51.6488
187.34 | 9.8297 | 51.6493
187.35 | 9.8317 | 51.6494
187.38 | 9.8377 | 51.6499
187.39 | 9.8398 | 51.65
187.4 | 9.8418 | 51.6504
187.42 | 9.846 | 51.6498
187.44 | 9.8502 | 51.6497
187.45 | 9.8523 | 51.6502
187.47 | 9.8564 | 51.6494
187.49 | 9.8606 | 51.6487
187.5 | 9.8627 | 51.6484
187.52 | 9.8666 | 51.6474
187.54 | 9.8707 | 51.6477
187.57 | 9.8769 | 51.6478
187.59 | 9.8809 | 51.6492
187.61 | 9.885 | 51.6497
187.64 | 9.891 | 51.6506
187.66 | 9.8953 | 51.6494
187.69 | 9.9013 | 51.6509
187.71 | 9.9054 | 51.6503
187.73 | 9.9096 | 51.6506
187.74 | 9.9117 | 51.6511
187.76 | 9.9157 | 51.651
187.78 | 9.9198 | 51.6518
187.79 | 9.9217 | 51.6512
187.8 | 9.9238 | 51.652
187.83 | 9.9299 | 51.6522
187.84 | 9.9317 | 51.6509
187.85 | 9.9338 | 51.6507
187.88 | 9.9398 | 51.6504
187.9 | 9.9437 | 51.6487
187.92 | 9.9477 | 51.6479
187.95 | 9.9539 | 51.6477
187.97 | 9.9582 | 51.6485
188 | 9.9643 | 51.6481
188.02 | 9.9685 | 51.6491
188.04 | 9.9727 | 51.6487
188.05 | 9.9748 | 51.6486
188.07 | 9.9791 | 51.649
188.09 | 9.9832 | 51.6485
188.1 | 9.9853 | 51.6492
188.11 | 9.9873 | 51.6491
188.14 | 9.9934 | 51.6485
188.15 | 9.9955 | 51.6491
188.16 | 9.9975 | 51.6491
188.19 | 10.0038 | 51.6484
188.2 | 10.0058 | 51.6487
188.21 | 10.008 | 51.6488
188.23 | 10.012 | 51.6484
188.25 | 10.0162 | 51.6486
188.26 | 10.0183 | 51.6491
188.28 | 10.0225 | 51.6475
188.3 | 10.0265 | 51.6474
188.33 | 10.0327 | 51.6468
188.35 | 10.0369 | 51.6481
188.38 | 10.0428 | 51.6481
188.4 | 10.0469 | 51.6493
188.42 | 10.0512 | 51.6491
188.45 | 10.0574 | 51.6487
188.47 | 10.0614 | 51.6487
188.5 | 10.0678 | 51.6487
188.52 | 10.0718 | 51.648
188.54 | 10.0759 | 51.6483
188.55 | 10.0781 | 51.648
188.57 | 10.0823 | 51.6468
188.59 | 10.0864 | 51.6476
188.6 | 10.0884 | 51.6465
188.61 | 10.0903 | 51.6465
188.64 | 10.0965 | 51.6477
188.65 | 10.0988 | 51.6471
188.66 | 10.1008 | 51.6466
188.69 | 10.1069 | 51.6478
188.7 | 10.1089 | 51.648
188.71 | 10.1109 | 51.6475
188.73 | 10.1151 | 51.6489
188.75 | 10.1193 | 51.6483
188.76 | 10.1214 | 51.6483
188.78 | 10.1256 | 51.6487
188.8 | 10.1299 | 51.6476
188.83 | 10.1362 | 51.6474
188.85 | 10.1405 | 51.6465
188.88 | 10.1468 | 51.646
188.9 | 10.1509 | 51.6455
188.92 | 10.1551 | 51.6464
188.95 | 10.1614 | 51.6462
188.97 | 10.1653 | 51.6466
189 | 10.1718 | 51.6464
189.02 | 10.176 | 51.6463
189.04 | 10.1802 | 51.6458
189.05 | 10.1823 | 51.6463
189.07 | 10.1866 | 51.6462
189.09 | 10.1908 | 51.6471
189.1 | 10.1932 | 51.6471
189.11 | 10.1952 | 51.6476
189.14 | 10.2015 | 51.6471
189.15 | 10.2036 | 51.6466
189.16 | 10.2056 | 51.647
189.19 | 10.2121 | 51.6459
189.2 | 10.2142 | 51.6455
189.21 | 10.2162 | 51.6448
189.23 | 10.2202 | 51.6449
189.25 | 10.2245 | 51.6452
189.26 | 10.2268 | 51.6439
189.28 | 10.2306 | 51.6446
189.3 | 10.2351 | 51.6458
189.33 | 10.2414 | 51.6456
189.35 | 10.2455 | 51.6459
189.37 | 10.2498 | 51.646
189.4 | 10.2559 | 51.6457
189.42 | 10.2601 | 51.6464
189.45 | 10.2664 | 51.6462
189.47 | 10.2705 | 51.6459
189.49 | 10.2746 | 51.6449
189.5 | 10.2766 | 51.6448
189.52 | 10.2809 | 51.6434
189.54 | 10.2851 | 51.6428
189.55 | 10.2871 | 51.6425
189.56 | 10.2892 | 51.6426
189.59 | 10.2956 | 51.6435
189.6 | 10.2976 | 51.6434
189.61 | 10.2997 | 51.6442
189.64 | 10.306 | 51.6438
189.65 | 10.3078 | 51.6433
189.66 | 10.3099 | 51.644
189.68 | 10.3139 | 51.6435
189.7 | 10.3182 | 51.643
189.71 | 10.3204 | 51.6427
189.73 | 10.3244 | 51.6429
189.75 | 10.3284 | 51.6432
189.76 | 10.3306 | 51.6426
189.78 | 10.3351 | 51.6425
189.8 | 10.3392 | 51.6425
189.83 | 10.3458 | 51.6421
189.85 | 10.3498 | 51.6412
189.87 | 10.3541 | 51.6409
189.9 | 10.3603 | 51.6404
189.92 | 10.3648 | 51.6398
189.95 | 10.371 | 51.6405
189.97 | 10.3753 | 51.6396
189.99 | 10.3795 | 51.6395
190 | 10.3817 | 51.6401
190.02 | 10.3859 | 51.6398
190.04 | 10.3903 | 51.6399
190.05 | 10.3922 | 51.64
190.06 | 10.3943 | 51.6407
190.09 | 10.4003 | 51.6406
190.1 | 10.4026 | 51.6397
190.11 | 10.4047 | 51.6398
190.14 | 10.4111 | 51.6399
190.15 | 10.4132 | 51.6394
190.16 | 10.4153 | 51.6387
190.18 | 10.4195 | 51.6393
190.2 | 10.4238 | 51.6385
190.21 | 10.4259 | 51.6376
190.23 | 10.4303 | 51.6383
190.25 | 10.4349 | 51.6367
190.26 | 10.4371 | 51.6368
190.28 | 10.4415 | 51.6367
190.3 | 10.4458 | 51.6366
190.33 | 10.4519 | 51.6362
190.35 | 10.4564 | 51.6366
190.37 | 10.4602 | 51.6373
190.4 | 10.4667 | 51.6367
190.42 | 10.4708 | 51.6366
190.45 | 10.4771 | 51.6367
190.47 | 10.4815 | 51.6362
190.49 | 10.4858 | 51.6363
190.5 | 10.488 | 51.6364
190.52 | 10.492 | 51.6366
190.54 | 10.4961 | 51.637
190.55 | 10.4983 | 51.6364
190.56 | 10.5004 | 51.6369
190.59 | 10.5067 | 51.6364
190.6 | 10.5089 | 51.6368
190.61 | 10.511 | 51.6356
190.64 | 10.5172 | 51.6351
190.65 | 10.5194 | 51.6359
190.66 | 10.5216 | 51.6347
190.68 | 10.5257 | 51.6347
190.7 | 10.5302 | 51.6337
190.71 | 10.5324 | 51.6342
190.73 | 10.5367 | 51.6341
190.75 | 10.5408 | 51.6331
190.76 | 10.5429 | 51.6334
190.78 | 10.5477 | 51.6337
190.8 | 10.5519 | 51.633
190.83 | 10.5586 | 51.6334
190.85 | 10.5626 | 51.6333
190.87 | 10.5668 | 51.6326
190.9 | 10.5735 | 51.6324
190.92 | 10.5775 | 51.6319
190.95 | 10.5841 | 51.6303
190.97 | 10.5881 | 51.6314
190.99 | 10.5927 | 51.6303
191 | 10.5952 | 51.63
191.02 | 10.5993 | 51.6308
191.04 | 10.6034 | 51.6299
191.05 | 10.6059 | 51.6309
191.06 | 10.6082 | 51.6303
191.09 | 10.6141 | 51.6291
191.1 | 10.6167 | 51.6298
191.11 | 10.619 | 51.6302
191.14 | 10.6251 | 51.6302
191.15 | 10.6273 | 51.6297
191.16 | 10.6298 | 51.6299
191.18 | 10.634 | 51.6289
191.2 | 10.6379 | 51.6306
191.21 | 10.6403 | 51.6296
191.23 | 10.6448 | 51.6287
191.25 | 10.6489 | 51.6284
191.26 | 10.6511 | 51.6275
191.28 | 10.6558 | 51.6272
191.3 | 10.6601 | 51.6266
191.33 | 10.6666 | 51.6266
191.35 | 10.671 | 51.627
191.37 | 10.6753 | 51.6272
191.4 | 10.6819 | 51.6269
191.42 | 10.6864 | 51.6262
191.45 | 10.6927 | 51.625
191.47 | 10.6974 | 51.624
191.49 | 10.7016 | 51.6228
191.5 | 10.704 | 51.6219
191.52 | 10.7085 | 51.6224
191.54 | 10.7126 | 51.6225
191.55 | 10.7146 | 51.6217
191.56 | 10.7169 | 51.6222
191.59 | 10.7234 | 51.6228
191.6 | 10.7255 | 51.6232
191.61 | 10.7278 | 51.6232
191.64 | 10.7346 | 51.6218
191.65 | 10.7364 | 51.6222
191.66 | 10.7384 | 51.6217
191.68 | 10.7432 | 51.6208
191.7 | 10.7474 | 51.6205
191.71 | 10.7495 | 51.6207
191.73 | 10.7541 | 51.619
191.75 | 10.7584 | 51.6203
191.76 | 10.7604 | 51.6203
191.78 | 10.7647 | 51.6201
191.8 | 10.7693 | 51.6203
191.83 | 10.7757 | 51.6194
191.85 | 10.7805 | 51.6187
191.87 | 10.7845 | 51.6174
191.9 | 10.7913 | 51.6169
191.92 | 10.7956 | 51.6168
191.95 | 10.8024 | 51.6165
191.97 | 10.8068 | 51.6164
191.99 | 10.8108 | 51.6161
192 | 10.813 | 51.616
192.02 | 10.8178 | 51.6162
192.04 | 10.822 | 51.6159
192.05 | 10.8242 | 51.6144
192.06 | 10.8266 | 51.615
192.09 | 10.8331 | 51.6136
192.1 | 10.8352 | 51.6133
192.11 | 10.8374 | 51.6127
192.14 | 10.8442 | 51.6109
192.15 | 10.8463 | 51.6117
192.16 | 10.8486 | 51.6117
192.18 | 10.8532 | 51.6106
192.2 | 10.8577 | 51.6101
192.21 | 10.8597 | 51.6107
192.23 | 10.8641 | 51.6096
192.25 | 10.8688 | 51.6102
192.26 | 10.8711 | 51.6105
192.28 | 10.8756 | 51.6097
192.3 | 10.88 | 51.6105
192.33 | 10.8865 | 51.609
192.35 | 10.8912 | 51.6084
192.37 | 10.8955 | 51.6073
192.4 | 10.9023 | 51.6071
192.42 | 10.9069 | 51.6074
192.45 | 10.9133 | 51.6072
192.47 | 10.9181 | 51.6066
192.49 | 10.9222 | 51.605
192.5 | 10.9245 | 51.6052
192.52 | 10.9293 | 51.6051
192.54 | 10.9334 | 51.6049
192.55 | 10.9354 | 51.6034
192.56 | 10.9377 | 51.6042
192.59 | 10.9447 | 51.604
192.6 | 10.9467 | 51.6041
192.61 | 10.949 | 51.6041
192.64 | 10.9558 | 51.6022
192.65 | 10.9578 | 51.6036
192.66 | 10.9599 | 51.6037
192.68 | 10.9648 | 51.6031
192.7 | 10.9691 | 51.6013
192.71 | 10.9712 | 51.6016
192.73 | 10.9759 | 51.6
192.75 | 10.9804 | 51.5994
192.76 | 10.9824 | 51.5983
192.78 | 10.9868 | 51.5968
192.8 | 10.9914 | 51.5977
192.83 | 10.9979 | 51.5976
192.85 | 11.0026 | 51.598
192.87 | 11.0069 | 51.5973
192.9 | 11.0138 | 51.5977
192.92 | 11.0181 | 51.5975
192.95 | 11.025 | 51.596
192.97 | 11.0293 | 51.5955
192.99 | 11.0337 | 51.5947
193 | 11.0361 | 51.5942
193.02 | 11.0407 | 51.5944
193.04 | 11.045 | 51.5929
193.05 | 11.0473 | 51.592
193.06 | 11.0495 | 51.5925
193.09 | 11.056 | 51.5906
193.1 | 11.0582 | 51.5903
193.11 | 11.0604 | 51.5896
193.14 | 11.0671 | 51.5889
193.15 | 11.0694 | 51.5896
193.16 | 11.0718 | 51.5894
193.18 | 11.0763 | 51.5875
193.2 | 11.0805 | 51.5879
193.21 | 11.0828 | 51.5884
193.23 | 11.0876 | 51.5863
193.25 | 11.092 | 51.5866
193.26 | 11.0941 | 51.5858
193.28 | 11.0986 | 51.5854
193.3 | 11.1029 | 51.585
193.33 | 11.1096 | 51.584
193.35 | 11.1141 | 51.5834
193.37 | 11.1186 | 51.5835
193.4 | 11.1254 | 51.5828
193.42 | 11.1296 | 51.5824
193.45 | 11.1364 | 51.5804
193.47 | 11.1407 | 51.58
193.49 | 11.1452 | 51.58
193.5 | 11.1475 | 51.5792
193.52 | 11.1517 | 51.5806
193.54 | 11.1561 | 51.5794
193.55 | 11.1585 | 51.5795
193.56 | 11.1606 | 51.5789
193.59 | 11.1673 | 51.5766
193.6 | 11.1696 | 51.5768
193.61 | 11.1719 | 51.5765
193.64 | 11.1784 | 51.5746
193.65 | 11.1807 | 51.5741
193.66 | 11.1831 | 51.5738
193.68 | 11.1875 | 51.5726
193.7 | 11.192 | 51.5731
193.71 | 11.1942 | 51.5722
193.73 | 11.1985 | 51.5717
193.75 | 11.2031 | 51.5724
193.76 | 11.2055 | 51.5719
193.78 | 11.2099 | 51.5718
193.8 | 11.2144 | 51.5708
193.83 | 11.2212 | 51.5697
193.85 | 11.2256 | 51.5688
193.87 | 11.2303 | 51.568
193.9 | 11.237 | 51.5673
193.92 | 11.2416 | 51.5681
193.95 | 11.2481 | 51.5664
193.97 | 11.2529 | 51.5672
193.99 | 11.2574 | 51.5651
194 | 11.2595 | 51.5652
194.02 | 11.2642 | 51.5636
194.04 | 11.2684 | 51.5624
194.05 | 11.2704 | 51.5628
194.06 | 11.2729 | 51.5628
194.09 | 11.2798 | 51.5605
194.1 | 11.2819 | 51.5602
194.11 | 11.2842 | 51.56
194.14 | 11.2909 | 51.5592
194.15 | 11.2931 | 51.5595
194.16 | 11.2954 | 51.5592
194.18 | 11.3001 | 51.5588
194.2 | 11.3045 | 51.5572
194.21 | 11.3069 | 51.5566
194.23 | 11.3113 | 51.5557
194.25 | 11.3154 | 51.5548
194.26 | 11.3176 | 51.5539
194.28 | 11.3224 | 51.5553
194.3 | 11.3268 | 51.5544
194.32 | 11.3313 | 51.5537
194.35 | 11.3379 | 51.5519
194.37 | 11.3424 | 51.5516
194.4 | 11.3491 | 51.5505
194.42 | 11.3536 | 51.5505
194.44 | 11.358 | 51.5487
194.45 | 11.3603 | 51.5491
194.47 | 11.3647 | 51.5479
194.49 | 11.369 | 51.547
194.5 | 11.371 | 51.5466
194.52 | 11.3756 | 51.5453
194.54 | 11.3803 | 51.5448
194.55 | 11.3824 | 51.5448
194.56 | 11.3845 | 51.5433
194.59 | 11.3909 | 51.5426
194.6 | 11.3928 | 51.5418
194.61 | 11.3948 | 51.5412
194.63 | 11.3991 | 51.5407
194.65 | 11.4032 | 51.5399
194.66 | 11.4053 | 51.5389
194.68 | 11.4099 | 51.5388
194.7 | 11.4141 | 51.5375
194.71 | 11.4163 | 51.5374
194.73 | 11.4202 | 51.5375
194.75 | 11.4236 | 51.5356
194.76 | 11.4258 | 51.5362
194.78 | 11.4306 | 51.5358
194.8 | 11.4349 | 51.5356
194.81 | 11.437 | 51.5349
194.82 | 11.4392 | 51.5349
194.85 | 11.4455 | 51.5332
194.86 | 11.4476 | 51.533
194.87 | 11.4496 | 51.5318
194.9 | 11.4563 | 51.5303
194.91 | 11.4584 | 51.5307
194.92 | 11.4606 | 51.53
194.94 | 11.4651 | 51.529
194.96 | 11.4691 | 51.528
194.97 | 11.4717 | 51.5269
194.99 | 11.4762 | 51.5266
195.01 | 11.4805 | 51.5252
195.02 | 11.4827 | 51.5242
195.04 | 11.4871 | 51.5238
195.06 | 11.4916 | 51.5222
195.09 | 11.4983 | 51.5218
195.11 | 11.5026 | 51.5206
195.13 | 11.5073 | 51.5202
195.16 | 11.5136 | 51.5182
195.18 | 11.5184 | 51.5168
195.21 | 11.525 | 51.5162
195.23 | 11.5296 | 51.5162
195.25 | 11.5338 | 51.5161
195.26 | 11.5361 | 51.5163
195.28 | 11.5407 | 51.5146
195.3 | 11.545 | 51.5141
195.31 | 11.5474 | 51.5132
195.32 | 11.5495 | 51.512
195.35 | 11.5558 | 51.5112
195.36 | 11.5582 | 51.5095
195.37 | 11.5605 | 51.5083
195.4 | 11.5671 | 51.5075
195.41 | 11.5695 | 51.507
195.42 | 11.5717 | 51.5064
195.44 | 11.576 | 51.5056
195.46 | 11.5804 | 51.5041
195.47 | 11.5825 | 51.5045
195.49 | 11.5868 | 51.5039
195.51 | 11.5911 | 51.5033
195.52 | 11.5934 | 51.5033
195.54 | 11.5972 | 51.5017
195.56 | 11.6018 | 51.5005
195.59 | 11.608 | 51.4983
195.61 | 11.6127 | 51.4988
195.63 | 11.6168 | 51.4974
195.66 | 11.6235 | 51.4968
195.68 | 11.6278 | 51.4944
195.71 | 11.6344 | 51.4926
195.73 | 11.6385 | 51.4916
195.75 | 11.6432 | 51.4906
195.76 | 11.6452 | 51.49
195.78 | 11.6496 | 51.4895
195.8 | 11.6542 | 51.4882
195.81 | 11.6562 | 51.487
195.82 | 11.6583 | 51.4874
195.85 | 11.6649 | 51.4853
195.86 | 11.667 | 51.4847
195.87 | 11.6692 | 51.4843
195.9 | 11.6756 | 51.4816
195.91 | 11.6777 | 51.482
195.92 | 11.6798 | 51.4821
195.94 | 11.6844 | 51.4795
195.96 | 11.6885 | 51.4791
195.97 | 11.6909 | 51.4779
195.99 | 11.6953 | 51.4769
196.01 | 11.6995 | 51.4765
196.02 | 11.7018 | 51.4749
196.04 | 11.706 | 51.4745
196.06 | 11.7104 | 51.4721
196.09 | 11.7168 | 51.4705
196.11 | 11.7211 | 51.4686
196.13 | 11.7253 | 51.4679
196.16 | 11.7315 | 51.4664
196.18 | 11.7353 | 51.4662
196.21 | 11.7362 | 51.4636
196.23 | 11.7393 | 51.4624
196.24 | 11.7416 | 51.4608
196.25 | 11.7436 | 51.4592
196.28 | 11.7496 | 51.4573
196.29 | 11.752 | 51.4562
196.3 | 11.7542 | 51.4562
196.32 | 11.7582 | 51.4549
196.34 | 11.7624 | 51.4534
196.35 | 11.7646 | 51.4535
196.37 | 11.7685 | 51.4518
196.39 | 11.7728 | 51.4507
196.4 | 11.7748 | 51.4498
196.42 | 11.7792 | 51.447
196.44 | 11.7832 | 51.446
196.47 | 11.7894 | 51.4424
196.49 | 11.7933 | 51.4416
196.52 | 11.7995 | 51.4387
196.54 | 11.8034 | 51.4377
196.56 | 11.8075 | 51.4361
196.59 | 11.8136 | 51.4338
196.61 | 11.8177 | 51.4332
196.63 | 11.8219 | 51.4305
196.64 | 11.8241 | 51.4291
196.66 | 11.828 | 51.4288
196.68 | 11.8322 | 51.4264
196.69 | 11.8342 | 51.4252
196.71 | 11.8379 | 51.4239
196.73 | 11.8421 | 51.4215
196.75 | 11.8461 | 51.4207
196.78 | 11.8521 | 51.4176
196.8 | 11.8561 | 51.4162
196.82 | 11.8602 | 51.4135
196.85 | 11.8664 | 51.4123
196.87 | 11.8702 | 51.4109
196.9 | 11.8763 | 51.4077
196.91 | 11.8783 | 51.4072
196.92 | 11.8801 | 51.4067
196.94 | 11.8842 | 51.4042
196.97 | 11.8902 | 51.4021
196.99 | 11.8943 | 51.3997
197.02 | 11.9002 | 51.3982
197.04 | 11.904 | 51.3966
197.06 | 11.908 | 51.3953
197.08 | 11.912 | 51.393
197.09 | 11.9139 | 51.3927
197.11 | 11.9179 | 51.3899
197.13 | 11.9217 | 51.3886
197.14 | 11.9236 | 51.3882
197.16 | 11.9277 | 51.3854
197.18 | 11.9314 | 51.3844
197.2 | 11.9355 | 51.3823
197.21 | 11.9373 | 51.3815
197.23 | 11.9412 | 51.3801
197.25 | 11.9451 | 51.3767
197.26 | 11.947 | 51.3762
197.28 | 11.9511 | 51.3728
197.3 | 11.9547 | 51.3696
197.32 | 11.9588 | 51.3669
197.35 | 11.9643 | 51.3622
197.37 | 11.9682 | 51.3599
197.38 | 11.9699 | 51.3585
197.4 | 11.9737 | 51.3575
197.42 | 11.9774 | 51.3546
197.44 | 11.9811 | 51.3529
197.47 | 11.9868 | 51.3488
197.49 | 11.9908 | 51.3468
197.5 | 11.9923 | 51.345
197.52 | 11.9961 | 51.3422
197.54 | 11.9997 | 51.3399
197.56 | 12.0033 | 51.3374
197.59 | 12.0088 | 51.333
197.61 | 12.0126 | 51.3312
197.62 | 12.0142 | 51.3303
197.63 | 12.0161 | 51.3284
197.66 | 12.0214 | 51.3246
197.68 | 12.0251 | 51.3211
197.71 | 12.0301 | 51.3171
197.73 | 12.0339 | 51.313
197.74 | 12.0357 | 51.3115
197.75 | 12.0372 | 51.3104
197.78 | 12.0423 | 51.3044
197.8 | 12.0456 | 51.3003
197.81 | 12.0472 | 51.2978
197.82 | 12.0489 | 51.2963
197.85 | 12.054 | 51.2898
197.87 | 12.0571 | 51.2871
197.88 | 12.0592 | 51.2852
197.9 | 12.0624 | 51.2806
197.92 | 12.0657 | 51.2768
197.94 | 12.0688 | 51.2726
197.95 | 12.0705 | 51.2712
197.97 | 12.0736 | 51.2675
197.99 | 12.0768 | 51.2632
198.02 | 12.0814 | 51.2577
198.04 | 12.0845 | 51.2538
198.06 | 12.0878 | 51.2501
198.09 | 12.0923 | 51.2446
198.11 | 12.0955 | 51.2395
198.13 | 12.0985 | 51.2357
198.16 | 12.1029 | 51.2269
198.18 | 12.106 | 51.2222
198.21 | 12.1105 | 51.2144
198.23 | 12.1132 | 51.2093
198.25 | 12.116 | 51.2043
198.28 | 12.1203 | 51.1966
198.3 | 12.1231 | 51.1914
198.31 | 12.1243 | 51.1893
198.32 | 12.1258 | 51.1859
198.35 | 12.13 | 51.1774
198.37 | 12.1326 | 51.1711
198.39 | 12.1351 | 51.1665
198.4 | 12.1364 | 51.1637
198.42 | 12.1388 | 51.1574
198.44 | 12.1413 | 51.1526
198.47 | 12.1453 | 51.1436
198.49 | 12.1476 | 51.1363
198.52 | 12.1511 | 51.1269
198.53 | 12.1521 | 51.1227
198.54 | 12.1542 | 51.1181
198.56 | 12.1584 | 51.1107
198.59 | 12.1647 | 51.0982
198.61 | 12.1689 | 51.0905
198.63 | 12.1731 | 51.0814
198.66 | 12.1794 | 51.0702
198.68 | 12.1836 | 51.0612
198.71 | 12.1899 | 51.0472
198.73 | 12.194 | 51.0395
198.75 | 12.1982 | 51.0299
198.78 | 12.2045 | 51.0173
198.8 | 12.2087 | 51.0078
198.82 | 12.2129 | 50.998
198.85 | 12.2192 | 50.9801
198.87 | 12.2234 | 50.9695
198.9 | 12.2297 | 50.9528
198.92 | 12.2339 | 50.9411
198.93 | 12.236 | 50.9355
198.94 | 12.2381 | 50.9305
198.97 | 12.2444 | 50.9125
198.99 | 12.2486 | 50.9025
199.02 | 12.2549 | 50.8841
199.04 | 12.2591 | 50.8719
199.06 | 12.2634 | 50.8581
199.09 | 12.2697 | 50.836
199.11 | 12.2739 | 50.8215
199.12 | 12.276 | 50.8142
199.13 | 12.2781 | 50.8062
199.16 | 12.2844 | 50.7853
199.18 | 12.2886 | 50.7699
199.21 | 12.2949 | 50.7478
199.23 | 12.2991 | 50.7315
199.25 | 12.3034 | 50.7151
199.28 | 12.3097 | 50.6899
199.3 | 12.3139 | 50.6723
199.32 | 12.3181 | 50.6546
199.35 | 12.3244 | 50.6283
199.37 | 12.3287 | 50.6103
199.39 | 12.3329 | 50.59
199.42 | 12.3392 | 50.5628
199.44 | 12.3434 | 50.5419
199.47 | 12.3498 | 50.5113
199.49 | 12.354 | 50.4909
199.51 | 12.3582 | 50.4704
199.54 | 12.3646 | 50.4394
199.56 | 12.3688 | 50.417
199.58 | 12.373 | 50.3959
199.61 | 12.3793 | 50.3597
199.63 | 12.3836 | 50.3354
199.66 | 12.3899 | 50.2974
199.68 | 12.3942 | 50.2717
199.69 | 12.3963 | 50.2583
199.7 | 12.3984 | 50.2455
199.71 | 12.4005 | 50.2327
199.72 | 12.4026 | 50.2201
199.73 | 12.4047 | 50.2069
199.74 | 12.4069 | 50.1946
199.75 | 12.409 | 50.1824
199.76 | 12.4111 | 50.1693
199.78 | 12.4153 | 50.1414
199.79 | 12.4174 | 50.1294
199.8 | 12.4196 | 50.1165
199.82 | 12.4238 | 50.0882
199.84 | 12.428 | 50.061
199.85 | 12.4302 | 50.0458
199.86 | 12.4323 | 50.0309
199.87 | 12.4344 | 50.017
199.88 | 12.4365 | 50.0042
199.89 | 12.4386 | 49.9898
199.9 | 12.4408 | 49.9746
199.92 | 12.445 | 49.9472
199.94 | 12.4492 | 49.9154
199.96 | 12.4535 | 49.8859
199.97 | 12.4556 | 49.8707
199.98 | 12.4577 | 49.8532
199.99 | 12.4598 | 49.8361
200 | 12.462 | 49.8202
200.01 | 12.4641 | 49.8038
200.02 | 12.4662 | 49.7863
200.04 | 12.4705 | 49.755
200.06 | 12.4747 | 49.7229
200.08 | 12.479 | 49.6896
200.1 | 12.4832 | 49.658
200.11 | 12.4853 | 49.6408
200.12 | 12.4875 | 49.6243
200.13 | 12.4896 | 49.608
200.14 | 12.4917 | 49.5903
200.16 | 12.496 | 49.553
200.17 | 12.4981 | 49.5362
200.18 | 12.5002 | 49.5189
200.19 | 12.5023 | 49.4998
200.2 | 12.5045 | 49.4805
200.23 | 12.5108 | 49.4219
200.25 | 12.5151 | 49.3819
200.28 | 12.5215 | 49.3177
200.3 | 12.5257 | 49.2752
200.31 | 12.5278 | 49.2533
200.32 | 12.53 | 49.2305
200.34 | 12.5342 | 49.1864
200.35 | 12.5364 | 49.1647
200.37 | 12.5406 | 49.1184
200.39 | 12.5449 | 49.0734
200.41 | 12.5492 | 49.0248
200.42 | 12.5513 | 49.0013
200.43 | 12.5534 | 48.9777
200.44 | 12.5555 | 48.9518
200.45 | 12.5577 | 48.9253
200.46 | 12.5598 | 48.899
200.47 | 12.5619 | 48.8734
200.48 | 12.5641 | 48.8459
200.49 | 12.5662 | 48.8168
200.51 | 12.5705 | 48.7615
200.54 | 12.5769 | 48.6718
200.56 | 12.5811 | 48.6134
200.58 | 12.5854 | 48.5508
200.61 | 12.5918 | 48.4558
200.63 | 12.5961 | 48.3898
200.66 | 12.6025 | 48.2843
200.68 | 12.6067 | 48.2108
200.7 | 12.611 | 48.1315
200.73 | 12.6174 | 48.0043
200.75 | 12.6217 | 47.907
200.78 | 12.6281 | 47.746
200.8 | 12.6324 | 47.621
200.82 | 12.6367 | 47.4795
200.85 | 12.6431 | 47.2295
200.87 | 12.6474 | 47.0305
200.89 | 12.6516 | 46.791
200.92 | 12.6581 | 46.223

## fi 14a
Specimen number in a sub-series | 2
Initial gauge length | 140 | mm
Diameter | 14 | mm
Initial cross section | 153.938 | mm²
Elasticity modulus | 196.726 | GPa
Proof stress at non-proportional elongation 0.2% | 81.7995 | kN
Test time | Strain | Standard force
s | mm | kN
5.3406e-07 | -1.2598e-06 | 1.0261
0.02002 | 2.5443e-05 | 1.0274
0.049988 | 0.00011253 | 1.0259
0.059998 | 0.00026416 | 1.0247
0.070008 | 0.00042915 | 1.0243
0.099976 | 0.00039863 | 1.0235
0.12 | 0.00067376 | 1.0237
0.14002 | 0.00071477 | 1.0241
0.16998 | 0.0010245 | 1.0254
0.19 | 0.00099968 | 1.0257
0.21997 | 0.0012026 | 1.0258
0.23999 | 0.001139 | 1.026
0.26001 | 0.0012957 | 1.0256
0.28998 | 0.0014688 | 1.0269
0.31 | 0.0015012 | 1.0285
0.33002 | 0.0017959 | 1.0309
0.35999 | 0.0018045 | 1.0347
0.38 | 0.0021487 | 1.038
0.40997 | 0.0019864 | 1.0451
0.42999 | 0.0024279 | 1.0499
0.45001 | 0.0023969 | 1.0585
0.47998 | 0.0027765 | 1.0714
0.5 | 0.0027927 | 1.0807
0.52002 | 0.002906 | 1.0912
0.54999 | 0.0032216 | 1.1065
0.57001 | 0.0033115 | 1.1185
0.58002 | 0.0034908 | 1.1259
0.59998 | 0.0035857 | 1.1424
0.62 | 0.003671 | 1.1594
0.64002 | 0.0041336 | 1.1782
0.66998 | 0.0041783 | 1.2078
0.69 | 0.0045378 | 1.2261
0.71997 | 0.0046363 | 1.2561
0.73999 | 0.0050693 | 1.2796
0.76001 | 0.0050796 | 1.3037
0.78998 | 0.0054687 | 1.3423
0.81 | 0.0055455 | 1.3716
0.83002 | 0.005925 | 1.3988
0.85999 | 0.0061794 | 1.4395
0.88001 | 0.0064688 | 1.4684
0.89002 | 0.0066358 | 1.4825
0.90997 | 0.0067265 | 1.5106
0.92999 | 0.0070483 | 1.5419
0.95001 | 0.0073444 | 1.5719
0.97998 | 0.0076695 | 1.6211
1 | 0.0079714 | 1.654
1.02 | 0.0082613 | 1.6868
1.05 | 0.0086513 | 1.7381
1.06 | 0.0086785 | 1.7542
1.07 | 0.0088044 | 1.7696
1.1 | 0.0092345 | 1.8182
1.12 | 0.0095154 | 1.8531
1.14 | 0.0097662 | 1.8891
1.17 | 0.010115 | 1.9401
1.19 | 0.010477 | 1.9749
1.22 | 0.010776 | 2.0231
1.24 | 0.011117 | 2.0541
1.26 | 0.011113 | 2.0877
1.29 | 0.011723 | 2.1379
1.31 | 0.011711 | 2.1704
1.32 | 0.011887 | 2.1876
1.33 | 0.012146 | 2.2068
1.36 | 0.012321 | 2.2568
1.38 | 0.012736 | 2.2923
1.39 | 0.012926 | 2.3113
1.41 | 0.01295 | 2.3476
1.43 | 0.01329 | 2.3823
1.45 | 0.013532 | 2.4187
1.48 | 0.013787 | 2.4708
1.49 | 0.01406 | 2.4882
1.5 | 0.014155 | 2.5052
1.52 | 0.014107 | 2.5403
1.55 | 0.014726 | 2.5922
1.57 | 0.01465 | 2.6263
1.59 | 0.015213 | 2.6596
1.6 | 0.015319 | 2.6755
1.62 | 0.015181 | 2.707
1.64 | 0.015637 | 2.7399
1.67 | 0.01576 | 2.7898
1.69 | 0.016197 | 2.8254
1.7 | 0.01644 | 2.8435
1.72 | 0.01634 | 2.8789
1.74 | 0.016728 | 2.9119
1.76 | 0.016991 | 2.9455
1.79 | 0.017225 | 2.9964
1.8 | 0.017503 | 3.0133
1.81 | 0.017534 | 3.0298
1.83 | 0.017486 | 3.0631
1.86 | 0.018127 | 3.1154
1.88 | 0.018121 | 3.147
1.9 | 0.018569 | 3.1791
1.91 | 0.018717 | 3.1953
1.93 | 0.018631 | 3.2289
1.95 | 0.019053 | 3.2605
1.98 | 0.019156 | 3.3121
2 | 0.019545 | 3.3473
2.01 | 0.019749 | 3.3645
2.02 | 0.019714 | 3.3811
2.05 | 0.020087 | 3.431
2.07 | 0.020316 | 3.464
2.1 | 0.020645 | 3.5154
2.11 | 0.020823 | 3.5329
2.12 | 0.020845 | 3.5498
2.14 | 0.020963 | 3.585
2.17 | 0.021403 | 3.6364
2.19 | 0.02153 | 3.669
2.21 | 0.021896 | 3.7002
2.22 | 0.021959 | 3.7169
2.24 | 0.022121 | 3.7501
2.26 | 0.02243 | 3.7825
2.29 | 0.022659 | 3.8336
2.31 | 0.02289 | 3.8688
2.32 | 0.022922 | 3.886
2.33 | 0.022971 | 3.9023
2.36 | 0.023447 | 3.9558
2.38 | 0.023533 | 3.99
2.41 | 0.023965 | 4.0428
2.43 | 0.024146 | 4.0796
2.45 | 0.024349 | 4.114
2.48 | 0.024633 | 4.1671
2.5 | 0.024735 | 4.2019
2.52 | 0.025043 | 4.2359
2.55 | 0.025256 | 4.2874
2.57 | 0.025593 | 4.3201
2.6 | 0.025743 | 4.3677
2.62 | 0.026047 | 4.3998
2.64 | 0.026229 | 4.4348
2.67 | 0.02648 | 4.4869
2.69 | 0.026677 | 4.5219
2.72 | 0.026966 | 4.5737
2.73 | 0.027146 | 4.5902
2.74 | 0.027209 | 4.6074
2.76 | 0.027366 | 4.6418
2.79 | 0.027753 | 4.6923
2.81 | 0.02788 | 4.7268
2.83 | 0.028143 | 4.7609
2.84 | 0.02822 | 4.7771
2.86 | 0.028336 | 4.8086
2.88 | 0.028617 | 4.8417
2.91 | 0.028823 | 4.8891
2.93 | 0.02911 | 4.9197
2.95 | 0.029212 | 4.9518
2.96 | 0.029336 | 4.9688
2.98 | 0.029611 | 5.0017
3 | 0.029684 | 5.0347
3.02 | 0.029947 | 5.0679
3.05 | 0.030107 | 5.1198
3.07 | 0.030405 | 5.1567
3.09 | 0.030533 | 5.1897
3.12 | 0.030956 | 5.2407
3.14 | 0.031072 | 5.2744
3.17 | 0.031402 | 5.321
3.18 | 0.031505 | 5.3387
3.19 | 0.031527 | 5.3572
3.21 | 0.03168 | 5.3902
3.24 | 0.031994 | 5.4393
3.26 | 0.032127 | 5.4759
3.28 | 0.032502 | 5.5093
3.29 | 0.032516 | 5.5252
3.31 | 0.032622 | 5.5582
3.33 | 0.032995 | 5.592
3.36 | 0.03307 | 5.6417
3.38 | 0.033435 | 5.6757
3.4 | 0.03348 | 5.7111
3.41 | 0.033575 | 5.7296
3.43 | 0.033927 | 5.7647
3.45 | 0.034026 | 5.7987
3.48 | 0.034402 | 5.851
3.5 | 0.034556 | 5.8836
3.52 | 0.034685 | 5.917
3.55 | 0.034994 | 5.9656
3.57 | 0.035106 | 5.9973
3.59 | 0.035467 | 6.0323
3.62 | 0.035573 | 6.084
3.63 | 0.035752 | 6.1012
3.64 | 0.035959 | 6.1193
3.67 | 0.03609 | 6.1707
3.69 | 0.036416 | 6.2032
3.71 | 0.036567 | 6.2395
3.74 | 0.036797 | 6.2902
3.76 | 0.036964 | 6.3222
3.78 | 0.037112 | 6.3561
3.81 | 0.037493 | 6.4043
3.83 | 0.037608 | 6.4368
3.85 | 0.037967 | 6.4709
3.86 | 0.038028 | 6.488
3.88 | 0.038123 | 6.5212
3.9 | 0.038383 | 6.5526
3.93 | 0.038536 | 6.6014
3.95 | 0.03883 | 6.6327
3.98 | 0.038982 | 6.6819
4 | 0.039295 | 6.7162
4.02 | 0.039466 | 6.7509
4.05 | 0.039639 | 6.8043
4.07 | 0.039917 | 6.8373
4.08 | 0.040008 | 6.8534
4.09 | 0.040111 | 6.8694
4.12 | 0.040296 | 6.9169
4.14 | 0.040545 | 6.9475
4.17 | 0.040795 | 6.9978
4.19 | 0.041012 | 7.0292
4.21 | 0.041193 | 7.0614
4.24 | 0.041478 | 7.1155
4.26 | 0.041606 | 7.1489
4.28 | 0.04175 | 7.1851
4.3 | 0.04202 | 7.2229
4.31 | 0.04208 | 7.241
4.33 | 0.042193 | 7.2732
4.36 | 0.042559 | 7.3269
4.38 | 0.042687 | 7.3611
4.4 | 0.04295 | 7.3944
4.42 | 0.043027 | 7.4303
4.43 | 0.043115 | 7.4482
4.45 | 0.043405 | 7.4822
4.48 | 0.043562 | 7.5322
4.5 | 0.043836 | 7.5665
4.52 | 0.044006 | 7.5973
4.53 | 0.04411 | 7.613
4.55 | 0.044272 | 7.646
4.57 | 0.044406 | 7.6812
4.59 | 0.044666 | 7.715
4.62 | 0.044856 | 7.7668
4.64 | 0.045083 | 7.8
4.65 | 0.045189 | 7.8176
4.67 | 0.045382 | 7.8496
4.69 | 0.045567 | 7.8853
4.71 | 0.045695 | 7.9184
4.74 | 0.046086 | 7.9673
4.76 | 0.04624 | 7.9998
4.78 | 0.046393 | 8.0308
4.81 | 0.046718 | 8.0807
4.83 | 0.046896 | 8.1138
4.86 | 0.047106 | 8.1647
4.88 | 0.047333 | 8.1977
4.9 | 0.047573 | 8.2294
4.93 | 0.047783 | 8.2762
4.95 | 0.048006 | 8.3091
4.98 | 0.048189 | 8.3565
5 | 0.048377 | 8.393
5.02 | 0.048607 | 8.4289
5.05 | 0.048885 | 8.4782
5.07 | 0.049045 | 8.512
5.09 | 0.049215 | 8.5449
5.11 | 0.049502 | 8.5747
5.12 | 0.049552 | 8.5915
5.14 | 0.049633 | 8.6255
5.17 | 0.049979 | 8.6749
5.19 | 0.05013 | 8.7087
5.21 | 0.050355 | 8.7437
5.24 | 0.050552 | 8.7915
5.26 | 0.050853 | 8.8272
5.28 | 0.050975 | 8.8603
5.31 | 0.051293 | 8.9107
5.33 | 0.051416 | 8.9455
5.35 | 0.05158 | 8.9813
5.36 | 0.051729 | 8.9977
5.38 | 0.051876 | 9.0322
5.4 | 0.052053 | 9.0672
5.43 | 0.052347 | 9.1207
5.45 | 0.052466 | 9.1543
5.46 | 0.052612 | 9.1718
5.48 | 0.052817 | 9.2038
5.5 | 0.052969 | 9.2337
5.52 | 0.053176 | 9.2656
5.55 | 0.053393 | 9.3139
5.57 | 0.053595 | 9.3479
5.58 | 0.053666 | 9.3662
5.59 | 0.053747 | 9.3843
5.62 | 0.054017 | 9.4357
5.64 | 0.054161 | 9.468
5.67 | 0.054407 | 9.5192
5.69 | 0.054542 | 9.5502
5.71 | 0.054762 | 9.5829
5.74 | 0.05498 | 9.6298
5.76 | 0.055185 | 9.6578
5.78 | 0.055247 | 9.6863
5.81 | 0.055512 | 9.7212
5.83 | 0.055566 | 9.7416
5.86 | 0.055762 | 9.7695
5.87 | 0.055768 | 9.7785
5.88 | 0.055789 | 9.787
5.9 | 0.055964 | 9.808
5.93 | 0.056126 | 9.845
5.95 | 0.0563 | 9.8738
5.98 | 0.056592 | 9.9227
6 | 0.056716 | 9.9543
6.01 | 0.056817 | 9.9713
6.02 | 0.05689 | 9.9864
6.05 | 0.057118 | 10.0322
6.07 | 0.057314 | 10.0616
6.09 | 0.057386 | 10.0924
6.12 | 0.057733 | 10.1354
6.14 | 0.057802 | 10.1613
6.16 | 0.05785 | 10.1875
6.17 | 0.057949 | 10.1999
6.19 | 0.058074 | 10.2222
6.21 | 0.058222 | 10.243
6.24 | 0.058298 | 10.2758
6.26 | 0.05846 | 10.2947
6.28 | 0.05861 | 10.3169
6.31 | 0.058677 | 10.3569
6.33 | 0.058909 | 10.3844
6.36 | 0.059159 | 10.4292
6.38 | 0.059233 | 10.462
6.4 | 0.059475 | 10.4939
6.43 | 0.059721 | 10.5429
6.45 | 0.059883 | 10.575
6.46 | 0.059997 | 10.591
6.48 | 0.060155 | 10.6226
6.5 | 0.060326 | 10.6534
6.52 | 0.060444 | 10.686
6.55 | 0.060663 | 10.7365
6.57 | 0.060887 | 10.7707
6.59 | 0.060956 | 10.8055
6.6 | 0.061057 | 10.8237
6.62 | 0.061329 | 10.8602
6.64 | 0.061486 | 10.8929
6.67 | 0.061718 | 10.9415
6.69 | 0.061875 | 10.9753
6.71 | 0.062043 | 11.0065
6.72 | 0.06213 | 11.0215
6.74 | 0.062269 | 11.0564
6.76 | 0.062348 | 11.0896
6.78 | 0.062602 | 11.1201
6.81 | 0.062837 | 11.1665
6.83 | 0.062979 | 11.1972
6.85 | 0.063232 | 11.2282
6.86 | 0.063287 | 11.2452
6.88 | 0.063337 | 11.2784
6.9 | 0.063577 | 11.3115
6.93 | 0.063821 | 11.3618
6.95 | 0.064055 | 11.3963
6.98 | 0.064213 | 11.4459
6.99 | 0.064319 | 11.4616
7 | 0.064453 | 11.4776
7.02 | 0.064652 | 11.5099
7.05 | 0.064807 | 11.5579
7.07 | 0.065096 | 11.591
7.09 | 0.065143 | 11.622
7.12 | 0.065462 | 11.6692
7.14 | 0.065554 | 11.7055
7.17 | 0.065866 | 11.7552
7.19 | 0.065967 | 11.7905
7.21 | 0.066097 | 11.8255
7.24 | 0.066374 | 11.8749
7.26 | 0.066453 | 11.9092
7.27 | 0.066577 | 11.926
7.28 | 0.06672 | 11.9438
7.31 | 0.066917 | 11.9965
7.33 | 0.067163 | 12.0314
7.36 | 0.067307 | 12.0827
7.38 | 0.067555 | 12.114
7.39 | 0.067619 | 12.13
7.4 | 0.067646 | 12.1461
7.43 | 0.067893 | 12.1915
7.45 | 0.068083 | 12.2235
7.48 | 0.068345 | 12.275
7.5 | 0.068423 | 12.3085
7.52 | 0.06867 | 12.3433
7.55 | 0.068876 | 12.3944
7.57 | 0.069097 | 12.4265
7.59 | 0.069236 | 12.4619
7.62 | 0.0695 | 12.5099
7.64 | 0.069594 | 12.5423
7.66 | 0.06976 | 12.5759
7.67 | 0.069883 | 12.5922
7.69 | 0.070057 | 12.6225
7.71 | 0.070191 | 12.6555
7.74 | 0.070471 | 12.7041
7.76 | 0.070566 | 12.7342
7.78 | 0.07082 | 12.7657
7.81 | 0.07093 | 12.8119
7.83 | 0.071193 | 12.8434
7.86 | 0.071365 | 12.8916
7.88 | 0.071579 | 12.9234
7.9 | 0.071761 | 12.9586
7.92 | 0.07186 | 12.994
7.93 | 0.071989 | 13.0105
7.95 | 0.072182 | 13.0436
7.98 | 0.072372 | 13.0931
8 | 0.072636 | 13.125
8.02 | 0.0727 | 13.1562
8.04 | 0.072884 | 13.1892
8.07 | 0.073175 | 13.2363
8.09 | 0.073352 | 13.2686
8.12 | 0.07353 | 13.3186
8.14 | 0.073747 | 13.3509
8.16 | 0.073906 | 13.3851
8.19 | 0.074155 | 13.4371
8.21 | 0.074362 | 13.4707
8.24 | 0.074607 | 13.5246
8.26 | 0.074757 | 13.5599
8.28 | 0.07487 | 13.5943
8.29 | 0.074969 | 13.6124
8.31 | 0.075177 | 13.6456
8.33 | 0.075236 | 13.6774
8.35 | 0.075419 | 13.7108
8.38 | 0.07569 | 13.7581
8.4 | 0.075882 | 13.7886
8.41 | 0.076007 | 13.8046
8.43 | 0.076106 | 13.8382
8.45 | 0.076295 | 13.8699
8.47 | 0.076495 | 13.9042
8.5 | 0.07666 | 13.9553
8.52 | 0.076923 | 13.9891
8.54 | 0.076999 | 14.0228
8.55 | 0.077071 | 14.0409
8.57 | 0.077346 | 14.0749
8.59 | 0.07747 | 14.1071
8.62 | 0.077767 | 14.156
8.64 | 0.077936 | 14.1883
8.66 | 0.078093 | 14.2187
8.69 | 0.078327 | 14.2671
8.71 | 0.078507 | 14.2987
8.74 | 0.078781 | 14.3437
8.76 | 0.078895 | 14.3751
8.78 | 0.07906 | 14.4063
8.79 | 0.079189 | 14.4218
8.81 | 0.07931 | 14.4526
8.83 | 0.079412 | 14.4844
8.85 | 0.079687 | 14.5182
8.88 | 0.079903 | 14.5716
8.9 | 0.080069 | 14.6062
8.92 | 0.080256 | 14.6404
8.93 | 0.080344 | 14.6571
8.95 | 0.080463 | 14.689
8.97 | 0.080619 | 14.7176
9 | 0.080887 | 14.7649
9.02 | 0.081056 | 14.7951
9.04 | 0.081202 | 14.8251
9.06 | 0.081336 | 14.8588
9.07 | 0.08145 | 14.876
9.09 | 0.081666 | 14.9092
9.12 | 0.081801 | 14.9626
9.14 | 0.082059 | 14.9979
9.16 | 0.08222 | 15.0313
9.19 | 0.082393 | 15.0824
9.21 | 0.082649 | 15.1174
9.24 | 0.082873 | 15.1681
9.26 | 0.083032 | 15.2045
9.28 | 0.08323 | 15.2378
9.3 | 0.083406 | 15.2701
9.31 | 0.083496 | 15.2866
9.33 | 0.083615 | 15.3186
9.35 | 0.083792 | 15.3494
9.38 | 0.084053 | 15.3936
9.4 | 0.084216 | 15.4271
9.43 | 0.084423 | 15.476
9.45 | 0.08465 | 15.5105
9.47 | 0.084818 | 15.5475
9.5 | 0.085064 | 15.5964
9.52 | 0.08525 | 15.6326
9.54 | 0.085389 | 15.6671
9.55 | 0.08544 | 15.6834
9.57 | 0.085556 | 15.7138
9.59 | 0.085812 | 15.7463
9.62 | 0.086073 | 15.7909
9.64 | 0.086229 | 15.8224
9.66 | 0.086332 | 15.8541
9.67 | 0.086445 | 15.8704
9.69 | 0.08668 | 15.9012
9.71 | 0.086755 | 15.9343
9.74 | 0.087133 | 15.9816
9.76 | 0.087253 | 16.0126
9.78 | 0.087453 | 16.0449
9.81 | 0.087707 | 16.0913
9.83 | 0.087917 | 16.1246
9.85 | 0.088032 | 16.1606
9.88 | 0.088313 | 16.2103
9.9 | 0.08847 | 16.2423
9.93 | 0.088713 | 16.2908
9.95 | 0.088889 | 16.3204
9.97 | 0.089021 | 16.3533
10 | 0.089273 | 16.4008
10.02 | 0.089413 | 16.4314
10.03 | 0.089487 | 16.4484
10.04 | 0.089577 | 16.4666
10.07 | 0.089847 | 16.5158
10.09 | 0.089937 | 16.5502
10.12 | 0.090226 | 16.6031
10.14 | 0.090396 | 16.6356
10.16 | 0.090539 | 16.6706
10.19 | 0.090761 | 16.7213
10.21 | 0.090972 | 16.7558
10.24 | 0.0912 | 16.8078
10.26 | 0.091389 | 16.8389
10.28 | 0.091635 | 16.8709
10.31 | 0.091816 | 16.918
10.33 | 0.092037 | 16.9461
10.35 | 0.092188 | 16.9766
10.38 | 0.092445 | 17.0254
10.4 | 0.092513 | 17.0581
10.41 | 0.09264 | 17.0759
10.43 | 0.092906 | 17.1117
10.45 | 0.092976 | 17.1476
10.47 | 0.093135 | 17.1828
10.5 | 0.093437 | 17.2363
10.52 | 0.093622 | 17.2681
10.53 | 0.093709 | 17.2838
10.54 | 0.093743 | 17.2991
10.57 | 0.093999 | 17.3474
10.59 | 0.0942 | 17.3776
10.62 | 0.094407 | 17.4249
10.64 | 0.094602 | 17.4547
10.66 | 0.094777 | 17.4835
10.69 | 0.094959 | 17.5277
10.71 | 0.095129 | 17.5574
10.74 | 0.095403 | 17.6057
10.76 | 0.095486 | 17.6381
10.78 | 0.095767 | 17.6698
10.79 | 0.095842 | 17.6871
10.81 | 0.095948 | 17.7226
10.83 | 0.09621 | 17.7568
10.85 | 0.096318 | 17.7888
10.88 | 0.096623 | 17.8372
10.9 | 0.096719 | 17.8687
10.92 | 0.096895 | 17.8993
10.93 | 0.097025 | 17.9151
10.95 | 0.097138 | 17.9458
10.97 | 0.097307 | 17.9749
11 | 0.097606 | 18.0243
11.02 | 0.097725 | 18.0579
11.04 | 0.097935 | 18.0906
11.07 | 0.098127 | 18.1449
11.09 | 0.098335 | 18.1789
11.12 | 0.098495 | 18.2283
11.14 | 0.098725 | 18.2645
11.16 | 0.098903 | 18.299
11.18 | 0.099006 | 18.3325
11.19 | 0.09912 | 18.3498
11.21 | 0.099323 | 18.384
11.24 | 0.099505 | 18.4316
11.26 | 0.099751 | 18.4636
11.28 | 0.099823 | 18.4953
11.3 | 0.10003 | 18.5234
11.31 | 0.10016 | 18.5391
11.33 | 0.10024 | 18.5722
11.35 | 0.10045 | 18.6036
11.38 | 0.10068 | 18.6518
11.4 | 0.10081 | 18.6866
11.42 | 0.10107 | 18.7193
11.43 | 0.1011 | 18.7361
11.45 | 0.10128 | 18.7729
11.47 | 0.10146 | 18.8084
11.5 | 0.10171 | 18.8584
11.52 | 0.10187 | 18.8924
11.54 | 0.10203 | 18.9241
11.55 | 0.1021 | 18.9389
11.57 | 0.10225 | 18.9704
11.59 | 0.10243 | 19.0025
11.62 | 0.10264 | 19.0469
11.64 | 0.10285 | 19.0781
11.66 | 0.10297 | 19.1094
11.69 | 0.10322 | 19.1558
11.71 | 0.10342 | 19.1879
11.74 | 0.10358 | 19.2364
11.76 | 0.10382 | 19.2706
11.78 | 0.10393 | 19.3069
11.81 | 0.10422 | 19.3579
11.83 | 0.10427 | 19.3904
11.85 | 0.1045 | 19.421
11.88 | 0.10477 | 19.4653
11.9 | 0.1049 | 19.4954
11.93 | 0.10522 | 19.5421
11.94 | 0.10523 | 19.5573
11.95 | 0.1053 | 19.5717
11.97 | 0.10558 | 19.6038
12 | 0.10568 | 19.6506
12.02 | 0.10599 | 19.685
12.04 | 0.10608 | 19.7193
12.07 | 0.10636 | 19.7713
12.09 | 0.10655 | 19.8081
12.12 | 0.10673 | 19.8615
12.14 | 0.10696 | 19.8961
12.16 | 0.10698 | 19.9308
12.19 | 0.1074 | 19.9789
12.21 | 0.10743 | 20.0112
12.24 | 0.10782 | 20.0596
12.26 | 0.10786 | 20.0883
12.28 | 0.10811 | 20.1183
12.31 | 0.10829 | 20.1653
12.33 | 0.10844 | 20.1963
12.35 | 0.10871 | 20.23
12.38 | 0.10895 | 20.2841
12.4 | 0.10906 | 20.3171
12.43 | 0.10936 | 20.3706
12.44 | 0.10948 | 20.3879
12.45 | 0.10955 | 20.404
12.47 | 0.10963 | 20.4342
12.5 | 0.10987 | 20.4823
12.52 | 0.11013 | 20.5126
12.54 | 0.11018 | 20.5421
12.57 | 0.11053 | 20.5884
12.59 | 0.11068 | 20.6179
12.62 | 0.11093 | 20.6634
12.64 | 0.11097 | 20.6943
12.66 | 0.11126 | 20.7248
12.69 | 0.11141 | 20.7747
12.71 | 0.11158 | 20.8071
12.74 | 0.11194 | 20.8579
12.76 | 0.11198 | 20.8938
12.78 | 0.11225 | 20.925
12.81 | 0.11248 | 20.9742
12.82 | 0.11259 | 20.9894
12.83 | 0.11267 | 21.005
12.85 | 0.11274 | 21.0339
12.88 | 0.11311 | 21.0781
12.9 | 0.11324 | 21.1072
12.93 | 0.11344 | 21.1534
12.94 | 0.1136 | 21.171
12.95 | 0.11369 | 21.1871
12.97 | 0.11381 | 21.2201
13 | 0.114 | 21.273
13.02 | 0.11429 | 21.308
13.04 | 0.11438 | 21.3418
13.07 | 0.11464 | 21.3951
13.09 | 0.11482 | 21.4302
13.11 | 0.11496 | 21.4637
13.14 | 0.11523 | 21.5136
13.16 | 0.11535 | 21.5461
13.18 | 0.11567 | 21.5776
13.19 | 0.11571 | 21.5939
13.21 | 0.11576 | 21.6257
13.23 | 0.11607 | 21.6544
13.26 | 0.1162 | 21.7005
13.28 | 0.11649 | 21.7321
13.3 | 0.11657 | 21.7637
13.32 | 0.1167 | 21.7976
13.33 | 0.11686 | 21.8157
13.35 | 0.11703 | 21.8514
13.38 | 0.11723 | 21.9023
13.4 | 0.11741 | 21.9398
13.42 | 0.11756 | 21.9738
13.43 | 0.1177 | 21.9896
13.45 | 0.11786 | 22.0211
13.47 | 0.11792 | 22.0522
13.5 | 0.1183 | 22.0937
13.52 | 0.11834 | 22.1226
13.54 | 0.11853 | 22.1513
13.56 | 0.11879 | 22.1824
13.57 | 0.11883 | 22.197
13.59 | 0.11895 | 22.2277
13.61 | 0.11921 | 22.2589
13.64 | 0.11932 | 22.3071
13.66 | 0.11961 | 22.3367
13.69 | 0.11981 | 22.3879
13.71 | 0.12003 | 22.4226
13.73 | 0.12029 | 22.4572
13.76 | 0.12052 | 22.5071
13.78 | 0.12079 | 22.5384
13.79 | 0.12086 | 22.5531
13.8 | 0.12089 | 22.568
13.83 | 0.12126 | 22.6117
13.85 | 0.12133 | 22.6416
13.88 | 0.12168 | 22.6866
13.9 | 0.12172 | 22.7183
13.92 | 0.12186 | 22.7517
13.93 | 0.12207 | 22.7666
13.95 | 0.1222 | 22.7996
13.97 | 0.1222 | 22.8351
14 | 0.12264 | 22.8859
14.02 | 0.12263 | 22.9201
14.04 | 0.12299 | 22.9571
14.07 | 0.12308 | 23.0066
14.09 | 0.12343 | 23.0411
14.11 | 0.12343 | 23.0756
14.14 | 0.12381 | 23.1247
14.16 | 0.12389 | 23.1574
14.19 | 0.1241 | 23.2041
14.21 | 0.12434 | 23.2326
14.23 | 0.12449 | 23.262
14.26 | 0.12465 | 23.3081
14.28 | 0.12483 | 23.3407
14.3 | 0.12513 | 23.3748
14.33 | 0.12515 | 23.4278
14.35 | 0.12549 | 23.4632
14.38 | 0.12568 | 23.5131
14.4 | 0.12581 | 23.5441
14.42 | 0.12592 | 23.5769
14.44 | 0.1262 | 23.6069
14.45 | 0.12628 | 23.6224
14.47 | 0.12635 | 23.6522
14.5 | 0.12665 | 23.7025
14.52 | 0.12682 | 23.7316
14.54 | 0.12689 | 23.7606
14.57 | 0.12718 | 23.8066
14.58 | 0.12734 | 23.821
14.59 | 0.1274 | 23.8357
14.61 | 0.12747 | 23.8663
14.64 | 0.12778 | 23.9173
14.66 | 0.12797 | 23.9502
14.69 | 0.12812 | 24.0028
14.71 | 0.12829 | 24.0364
14.72 | 0.12844 | 24.0531
14.73 | 0.12854 | 24.0685
14.76 | 0.12866 | 24.1145
14.78 | 0.12888 | 24.1442
14.8 | 0.12907 | 24.1731
14.83 | 0.12931 | 24.2168
14.85 | 0.1294 | 24.2446
14.86 | 0.12949 | 24.2591
14.88 | 0.12972 | 24.2912
14.9 | 0.12983 | 24.3225
14.92 | 0.12995 | 24.3554
14.95 | 0.13029 | 24.4093
14.97 | 0.1304 | 24.4444
14.98 | 0.13049 | 24.4611
15 | 0.13063 | 24.4972
15.02 | 0.13078 | 24.5338
15.04 | 0.131 | 24.5678
15.07 | 0.13113 | 24.6199
15.09 | 0.13141 | 24.6528
15.11 | 0.1315 | 24.6842
15.14 | 0.13176 | 24.7288
15.16 | 0.13195 | 24.7563
15.19 | 0.13219 | 24.7986
15.21 | 0.13228 | 24.8289
15.23 | 0.13245 | 24.8602
15.24 | 0.13259 | 24.8776
15.26 | 0.13273 | 24.9121
15.28 | 0.13278 | 24.9453
15.3 | 0.13309 | 24.9801
15.33 | 0.13321 | 25.0352
15.35 | 0.13348 | 25.0698
15.37 | 0.1336 | 25.1024
15.38 | 0.13363 | 25.1198
15.4 | 0.13391 | 25.1517
15.42 | 0.13403 | 25.1793
15.45 | 0.13428 | 25.2209
15.47 | 0.13443 | 25.2509
15.5 | 0.13465 | 25.2936
15.52 | 0.13485 | 25.3249
15.54 | 0.13489 | 25.3571
15.57 | 0.13521 | 25.4041
15.59 | 0.13536 | 25.4356
15.61 | 0.1356 | 25.4672
15.63 | 0.13565 | 25.5004
15.64 | 0.13573 | 25.5171
15.66 | 0.13598 | 25.5518
15.69 | 0.13622 | 25.6041
15.71 | 0.13633 | 25.6382
15.73 | 0.13651 | 25.6678
15.75 | 0.13672 | 25.6956
15.76 | 0.13678 | 25.7087
15.78 | 0.13683 | 25.7376
15.8 | 0.13707 | 25.7649
15.83 | 0.13733 | 25.8075
15.85 | 0.13749 | 25.8415
15.88 | 0.13776 | 25.8904
15.9 | 0.13793 | 25.9237
15.92 | 0.13804 | 25.9592
15.95 | 0.13826 | 26.0105
15.97 | 0.13845 | 26.0459
16 | 0.13854 | 26.0987
16.02 | 0.13883 | 26.1331
16.04 | 0.13906 | 26.1659
16.07 | 0.13916 | 26.2132
16.09 | 0.13939 | 26.2436
16.11 | 0.13962 | 26.274
16.14 | 0.13978 | 26.316
16.16 | 0.13992 | 26.3464
16.19 | 0.14026 | 26.3927
16.21 | 0.14038 | 26.4241
16.23 | 0.14049 | 26.4593
16.26 | 0.14081 | 26.5106
16.28 | 0.14089 | 26.5456
16.29 | 0.14101 | 26.5638
16.3 | 0.14114 | 26.5826
16.33 | 0.1414 | 26.6323
16.35 | 0.14153 | 26.6626
16.38 | 0.1417 | 26.7078
16.4 | 0.14198 | 26.7359
16.41 | 0.14204 | 26.7497
16.42 | 0.14207 | 26.765
16.45 | 0.14233 | 26.8098
16.47 | 0.14253 | 26.8383
16.5 | 0.14279 | 26.8839
16.52 | 0.1429 | 26.9136
16.54 | 0.14311 | 26.9444
16.57 | 0.14333 | 26.9924
16.59 | 0.14338 | 27.0244
16.61 | 0.14365 | 27.0604
16.64 | 0.14388 | 27.1119
16.66 | 0.14402 | 27.1453
16.67 | 0.14411 | 27.1614
16.69 | 0.1443 | 27.1925
16.71 | 0.1445 | 27.2202
16.73 | 0.14458 | 27.2496
16.76 | 0.14489 | 27.2924
16.78 | 0.14505 | 27.3209
16.79 | 0.14512 | 27.3352
16.8 | 0.14521 | 27.3506
16.83 | 0.14544 | 27.3992
16.85 | 0.14561 | 27.4331
16.88 | 0.14584 | 27.4851
16.9 | 0.14599 | 27.5187
16.92 | 0.14616 | 27.5518
16.95 | 0.14641 | 27.6058
16.97 | 0.14658 | 27.6388
17 | 0.14682 | 27.6904
17.02 | 0.14694 | 27.7227
17.04 | 0.14715 | 27.7529
17.05 | 0.14724 | 27.7682
17.07 | 0.14732 | 27.8004
17.09 | 0.14753 | 27.8304
17.11 | 0.1477 | 27.8586
17.14 | 0.14794 | 27.9046
17.16 | 0.1481 | 27.9347
17.18 | 0.14825 | 27.9668
17.19 | 0.14835 | 27.9844
17.21 | 0.14851 | 28.0201
17.23 | 0.14865 | 28.0543
17.26 | 0.14891 | 28.1081
17.28 | 0.14903 | 28.1417
17.3 | 0.14911 | 28.1716
17.32 | 0.14938 | 28.203
17.33 | 0.14946 | 28.2184
17.35 | 0.14951 | 28.2477
17.38 | 0.14984 | 28.2915
17.4 | 0.14994 | 28.3239
17.42 | 0.1501 | 28.3522
17.45 | 0.1503 | 28.3965
17.46 | 0.15038 | 28.4121
17.47 | 0.15048 | 28.4271
17.5 | 0.15069 | 28.4721
17.52 | 0.15083 | 28.5034
17.54 | 0.15109 | 28.5354
17.57 | 0.15117 | 28.5853
17.59 | 0.15141 | 28.6203
17.61 | 0.15159 | 28.6548
17.64 | 0.15182 | 28.703
17.66 | 0.15199 | 28.7332
17.69 | 0.15224 | 28.7759
17.71 | 0.15235 | 28.8032
17.73 | 0.15245 | 28.8317
17.76 | 0.15277 | 28.875
17.78 | 0.15281 | 28.9071
17.8 | 0.15299 | 28.9405
17.83 | 0.15325 | 28.9921
17.85 | 0.15344 | 29.0272
17.86 | 0.15354 | 29.0455
17.88 | 0.15358 | 29.079
17.9 | 0.15376 | 29.1144
17.92 | 0.15396 | 29.1502
17.95 | 0.15406 | 29.2005
17.97 | 0.15434 | 29.2345
18 | 0.15452 | 29.2821
18.01 | 0.15461 | 29.298
18.02 | 0.15472 | 29.3136
18.04 | 0.15479 | 29.3438
18.06 | 0.15498 | 29.372
18.09 | 0.15518 | 29.413
18.11 | 0.15532 | 29.4436
18.14 | 0.15559 | 29.4901
18.15 | 0.15565 | 29.5076
18.16 | 0.15574 | 29.525
18.18 | 0.15587 | 29.5602
18.21 | 0.15614 | 29.6131
18.23 | 0.15627 | 29.6485
18.26 | 0.15644 | 29.6965
18.28 | 0.15665 | 29.7273
18.3 | 0.1568 | 29.759
18.33 | 0.157 | 29.8018
18.35 | 0.15712 | 29.8312
18.37 | 0.15726 | 29.8621
18.4 | 0.15741 | 29.9048
18.42 | 0.15754 | 29.9363
18.43 | 0.15769 | 29.952
18.45 | 0.15781 | 29.9833
18.47 | 0.15791 | 30.0142
18.49 | 0.15811 | 30.0467
18.52 | 0.15837 | 30.094
18.54 | 0.1585 | 30.1278
18.56 | 0.1586 | 30.1632
18.58 | 0.15875 | 30.1968
18.59 | 0.15887 | 30.2126
18.61 | 0.15891 | 30.2446
18.64 | 0.1592 | 30.2875
18.66 | 0.15922 | 30.3152
18.68 | 0.15942 | 30.3443
18.71 | 0.15954 | 30.3867
18.73 | 0.15983 | 30.416
18.76 | 0.16002 | 30.4672
18.78 | 0.1602 | 30.4984
18.8 | 0.16043 | 30.5319
18.83 | 0.16054 | 30.5858
18.85 | 0.16079 | 30.6176
18.87 | 0.16079 | 30.6536
18.88 | 0.1609 | 30.6715
18.9 | 0.16113 | 30.708
18.92 | 0.16103 | 30.7415
18.95 | 0.16151 | 30.7906
18.97 | 0.16145 | 30.821
18.99 | 0.16173 | 30.8522
19.02 | 0.1619 | 30.8968
19.03 | 0.16202 | 30.9113
19.04 | 0.16213 | 30.9259
19.06 | 0.16229 | 30.9551
19.09 | 0.16249 | 30.9995
19.11 | 0.16276 | 31.0296
19.14 | 0.16287 | 31.0816
19.16 | 0.16308 | 31.1155
19.18 | 0.16307 | 31.1507
19.21 | 0.16342 | 31.2058
19.23 | 0.16351 | 31.2365
19.26 | 0.16377 | 31.283
19.28 | 0.16389 | 31.3135
19.3 | 0.16413 | 31.3428
19.33 | 0.16435 | 31.3877
19.35 | 0.16448 | 31.4192
19.37 | 0.16468 | 31.4472
19.4 | 0.16485 | 31.4912
19.42 | 0.16504 | 31.5209
19.45 | 0.1652 | 31.5671
19.47 | 0.16537 | 31.5997
19.49 | 0.16546 | 31.6313
19.52 | 0.16578 | 31.6847
19.54 | 0.16586 | 31.7193
19.56 | 0.16599 | 31.7509
19.59 | 0.16619 | 31.7965
19.6 | 0.16621 | 31.8113
19.61 | 0.16634 | 31.825
19.64 | 0.16647 | 31.8668
19.66 | 0.16667 | 31.8972
19.68 | 0.16689 | 31.9266
19.71 | 0.16707 | 31.9722
19.73 | 0.16731 | 32.0037
19.76 | 0.16748 | 32.0531
19.78 | 0.16768 | 32.0872
19.8 | 0.16779 | 32.122
19.83 | 0.16809 | 32.1746
19.85 | 0.16817 | 32.2088
19.87 | 0.16831 | 32.2423
19.9 | 0.1685 | 32.294
19.92 | 0.1687 | 32.3259
19.95 | 0.16891 | 32.3731
19.97 | 0.16908 | 32.4047
19.99 | 0.16923 | 32.4333
20 | 0.16934 | 32.4462
20.02 | 0.16945 | 32.472
20.04 | 0.16965 | 32.5023
20.06 | 0.16974 | 32.5316
20.09 | 0.17002 | 32.5787
20.11 | 0.17009 | 32.6151
20.14 | 0.17035 | 32.6681
20.16 | 0.17047 | 32.7031
20.18 | 0.17066 | 32.7391
20.21 | 0.17082 | 32.7867
20.23 | 0.17102 | 32.818
20.26 | 0.17124 | 32.8621
20.28 | 0.17137 | 32.8914
20.3 | 0.17155 | 32.921
20.33 | 0.17175 | 32.9617
20.35 | 0.17189 | 32.9893
20.37 | 0.17202 | 33.0187
20.4 | 0.17223 | 33.064
20.42 | 0.17234 | 33.0947
20.43 | 0.17244 | 33.1115
20.45 | 0.17262 | 33.1447
20.47 | 0.17279 | 33.1785
20.49 | 0.17289 | 33.2128
20.52 | 0.17311 | 33.265
20.54 | 0.17326 | 33.2976
20.56 | 0.1734 | 33.3278
20.58 | 0.1735 | 33.3567
20.59 | 0.1736 | 33.3705
20.61 | 0.17372 | 33.3977
20.64 | 0.17386 | 33.4368
20.66 | 0.17411 | 33.4648
20.68 | 0.17426 | 33.4941
20.71 | 0.17443 | 33.5414
20.72 | 0.17451 | 33.5583
20.73 | 0.17454 | 33.5763
20.76 | 0.1748 | 33.6293
20.78 | 0.17484 | 33.6649
20.8 | 0.17497 | 33.699
20.83 | 0.17523 | 33.752
20.85 | 0.17535 | 33.7853
20.87 | 0.1756 | 33.8189
20.9 | 0.17576 | 33.8672
20.92 | 0.17596 | 33.8982
20.95 | 0.17611 | 33.9411
20.97 | 0.17631 | 33.9679
20.99 | 0.17631 | 33.9973
21.02 | 0.17666 | 34.0418
21.04 | 0.17673 | 34.0717
21.06 | 0.17688 | 34.1059
21.09 | 0.17707 | 34.156
21.11 | 0.1773 | 34.1907
21.14 | 0.17743 | 34.2449
21.16 | 0.17764 | 34.2792
21.17 | 0.17775 | 34.2958
21.18 | 0.17784 | 34.3122
21.21 | 0.17799 | 34.3605
21.23 | 0.1782 | 34.3905
21.26 | 0.17835 | 34.4342
21.28 | 0.17852 | 34.4625
21.3 | 0.17861 | 34.4892
21.32 | 0.17882 | 34.518
21.33 | 0.17885 | 34.532
21.35 | 0.17895 | 34.5607
21.37 | 0.17914 | 34.5925
21.4 | 0.17933 | 34.639
21.42 | 0.17949 | 34.6714
21.45 | 0.17966 | 34.7235
21.47 | 0.17985 | 34.7583
21.49 | 0.17994 | 34.7924
21.52 | 0.18014 | 34.8418
21.54 | 0.18025 | 34.8711
21.56 | 0.18039 | 34.8975
21.59 | 0.18069 | 34.9372
21.61 | 0.18082 | 34.9635
21.62 | 0.18092 | 34.9775
21.64 | 0.18111 | 35.0067
21.66 | 0.18115 | 35.0392
21.68 | 0.18138 | 35.0707
21.71 | 0.18153 | 35.1225
21.73 | 0.1817 | 35.1571
21.76 | 0.18183 | 35.2078
21.78 | 0.18204 | 35.2453
21.8 | 0.18221 | 35.2801
21.83 | 0.18241 | 35.3307
21.85 | 0.18264 | 35.3641
21.87 | 0.18278 | 35.3941
21.9 | 0.183 | 35.4381
21.91 | 0.1831 | 35.451
21.92 | 0.18313 | 35.4651
21.95 | 0.18337 | 35.5054
21.97 | 0.18347 | 35.535
21.99 | 0.18362 | 35.5652
22.02 | 0.1839 | 35.6133
22.04 | 0.18404 | 35.6468
22.06 | 0.18417 | 35.6795
22.09 | 0.18438 | 35.732
22.11 | 0.18454 | 35.7683
22.14 | 0.18474 | 35.8179
22.16 | 0.18487 | 35.8508
22.18 | 0.18508 | 35.8795
22.21 | 0.1852 | 35.9209
22.23 | 0.18543 | 35.9478
22.26 | 0.18554 | 35.9903
22.28 | 0.18575 | 36.0187
22.3 | 0.18582 | 36.0492
22.33 | 0.1861 | 36.0937
22.34 | 0.1862 | 36.1088
22.35 | 0.18622 | 36.1245
22.37 | 0.18637 | 36.156
22.4 | 0.18664 | 36.2057
22.42 | 0.18669 | 36.2417
22.45 | 0.18703 | 36.2943
22.47 | 0.187 | 36.3265
22.49 | 0.18727 | 36.3579
22.52 | 0.18734 | 36.3995
22.54 | 0.18765 | 36.4257
22.56 | 0.18775 | 36.452
22.59 | 0.18804 | 36.4913
22.61 | 0.1882 | 36.5201
22.64 | 0.18838 | 36.5686
22.66 | 0.1886 | 36.6017
22.68 | 0.18865 | 36.637
22.71 | 0.18898 | 36.6893
22.73 | 0.189 | 36.7245
22.76 | 0.18932 | 36.7762
22.78 | 0.18937 | 36.8105
22.79 | 0.18946 | 36.8275
22.8 | 0.18957 | 36.8447
22.83 | 0.18981 | 36.8912
22.85 | 0.1899 | 36.9215
22.87 | 0.19016 | 36.9501
22.9 | 0.19028 | 36.9907
22.92 | 0.19049 | 37.0187
22.95 | 0.19065 | 37.0629
22.97 | 0.19086 | 37.0917
22.99 | 0.19091 | 37.1227
23.02 | 0.1912 | 37.1748
23.04 | 0.19137 | 37.2097
23.06 | 0.19152 | 37.2468
23.09 | 0.19176 | 37.3016
23.11 | 0.19181 | 37.3335
23.13 | 0.19194 | 37.3641
23.16 | 0.19223 | 37.4064
23.18 | 0.19236 | 37.4349
23.21 | 0.19262 | 37.4758
23.23 | 0.1927 | 37.5039
23.25 | 0.19289 | 37.5328
23.28 | 0.19304 | 37.5754
23.3 | 0.19323 | 37.6058
23.32 | 0.19332 | 37.6362
23.35 | 0.19361 | 37.6844
23.36 | 0.19363 | 37.7013
23.37 | 0.19367 | 37.7186
23.4 | 0.19398 | 37.7706
23.42 | 0.1941 | 37.8043
23.44 | 0.19423 | 37.8363
23.47 | 0.19452 | 37.8807
23.49 | 0.19462 | 37.9081
23.5 | 0.19472 | 37.9222
23.52 | 0.19484 | 37.9501
23.54 | 0.19498 | 37.9782
23.56 | 0.19515 | 38.0059
23.59 | 0.19532 | 38.0529
23.61 | 0.1955 | 38.0829
23.63 | 0.1956 | 38.1151
23.65 | 0.19576 | 38.1495
23.66 | 0.19584 | 38.1666
23.68 | 0.19605 | 38.2014
23.71 | 0.19623 | 38.2555
23.73 | 0.19639 | 38.2901
23.75 | 0.19651 | 38.323
23.78 | 0.19671 | 38.3714
23.8 | 0.19684 | 38.4014
23.82 | 0.19706 | 38.432
23.85 | 0.19727 | 38.4771
23.87 | 0.19739 | 38.5044
23.9 | 0.19765 | 38.5457
23.92 | 0.19779 | 38.5741
23.93 | 0.19789 | 38.588
23.94 | 0.19796 | 38.6029
23.97 | 0.19818 | 38.6515
23.99 | 0.19828 | 38.6866
24.02 | 0.19855 | 38.7405
24.04 | 0.19863 | 38.7761
24.06 | 0.19882 | 38.8099
24.08 | 0.19894 | 38.8424
24.09 | 0.19904 | 38.8578
24.11 | 0.19918 | 38.8866
24.13 | 0.19931 | 38.9154
24.16 | 0.1995 | 38.9579
24.18 | 0.19964 | 38.9861
24.21 | 0.19983 | 39.0279
24.23 | 0.20004 | 39.0579
24.25 | 0.20014 | 39.0876
24.28 | 0.20036 | 39.1325
24.3 | 0.20055 | 39.1653
24.32 | 0.2007 | 39.1978
24.35 | 0.20087 | 39.2469
24.37 | 0.20106 | 39.283
24.4 | 0.20123 | 39.333
24.42 | 0.20138 | 39.3637
24.44 | 0.20149 | 39.3931
24.47 | 0.20173 | 39.4306
24.49 | 0.20179 | 39.4545
24.52 | 0.20207 | 39.4908
24.54 | 0.20211 | 39.5156
24.56 | 0.20233 | 39.5469
24.59 | 0.20241 | 39.5944
24.61 | 0.20267 | 39.6297
24.63 | 0.20267 | 39.6661
24.66 | 0.20305 | 39.7167
24.68 | 0.20305 | 39.7516
24.69 | 0.20314 | 39.7691
24.71 | 0.2034 | 39.8012
24.73 | 0.20349 | 39.8336
24.75 | 0.20363 | 39.8657
24.78 | 0.20392 | 39.9113
24.8 | 0.20397 | 39.9431
24.82 | 0.20419 | 39.9712
24.85 | 0.20431 | 40.01
24.87 | 0.20457 | 40.0377
24.9 | 0.20464 | 40.0798
24.92 | 0.20484 | 40.1118
24.94 | 0.20503 | 40.1461
24.97 | 0.20522 | 40.1971
24.99 | 0.20545 | 40.2326
25.02 | 0.20555 | 40.2847
25.04 | 0.20573 | 40.3172
25.06 | 0.20574 | 40.3493
25.09 | 0.20614 | 40.3925
25.11 | 0.20616 | 40.4188
25.12 | 0.20622 | 40.4323
25.13 | 0.20632 | 40.4456
25.16 | 0.20648 | 40.4849
25.18 | 0.20672 | 40.5126
25.21 | 0.20694 | 40.5575
25.23 | 0.20707 | 40.587
25.25 | 0.20714 | 40.6185
25.28 | 0.20741 | 40.6673
25.3 | 0.20755 | 40.6995
25.32 | 0.20767 | 40.7335
25.35 | 0.20794 | 40.7841
25.37 | 0.20797 | 40.8156
25.4 | 0.20837 | 40.8609
25.42 | 0.20839 | 40.8885
25.43 | 0.20854 | 40.9013
25.44 | 0.20865 | 40.9143
25.47 | 0.20852 | 40.954
25.49 | 0.20896 | 40.9799
25.52 | 0.20905 | 41.0245
25.54 | 0.20936 | 41.0571
25.56 | 0.20941 | 41.0904
25.59 | 0.20966 | 41.1441
25.61 | 0.20983 | 41.1772
25.63 | 0.20997 | 41.2104
25.66 | 0.21027 | 41.2616
25.68 | 0.21017 | 41.2957
25.71 | 0.21057 | 41.3458
25.73 | 0.21059 | 41.3782
25.74 | 0.21075 | 41.3931
25.75 | 0.21091 | 41.4073
25.78 | 0.21103 | 41.4482
25.8 | 0.21124 | 41.4736
25.82 | 0.21138 | 41.4999
25.85 | 0.21164 | 41.5424
25.87 | 0.21183 | 41.5721
25.9 | 0.21196 | 41.6224
25.92 | 0.21216 | 41.6564
25.94 | 0.21218 | 41.6896
25.97 | 0.2125 | 41.7429
25.99 | 0.21261 | 41.7769
26.02 | 0.21282 | 41.8247
26.03 | 0.21285 | 41.8403
26.04 | 0.21296 | 41.8554
26.06 | 0.21315 | 41.8829
26.09 | 0.21339 | 41.9226
26.11 | 0.21347 | 41.9494
26.13 | 0.21363 | 41.9771
26.16 | 0.21382 | 42.0201
26.17 | 0.2139 | 42.0349
26.18 | 0.21396 | 42.0504
26.21 | 0.21425 | 42.0954
26.23 | 0.2143 | 42.1259
26.25 | 0.21456 | 42.1575
26.28 | 0.21472 | 42.2074
26.3 | 0.21494 | 42.2419
26.32 | 0.21489 | 42.2763
26.35 | 0.21529 | 42.3241
26.37 | 0.21537 | 42.353
26.4 | 0.21561 | 42.3938
26.42 | 0.21568 | 42.4201
26.44 | 0.21576 | 42.447
26.46 | 0.21599 | 42.4737
26.47 | 0.21596 | 42.4877
26.49 | 0.21607 | 42.5181
26.52 | 0.2163 | 42.5639
26.54 | 0.21638 | 42.5973
26.56 | 0.21665 | 42.6318
26.59 | 0.21683 | 42.6845
26.61 | 0.21703 | 42.7198
26.63 | 0.21717 | 42.7541
26.66 | 0.2173 | 42.804
26.68 | 0.21738 | 42.8352
26.71 | 0.21776 | 42.8793
26.73 | 0.21781 | 42.9083
26.75 | 0.21794 | 42.9366
26.76 | 0.21805 | 42.9501
26.78 | 0.2182 | 42.9768
26.8 | 0.21829 | 43.0048
26.82 | 0.21842 | 43.0333
26.85 | 0.21874 | 43.0787
26.87 | 0.2188 | 43.1118
26.9 | 0.21908 | 43.1633
26.92 | 0.21925 | 43.1991
26.94 | 0.21942 | 43.2347
26.97 | 0.21955 | 43.2847
26.99 | 0.21976 | 43.3157
27.02 | 0.21979 | 43.3602
27.04 | 0.21999 | 43.3864
27.05 | 0.22015 | 43.3991
27.06 | 0.22019 | 43.4121
27.09 | 0.22037 | 43.4533
27.11 | 0.22051 | 43.4794
27.13 | 0.2207 | 43.5096
27.16 | 0.22095 | 43.5555
27.18 | 0.221 | 43.5866
27.2 | 0.22124 | 43.6175
27.21 | 0.22134 | 43.6331
27.23 | 0.2214 | 43.6654
27.25 | 0.22148 | 43.6993
27.28 | 0.22174 | 43.7504
27.3 | 0.22196 | 43.7826
27.32 | 0.22196 | 43.8148
27.35 | 0.22224 | 43.8564
27.36 | 0.22225 | 43.8699
27.37 | 0.22231 | 43.8826
27.4 | 0.22259 | 43.9216
27.42 | 0.22277 | 43.9463
27.44 | 0.22295 | 43.9741
27.47 | 0.22307 | 44.0191
27.49 | 0.22325 | 44.051
27.52 | 0.2234 | 44.1015
27.54 | 0.22359 | 44.1345
27.56 | 0.22364 | 44.1678
27.59 | 0.22395 | 44.2183
27.61 | 0.22388 | 44.2507
27.63 | 0.22412 | 44.2828
27.64 | 0.22425 | 44.299
27.66 | 0.22432 | 44.3279
27.68 | 0.22448 | 44.3556
27.71 | 0.22469 | 44.3946
27.73 | 0.22481 | 44.4184
27.75 | 0.22506 | 44.4418
27.78 | 0.22503 | 44.4782
27.8 | 0.22534 | 44.5038
27.82 | 0.22518 | 44.5318
27.85 | 0.22562 | 44.5759
27.87 | 0.2256 | 44.6067
27.9 | 0.22592 | 44.6552
27.92 | 0.226 | 44.6853
27.94 | 0.22617 | 44.715
27.97 | 0.22627 | 44.7563
27.99 | 0.22643 | 44.7808
28.02 | 0.22658 | 44.8169
28.04 | 0.22671 | 44.8404
28.06 | 0.2269 | 44.8636
28.08 | 0.22694 | 44.8876
28.11 | 0.22719 | 44.9247
28.13 | 0.22732 | 44.9506
28.15 | 0.22749 | 44.977
28.16 | 0.22753 | 44.9895
28.18 | 0.22761 | 45.017
28.2 | 0.22776 | 45.0466
28.23 | 0.22787 | 45.0922
28.25 | 0.22809 | 45.1237
28.28 | 0.22815 | 45.1649
28.3 | 0.22838 | 45.1894
28.32 | 0.22843 | 45.2124
28.34 | 0.22855 | 45.2332
28.35 | 0.22861 | 45.2428
28.37 | 0.22873 | 45.263
28.39 | 0.22885 | 45.2831
28.42 | 0.22903 | 45.3153
28.44 | 0.22909 | 45.3394
28.47 | 0.22934 | 45.3777
28.49 | 0.22924 | 45.4056
28.51 | 0.22949 | 45.4342
28.52 | 0.22962 | 45.4488
28.54 | 0.22967 | 45.4768
28.56 | 0.22981 | 45.5054
28.58 | 0.22987 | 45.5319
28.61 | 0.23013 | 45.5695
28.63 | 0.2302 | 45.592
28.66 | 0.23028 | 45.6253
28.68 | 0.23048 | 45.646
28.7 | 0.23049 | 45.6651
28.72 | 0.23062 | 45.6831
28.73 | 0.23065 | 45.6927
28.75 | 0.23078 | 45.7142
28.78 | 0.23088 | 45.7465
28.8 | 0.231 | 45.7707
28.82 | 0.23122 | 45.7982
28.85 | 0.23135 | 45.8405
28.87 | 0.23152 | 45.8688
28.89 | 0.23156 | 45.897
28.91 | 0.23173 | 45.9229
28.92 | 0.23176 | 45.9348
28.94 | 0.23164 | 45.9576
28.97 | 0.23196 | 45.9874
28.99 | 0.23183 | 46.0073
29.01 | 0.23195 | 46.0265
29.04 | 0.23212 | 46.0543
29.06 | 0.23231 | 46.0734
29.08 | 0.23245 | 46.0932
29.11 | 0.23255 | 46.1251
29.13 | 0.23274 | 46.1467
29.16 | 0.23274 | 46.185
29.18 | 0.23297 | 46.2109
29.2 | 0.23298 | 46.2373
29.23 | 0.2332 | 46.2762
29.25 | 0.23318 | 46.2975
29.28 | 0.23348 | 46.3284
29.3 | 0.23353 | 46.3453
29.32 | 0.23364 | 46.3622
29.34 | 0.23376 | 46.3809
29.35 | 0.23385 | 46.3903
29.37 | 0.23393 | 46.409
29.39 | 0.23408 | 46.4302
29.42 | 0.23422 | 46.465
29.44 | 0.23434 | 46.491
29.47 | 0.2345 | 46.5321
29.49 | 0.2346 | 46.5602
29.51 | 0.23475 | 46.5891
29.52 | 0.23477 | 46.6027
29.54 | 0.23476 | 46.6286
29.56 | 0.23501 | 46.6547
29.58 | 0.2351 | 46.6805
29.61 | 0.23528 | 46.7164
29.63 | 0.23539 | 46.7393
29.66 | 0.23558 | 46.7697
29.68 | 0.23567 | 46.7871
29.7 | 0.23571 | 46.8035
29.71 | 0.23579 | 46.8125
29.73 | 0.23592 | 46.8329
29.75 | 0.23587 | 46.8542
29.78 | 0.2361 | 46.8927
29.8 | 0.23618 | 46.9219
29.82 | 0.23635 | 46.9489
29.85 | 0.2365 | 46.989
29.87 | 0.23663 | 47.0142
29.89 | 0.23672 | 47.037
29.91 | 0.23686 | 47.0597
29.92 | 0.23695 | 47.0709
29.94 | 0.23705 | 47.0923
29.97 | 0.23719 | 47.1262
29.99 | 0.23726 | 47.1489
30.01 | 0.23742 | 47.1709
30.04 | 0.23755 | 47.2077
30.06 | 0.2377 | 47.2322
30.08 | 0.23788 | 47.2564
30.11 | 0.23802 | 47.2969
30.13 | 0.23822 | 47.3264
30.16 | 0.23831 | 47.3738
30.18 | 0.23849 | 47.4058
30.2 | 0.23856 | 47.4367
30.23 | 0.23879 | 47.4776
30.24 | 0.23891 | 47.4896
30.25 | 0.23894 | 47.5007
30.28 | 0.23912 | 47.5343
30.3 | 0.23929 | 47.5571
30.32 | 0.23934 | 47.5795
30.35 | 0.23964 | 47.6188
30.37 | 0.23969 | 47.6472
30.39 | 0.23984 | 47.6752
30.4 | 0.23994 | 47.6905
30.42 | 0.23996 | 47.7212
30.44 | 0.24017 | 47.7517
30.47 | 0.24033 | 47.8017
30.49 | 0.24054 | 47.8352
30.51 | 0.24066 | 47.8676
30.54 | 0.24086 | 47.9164
30.56 | 0.24097 | 47.946
30.58 | 0.24105 | 47.9734
30.61 | 0.24125 | 48.0134
30.63 | 0.24134 | 48.0391
30.66 | 0.24148 | 48.0756
30.68 | 0.2416 | 48.1022
30.7 | 0.24186 | 48.1307
30.73 | 0.24204 | 48.1759
30.75 | 0.24226 | 48.2069
30.78 | 0.24236 | 48.2569
30.8 | 0.24259 | 48.2904
30.82 | 0.2426 | 48.3233
30.85 | 0.24289 | 48.3728
30.87 | 0.2428 | 48.404
30.89 | 0.24302 | 48.4307
30.9 | 0.24325 | 48.4437
30.92 | 0.24323 | 48.4695
30.94 | 0.24336 | 48.4932
30.97 | 0.24368 | 48.5311
30.99 | 0.24375 | 48.5582
31.01 | 0.24399 | 48.5872
31.04 | 0.24403 | 48.6322
31.06 | 0.2443 | 48.6612
31.08 | 0.24415 | 48.6906
31.11 | 0.24462 | 48.7386
31.13 | 0.24458 | 48.7731
31.16 | 0.2449 | 48.8232
31.18 | 0.24497 | 48.8555
31.2 | 0.24517 | 48.8866
31.22 | 0.24535 | 48.914
31.23 | 0.2454 | 48.9266
31.25 | 0.24551 | 48.9512
31.28 | 0.2458 | 48.989
31.3 | 0.24579 | 49.0145
31.32 | 0.24604 | 49.0413
31.35 | 0.24628 | 49.0867
31.36 | 0.24638 | 49.1027
31.37 | 0.24647 | 49.1194
31.39 | 0.24654 | 49.1523
31.42 | 0.24677 | 49.2019
31.44 | 0.24687 | 49.2363
31.47 | 0.24711 | 49.2863
31.49 | 0.24729 | 49.3197
31.51 | 0.24738 | 49.353
31.52 | 0.24744 | 49.3695
31.54 | 0.24764 | 49.3992
31.56 | 0.24774 | 49.4277
31.58 | 0.24792 | 49.4537
31.61 | 0.24806 | 49.4905
31.63 | 0.24829 | 49.5164
31.66 | 0.24833 | 49.5591
31.68 | 0.24857 | 49.5887
31.7 | 0.24875 | 49.6208
31.73 | 0.24892 | 49.6689
31.75 | 0.24908 | 49.7025
31.78 | 0.24928 | 49.7549
31.8 | 0.24945 | 49.7896
31.82 | 0.2495 | 49.823
31.83 | 0.24962 | 49.8391
31.85 | 0.24977 | 49.8679
31.87 | 0.24982 | 49.8952
31.89 | 0.25007 | 49.9227
31.92 | 0.25013 | 49.9617
31.94 | 0.25037 | 49.9879
31.97 | 0.25052 | 50.0307
31.98 | 0.25063 | 50.0445
31.99 | 0.25078 | 50.0589
32.01 | 0.25086 | 50.0889
32.04 | 0.25109 | 50.135
32.06 | 0.25126 | 50.1679
32.08 | 0.25129 | 50.2014
32.11 | 0.25159 | 50.2515
32.13 | 0.25172 | 50.2852
32.16 | 0.25192 | 50.3307
32.18 | 0.25203 | 50.3594
32.2 | 0.25226 | 50.3855
32.23 | 0.25242 | 50.4219
32.25 | 0.25258 | 50.4467
32.27 | 0.25274 | 50.4722
32.28 | 0.2528 | 50.4858
32.3 | 0.25286 | 50.5152
32.32 | 0.25305 | 50.5464
32.35 | 0.25325 | 50.5972
32.37 | 0.25342 | 50.6316
32.39 | 0.25355 | 50.6645
32.42 | 0.25377 | 50.7161
32.44 | 0.25384 | 50.7499
32.47 | 0.25412 | 50.7991
32.49 | 0.25425 | 50.832
32.51 | 0.25429 | 50.862
32.54 | 0.25461 | 50.9044
32.56 | 0.25472 | 50.9311
32.57 | 0.25479 | 50.944
32.58 | 0.25488 | 50.9562
32.61 | 0.25504 | 50.9957
32.63 | 0.25515 | 51.0247
32.66 | 0.25528 | 51.0682
32.68 | 0.25549 | 51.1
32.7 | 0.25561 | 51.1334
32.73 | 0.25581 | 51.1845
32.75 | 0.25595 | 51.2193
32.78 | 0.2561 | 51.2709
32.8 | 0.25623 | 51.3034
32.82 | 0.2564 | 51.3321
32.85 | 0.25659 | 51.3725
32.87 | 0.25667 | 51.3975
32.89 | 0.25685 | 51.4227
32.92 | 0.25702 | 51.4622
32.94 | 0.25713 | 51.4911
32.97 | 0.25737 | 51.5342
32.99 | 0.25744 | 51.5639
33.01 | 0.25766 | 51.5948
33.04 | 0.25779 | 51.6427
33.05 | 0.25788 | 51.6594
33.06 | 0.25799 | 51.6767
33.08 | 0.25805 | 51.7097
33.11 | 0.25834 | 51.7584
33.13 | 0.25844 | 51.7891
33.15 | 0.25857 | 51.8171
33.18 | 0.2588 | 51.8565
33.2 | 0.25889 | 51.8811
33.23 | 0.25916 | 51.9195
33.25 | 0.25928 | 51.9449
33.27 | 0.25943 | 51.9735
33.3 | 0.25958 | 52.0196
33.32 | 0.25981 | 52.0524
33.34 | 0.25984 | 52.0879
33.36 | 0.25998 | 52.1236
33.37 | 0.26009 | 52.1411
33.39 | 0.26016 | 52.1756
33.42 | 0.26047 | 52.2256
33.44 | 0.26053 | 52.257
33.46 | 0.26071 | 52.2889
33.49 | 0.26087 | 52.3332
33.51 | 0.26098 | 52.3609
33.54 | 0.26121 | 52.3999
33.56 | 0.26132 | 52.4245
33.58 | 0.26154 | 52.4499
33.61 | 0.26172 | 52.4932
33.63 | 0.26186 | 52.5235
33.65 | 0.2619 | 52.556
33.66 | 0.26201 | 52.5725
33.68 | 0.26224 | 52.6069
33.7 | 0.26225 | 52.6417
33.73 | 0.26255 | 52.6925
33.75 | 0.26259 | 52.7244
33.77 | 0.26284 | 52.7569
33.8 | 0.26299 | 52.7976
33.81 | 0.26307 | 52.8111
33.82 | 0.26317 | 52.8248
33.84 | 0.26328 | 52.8505
33.87 | 0.26348 | 52.8893
33.89 | 0.2636 | 52.9167
33.92 | 0.26382 | 52.9594
33.94 | 0.26396 | 52.9879
33.96 | 0.26408 | 53.0176
33.99 | 0.26437 | 53.0652
34.01 | 0.26451 | 53.0961
34.04 | 0.26476 | 53.1462
34.06 | 0.26487 | 53.179
34.08 | 0.26504 | 53.2096
34.09 | 0.2651 | 53.2253
34.11 | 0.26521 | 53.2554
34.13 | 0.2654 | 53.2827
34.15 | 0.26552 | 53.3069
34.18 | 0.26575 | 53.3415
34.2 | 0.26592 | 53.366
34.23 | 0.26612 | 53.4072
34.25 | 0.26628 | 53.4375
34.27 | 0.26641 | 53.4704
34.3 | 0.26659 | 53.521
34.32 | 0.26672 | 53.5544
34.34 | 0.26691 | 53.5891
34.37 | 0.26706 | 53.6405
34.38 | 0.26714 | 53.6572
34.39 | 0.26724 | 53.6737
34.42 | 0.26745 | 53.7218
34.44 | 0.26761 | 53.7523
34.46 | 0.2677 | 53.7805
34.49 | 0.26798 | 53.8199
34.51 | 0.26805 | 53.8446
34.53 | 0.26818 | 53.869
34.54 | 0.26831 | 53.8824
34.56 | 0.26847 | 53.9107
34.58 | 0.26861 | 53.9398
34.61 | 0.26879 | 53.9872
34.63 | 0.26896 | 54.0203
34.65 | 0.26914 | 54.0542
34.67 | 0.26919 | 54.0882
34.68 | 0.26927 | 54.1049
34.7 | 0.26952 | 54.1394
34.73 | 0.26972 | 54.189
34.75 | 0.26981 | 54.2177
34.77 | 0.26994 | 54.244
34.8 | 0.27022 | 54.2817
34.82 | 0.27029 | 54.3052
34.84 | 0.27053 | 54.3303
34.87 | 0.27076 | 54.3708
34.89 | 0.27091 | 54.3986
34.92 | 0.27112 | 54.4421
34.94 | 0.27128 | 54.4711
34.96 | 0.27142 | 54.5015
34.99 | 0.27162 | 54.5514
35.01 | 0.27181 | 54.5859
35.04 | 0.27197 | 54.6352
35.06 | 0.27209 | 54.6666
35.08 | 0.27235 | 54.6957
35.11 | 0.2725 | 54.7345
35.13 | 0.2727 | 54.7585
35.15 | 0.27285 | 54.7815
35.18 | 0.27308 | 54.8173
35.2 | 0.27324 | 54.845
35.22 | 0.27337 | 54.8739
35.23 | 0.27349 | 54.8899
35.25 | 0.27366 | 54.9236
35.27 | 0.27376 | 54.958
35.3 | 0.27408 | 55.0084
35.32 | 0.27413 | 55.042
35.34 | 0.27434 | 55.0756
35.35 | 0.27445 | 55.0917
35.37 | 0.27449 | 55.1252
35.39 | 0.27472 | 55.157
35.42 | 0.27491 | 55.2012
35.44 | 0.27505 | 55.2294
35.46 | 0.27526 | 55.2541
35.49 | 0.27544 | 55.2899
35.5 | 0.27555 | 55.3024
35.51 | 0.27561 | 55.3144
35.54 | 0.27583 | 55.3537
35.56 | 0.27601 | 55.3825
35.58 | 0.27605 | 55.4154
35.61 | 0.27637 | 55.4654
35.63 | 0.27651 | 55.5003
35.64 | 0.2766 | 55.5172
35.65 | 0.27669 | 55.5339
35.68 | 0.27684 | 55.5828
35.7 | 0.27706 | 55.6145
35.73 | 0.27719 | 55.6554
35.75 | 0.27739 | 55.6826
35.77 | 0.27758 | 55.7077
35.78 | 0.27761 | 55.7203
35.8 | 0.27771 | 55.7432
35.82 | 0.27797 | 55.7696
35.84 | 0.27811 | 55.7978
35.87 | 0.27833 | 55.8389
35.89 | 0.27844 | 55.8672
35.91 | 0.27866 | 55.8982
35.92 | 0.27874 | 55.9133
35.94 | 0.27888 | 55.9433
35.96 | 0.27904 | 55.9765
35.99 | 0.27932 | 56.028
36.01 | 0.27939 | 56.0593
36.04 | 0.27971 | 56.1047
36.06 | 0.27985 | 56.1316
36.08 | 0.28003 | 56.1562
36.11 | 0.28025 | 56.1914
36.13 | 0.28047 | 56.2146
36.15 | 0.28054 | 56.2384
36.18 | 0.28081 | 56.2804
36.2 | 0.28093 | 56.3117
36.23 | 0.28119 | 56.3607
36.25 | 0.28128 | 56.3955
36.27 | 0.28146 | 56.4293
36.3 | 0.28174 | 56.4775
36.32 | 0.28186 | 56.5106
36.34 | 0.28206 | 56.5407
36.37 | 0.28226 | 56.5857
36.39 | 0.28244 | 56.6164
36.42 | 0.28268 | 56.6571
36.44 | 0.28287 | 56.6817
36.46 | 0.28293 | 56.7057
36.49 | 0.28327 | 56.7426
36.51 | 0.28336 | 56.7687
36.54 | 0.28368 | 56.8122
36.56 | 0.28376 | 56.8445
36.58 | 0.28396 | 56.8794
36.61 | 0.28416 | 56.9294
36.63 | 0.28434 | 56.9637
36.65 | 0.28448 | 56.9963
36.68 | 0.28474 | 57.0395
36.7 | 0.28485 | 57.0659
36.72 | 0.28498 | 57.0919
36.73 | 0.2851 | 57.1043
36.75 | 0.2853 | 57.1287
36.77 | 0.28543 | 57.1535
36.8 | 0.28569 | 57.1929
36.82 | 0.28581 | 57.2212
36.84 | 0.28604 | 57.2502
36.87 | 0.28624 | 57.2935
36.89 | 0.28644 | 57.3252
36.92 | 0.28667 | 57.374
36.94 | 0.28685 | 57.4058
36.96 | 0.28704 | 57.4369
36.97 | 0.28709 | 57.4532
36.99 | 0.28724 | 57.4825
37.01 | 0.28745 | 57.5089
37.04 | 0.28758 | 57.5469
37.06 | 0.28784 | 57.5711
37.08 | 0.28792 | 57.5945
37.11 | 0.28814 | 57.6324
37.13 | 0.28833 | 57.6582
37.15 | 0.28838 | 57.6866
37.18 | 0.28873 | 57.7332
37.2 | 0.28885 | 57.7641
37.23 | 0.28908 | 57.8147
37.25 | 0.28916 | 57.849
37.27 | 0.28936 | 57.8809
37.3 | 0.28964 | 57.928
37.32 | 0.28978 | 57.9582
37.34 | 0.28998 | 57.9872
37.37 | 0.29012 | 58.0286
37.38 | 0.29023 | 58.0424
37.39 | 0.29033 | 58.0554
37.42 | 0.29051 | 58.0924
37.44 | 0.29075 | 58.1167
37.46 | 0.29089 | 58.1434
37.49 | 0.29122 | 58.1841
37.5 | 0.29127 | 58.1999
37.51 | 0.29129 | 58.2154
37.54 | 0.29157 | 58.2639
37.56 | 0.29165 | 58.2957
37.58 | 0.29187 | 58.3297
37.61 | 0.29209 | 58.378
37.63 | 0.29227 | 58.4075
37.64 | 0.2924 | 58.4219
37.65 | 0.29248 | 58.4357
37.68 | 0.29268 | 58.474
37.7 | 0.29292 | 58.4988
37.73 | 0.29313 | 58.5352
37.75 | 0.2933 | 58.5607
37.77 | 0.29343 | 58.5882
37.8 | 0.29363 | 58.6293
37.82 | 0.2938 | 58.6583
37.84 | 0.29397 | 58.6879
37.87 | 0.29419 | 58.7329
37.89 | 0.29436 | 58.7649
37.91 | 0.29448 | 58.7982
37.92 | 0.2946 | 58.8146
37.94 | 0.29476 | 58.846
37.96 | 0.2949 | 58.8755
37.99 | 0.2952 | 58.9158
38.01 | 0.29534 | 58.9392
38.03 | 0.29551 | 58.9617
38.04 | 0.29555 | 58.973
38.06 | 0.29571 | 58.9957
38.08 | 0.2959 | 59.0193
38.1 | 0.29603 | 59.0452
38.13 | 0.29627 | 59.0876
38.15 | 0.2964 | 59.1184
38.16 | 0.29653 | 59.1351
38.18 | 0.2967 | 59.1682
38.2 | 0.29678 | 59.2023
38.22 | 0.29706 | 59.2364
38.25 | 0.29724 | 59.2847
38.27 | 0.29743 | 59.315
38.28 | 0.29757 | 59.3308
38.3 | 0.29777 | 59.3588
38.32 | 0.29793 | 59.3853
38.34 | 0.29812 | 59.4118
38.37 | 0.29832 | 59.4496
38.39 | 0.29858 | 59.4734
38.41 | 0.29873 | 59.4981
38.44 | 0.299 | 59.5385
38.46 | 0.29912 | 59.5651
38.49 | 0.29937 | 59.6101
38.51 | 0.29956 | 59.6436
38.52 | 0.29962 | 59.661
38.53 | 0.29972 | 59.6775
38.56 | 0.29988 | 59.7268
38.58 | 0.30005 | 59.7598
38.6 | 0.30026 | 59.7894
38.63 | 0.30043 | 59.8269
38.65 | 0.30051 | 59.851
38.66 | 0.30063 | 59.8632
38.68 | 0.30089 | 59.8879
38.7 | 0.30104 | 59.9115
38.72 | 0.30121 | 59.9356
38.75 | 0.30148 | 59.9768
38.77 | 0.30161 | 60.0033
38.78 | 0.3017 | 60.0169
38.8 | 0.30186 | 60.0438
38.82 | 0.30204 | 60.0737
38.84 | 0.3022 | 60.1047
38.87 | 0.30245 | 60.1536
38.89 | 0.30262 | 60.1853
38.91 | 0.30277 | 60.2164
38.94 | 0.30302 | 60.2586
38.96 | 0.30319 | 60.2824
38.99 | 0.30343 | 60.3173
39.01 | 0.30357 | 60.34
39.03 | 0.30375 | 60.3625
39.04 | 0.30385 | 60.3744
39.06 | 0.30398 | 60.3988
39.08 | 0.30411 | 60.4259
39.1 | 0.30428 | 60.4559
39.13 | 0.30453 | 60.5036
39.15 | 0.30472 | 60.536
39.17 | 0.30489 | 60.5695
39.18 | 0.30497 | 60.5861
39.2 | 0.3052 | 60.6186
39.22 | 0.30534 | 60.6493
39.25 | 0.30561 | 60.6956
39.27 | 0.3057 | 60.7251
39.3 | 0.30593 | 60.7652
39.32 | 0.3061 | 60.7902
39.34 | 0.30625 | 60.8131
39.37 | 0.30646 | 60.8461
39.39 | 0.30661 | 60.8709
39.41 | 0.30679 | 60.897
39.44 | 0.307 | 60.9394
39.46 | 0.30713 | 60.9714
39.49 | 0.30735 | 61.0192
39.51 | 0.3075 | 61.0516
39.53 | 0.30764 | 61.0842
39.56 | 0.30788 | 61.1293
39.58 | 0.30801 | 61.1572
39.6 | 0.30816 | 61.1825
39.63 | 0.30841 | 61.2186
39.65 | 0.30857 | 61.2429
39.68 | 0.30871 | 61.2791
39.7 | 0.30889 | 61.3043
39.72 | 0.30905 | 61.3313
39.75 | 0.30924 | 61.3716
39.77 | 0.30944 | 61.3993
39.8 | 0.30963 | 61.4439
39.82 | 0.30973 | 61.4756
39.84 | 0.3099 | 61.5073
39.86 | 0.31012 | 61.5386
39.87 | 0.31019 | 61.5538
39.89 | 0.31033 | 61.5826
39.91 | 0.31052 | 61.6098
39.94 | 0.31067 | 61.6474
39.96 | 0.31084 | 61.6706
39.99 | 0.31109 | 61.7038
40 | 0.31117 | 61.7156
40.01 | 0.31123 | 61.7269
40.03 | 0.31133 | 61.7501
40.06 | 0.31159 | 61.7894
40.08 | 0.31176 | 61.8203
40.1 | 0.31182 | 61.8507
40.13 | 0.31211 | 61.9004
40.15 | 0.31223 | 61.9348
40.18 | 0.31245 | 61.9824
40.2 | 0.31255 | 62.0121
40.22 | 0.31276 | 62.0385
40.25 | 0.313 | 62.0785
40.27 | 0.31315 | 62.1038
40.29 | 0.31329 | 62.1278
40.3 | 0.31333 | 62.1389
40.32 | 0.3135 | 62.1626
40.34 | 0.31364 | 62.1853
40.37 | 0.31386 | 62.223
40.39 | 0.31399 | 62.2486
40.41 | 0.31409 | 62.2764
40.43 | 0.31429 | 62.3075
40.44 | 0.31437 | 62.3234
40.46 | 0.31443 | 62.3548
40.49 | 0.31475 | 62.405
40.51 | 0.31487 | 62.4379
40.53 | 0.31501 | 62.4673
40.56 | 0.31526 | 62.5053
40.57 | 0.31533 | 62.5163
40.58 | 0.31538 | 62.5271
40.6 | 0.31551 | 62.5506
40.63 | 0.31566 | 62.5848
40.65 | 0.31587 | 62.609
40.68 | 0.31604 | 62.6486
40.7 | 0.31621 | 62.6738
40.72 | 0.31638 | 62.7
40.75 | 0.31657 | 62.7408
40.77 | 0.31673 | 62.7684
40.8 | 0.31692 | 62.8161
40.82 | 0.31704 | 62.8469
40.84 | 0.31714 | 62.8774
40.87 | 0.31742 | 62.9214
40.89 | 0.31755 | 62.9467
40.91 | 0.31767 | 62.9695
40.94 | 0.3179 | 63.0018
40.96 | 0.31804 | 63.0229
40.99 | 0.3182 | 63.0573
41.01 | 0.31841 | 63.0824
41.02 | 0.31846 | 63.095
41.03 | 0.31853 | 63.1097
41.06 | 0.31875 | 63.1543
41.08 | 0.31888 | 63.1855
41.1 | 0.31905 | 63.216
41.13 | 0.31923 | 63.2634
41.15 | 0.31943 | 63.2934
41.16 | 0.3195 | 63.3087
41.18 | 0.3196 | 63.3368
41.2 | 0.31981 | 63.3662
41.22 | 0.3199 | 63.3934
41.25 | 0.32018 | 63.431
41.27 | 0.32024 | 63.4542
41.3 | 0.32053 | 63.4857
41.32 | 0.32064 | 63.5087
41.34 | 0.32082 | 63.5348
41.37 | 0.321 | 63.5741
41.39 | 0.32118 | 63.6025
41.41 | 0.32135 | 63.6341
41.44 | 0.32155 | 63.679
41.46 | 0.32172 | 63.7094
41.49 | 0.32189 | 63.7533
41.51 | 0.32207 | 63.7801
41.53 | 0.32221 | 63.8047
41.56 | 0.32243 | 63.8398
41.58 | 0.32253 | 63.8629
41.59 | 0.32263 | 63.8747
41.6 | 0.32272 | 63.8855
41.63 | 0.32291 | 63.9204
41.65 | 0.32308 | 63.9464
41.68 | 0.32327 | 63.9824
41.7 | 0.32344 | 64.0084
41.72 | 0.32354 | 64.0351
41.74 | 0.32364 | 64.0631
41.75 | 0.32375 | 64.0779
41.77 | 0.32392 | 64.1096
41.8 | 0.32409 | 64.1564
41.82 | 0.32428 | 64.1854
41.84 | 0.32443 | 64.2114
41.87 | 0.32465 | 64.2464
41.89 | 0.32478 | 64.2676
41.91 | 0.32491 | 64.2873
41.94 | 0.32512 | 64.3201
41.96 | 0.32522 | 64.3437
41.99 | 0.32548 | 64.3819
42.01 | 0.32556 | 64.4099
42.03 | 0.3257 | 64.4385
42.06 | 0.32597 | 64.4838
42.08 | 0.32609 | 64.5148
42.1 | 0.32628 | 64.5452
42.13 | 0.32643 | 64.5896
42.15 | 0.32661 | 64.6176
42.16 | 0.3267 | 64.6311
42.18 | 0.32685 | 64.6573
42.2 | 0.32698 | 64.6815
42.22 | 0.32711 | 64.7051
42.25 | 0.32735 | 64.7358
42.27 | 0.32746 | 64.7565
42.3 | 0.32769 | 64.7923
42.31 | 0.32775 | 64.8049
42.32 | 0.32777 | 64.8179
42.34 | 0.32794 | 64.8458
42.37 | 0.32816 | 64.8893
42.39 | 0.3283 | 64.9193
42.41 | 0.32848 | 64.9479
42.44 | 0.32864 | 64.9928
42.46 | 0.32882 | 65.0225
42.49 | 0.32901 | 65.0599
42.51 | 0.32918 | 65.0838
42.53 | 0.32924 | 65.1057
42.56 | 0.32953 | 65.137
42.58 | 0.32961 | 65.1589
42.6 | 0.32976 | 65.1819
42.61 | 0.32987 | 65.1937
42.63 | 0.32997 | 65.2177
42.65 | 0.3301 | 65.242
42.68 | 0.33035 | 65.2791
42.7 | 0.33048 | 65.3081
42.72 | 0.33064 | 65.3383
42.75 | 0.33083 | 65.3846
42.77 | 0.33092 | 65.4159
42.8 | 0.33119 | 65.4562
42.82 | 0.33127 | 65.4803
42.84 | 0.33148 | 65.5023
42.87 | 0.33168 | 65.5314
42.89 | 0.33182 | 65.5527
42.91 | 0.33189 | 65.5736
42.92 | 0.33197 | 65.5852
42.94 | 0.33217 | 65.6075
42.96 | 0.33232 | 65.633
42.99 | 0.33252 | 65.6729
43.01 | 0.33266 | 65.7015
43.03 | 0.33281 | 65.7309
43.06 | 0.33294 | 65.7765
43.07 | 0.33303 | 65.7909
43.08 | 0.33315 | 65.8053
43.1 | 0.33328 | 65.8351
43.13 | 0.33347 | 65.8754
43.15 | 0.33364 | 65.9001
43.17 | 0.33377 | 65.9236
43.2 | 0.33399 | 65.9549
43.21 | 0.33406 | 65.9645
43.22 | 0.33415 | 65.9744
43.25 | 0.33436 | 66.0041
43.27 | 0.33448 | 66.0272
43.29 | 0.33465 | 66.0514
43.32 | 0.33487 | 66.0916
43.34 | 0.33502 | 66.1209
43.36 | 0.33508 | 66.1508
43.39 | 0.3354 | 66.1947
43.41 | 0.33547 | 66.2233
43.44 | 0.33573 | 66.2627
43.46 | 0.33587 | 66.2858
43.48 | 0.33602 | 66.3075
43.49 | 0.33609 | 66.3176
43.51 | 0.33617 | 66.3384
43.53 | 0.33632 | 66.3596
43.56 | 0.33658 | 66.3911
43.58 | 0.33668 | 66.4133
43.6 | 0.33685 | 66.4368
43.63 | 0.33707 | 66.4719
43.64 | 0.33713 | 66.484
43.65 | 0.3372 | 66.4966
43.67 | 0.33735 | 66.5232
43.7 | 0.33756 | 66.566
43.72 | 0.33768 | 66.5944
43.75 | 0.33785 | 66.6351
43.77 | 0.33805 | 66.6606
43.79 | 0.33813 | 66.6819
43.82 | 0.3384 | 66.7118
43.84 | 0.33853 | 66.7307
43.86 | 0.33867 | 66.7503
43.89 | 0.33882 | 66.7813
43.91 | 0.339 | 66.8038
43.93 | 0.33913 | 66.8289
43.94 | 0.33916 | 66.842
43.96 | 0.33927 | 66.8676
43.98 | 0.3395 | 66.8946
44.01 | 0.3397 | 66.9376
44.03 | 0.33985 | 66.9646
44.06 | 0.34002 | 67.0053
44.08 | 0.34018 | 67.0309
44.1 | 0.34027 | 67.0554
44.13 | 0.34053 | 67.0907
44.15 | 0.34066 | 67.1109
44.17 | 0.34081 | 67.1303
44.2 | 0.34101 | 67.1585
44.22 | 0.34116 | 67.1775
44.23 | 0.34123 | 67.1882
44.25 | 0.34129 | 67.211
44.27 | 0.34146 | 67.2352
44.29 | 0.34159 | 67.2609
44.32 | 0.3418 | 67.3016
44.34 | 0.34197 | 67.3293
44.36 | 0.34209 | 67.3577
44.38 | 0.34225 | 67.3858
44.39 | 0.34229 | 67.3987
44.41 | 0.34242 | 67.4232
44.44 | 0.34264 | 67.4552
44.46 | 0.34272 | 67.4753
44.48 | 0.34292 | 67.4938
44.51 | 0.34311 | 67.5219
44.52 | 0.34319 | 67.5319
44.53 | 0.34327 | 67.5427
44.56 | 0.34346 | 67.5754
44.58 | 0.34355 | 67.5972
44.6 | 0.34366 | 67.619
44.63 | 0.34393 | 67.6543
44.65 | 0.34408 | 67.6794
44.67 | 0.34421 | 67.7064
44.7 | 0.34444 | 67.7485
44.72 | 0.3446 | 67.7747
44.75 | 0.34479 | 67.8095
44.77 | 0.34495 | 67.8299
44.79 | 0.34507 | 67.8473
44.82 | 0.34531 | 67.8719
44.84 | 0.34547 | 67.8886
44.86 | 0.34559 | 67.9072
44.89 | 0.34581 | 67.9396
44.91 | 0.34597 | 67.9639
44.94 | 0.34616 | 68.0027
44.96 | 0.34633 | 68.0295
44.98 | 0.34652 | 68.0572
45.01 | 0.34673 | 68.0969
45.03 | 0.34688 | 68.1223
45.06 | 0.3471 | 68.1592
45.08 | 0.3472 | 68.1819
45.1 | 0.34735 | 68.2026
45.13 | 0.34754 | 68.2319
45.15 | 0.3477 | 68.2496
45.17 | 0.34787 | 68.2674
45.2 | 0.34806 | 68.2974
45.22 | 0.34822 | 68.3189
45.25 | 0.3484 | 68.3533
45.27 | 0.34855 | 68.3786
45.29 | 0.34866 | 68.4052
45.32 | 0.34891 | 68.446
45.34 | 0.34905 | 68.4722
45.36 | 0.34918 | 68.4981
45.39 | 0.34941 | 68.5318
45.41 | 0.34953 | 68.5512
45.44 | 0.3497 | 68.5802
45.46 | 0.34981 | 68.5982
45.48 | 0.34997 | 68.6159
45.51 | 0.35013 | 68.6466
45.53 | 0.35031 | 68.6669
45.56 | 0.35047 | 68.6979
45.58 | 0.35066 | 68.7199
45.6 | 0.35076 | 68.7424
45.63 | 0.35098 | 68.7813
45.65 | 0.35107 | 68.8072
45.67 | 0.3512 | 68.8339
45.7 | 0.35136 | 68.8708
45.71 | 0.35142 | 68.8816
45.72 | 0.35152 | 68.8915
45.75 | 0.35173 | 68.9204
45.77 | 0.35183 | 68.9354
45.79 | 0.35203 | 68.9513
45.82 | 0.35218 | 68.9782
45.84 | 0.35231 | 68.9976
45.86 | 0.35248 | 69.0197
45.89 | 0.35263 | 69.0577
45.91 | 0.35278 | 69.0839
45.94 | 0.35297 | 69.1253
45.96 | 0.35312 | 69.1527
45.98 | 0.3532 | 69.18
46.01 | 0.35343 | 69.2184
46.03 | 0.35356 | 69.2425
46.06 | 0.35374 | 69.2757
46.08 | 0.35387 | 69.2949
46.1 | 0.35393 | 69.3118
46.13 | 0.35419 | 69.3359
46.15 | 0.35426 | 69.3542
46.17 | 0.35442 | 69.3745
46.2 | 0.35463 | 69.4078
46.22 | 0.35474 | 69.4325
46.25 | 0.35492 | 69.4716
46.27 | 0.35505 | 69.4978
46.29 | 0.35516 | 69.5242
46.32 | 0.35531 | 69.5614
46.34 | 0.35541 | 69.5851
46.35 | 0.35544 | 69.5958
46.36 | 0.35548 | 69.6058
46.39 | 0.35573 | 69.6349
46.41 | 0.35577 | 69.6531
46.44 | 0.35606 | 69.6804
46.46 | 0.35615 | 69.6992
46.48 | 0.35629 | 69.7198
46.51 | 0.35651 | 69.7521
46.53 | 0.35664 | 69.773
46.56 | 0.35678 | 69.8077
46.58 | 0.35697 | 69.8326
46.6 | 0.35712 | 69.8571
46.63 | 0.3573 | 69.8962
46.65 | 0.35744 | 69.9219
46.66 | 0.3575 | 69.9338
46.67 | 0.35754 | 69.9446
46.7 | 0.35774 | 69.9772
46.72 | 0.35787 | 69.9952
46.75 | 0.35806 | 70.0193
46.77 | 0.35818 | 70.0348
46.79 | 0.35825 | 70.0508
46.82 | 0.35846 | 70.0808
46.84 | 0.35861 | 70.1039
46.86 | 0.35873 | 70.1286
46.89 | 0.35885 | 70.1695
46.91 | 0.35896 | 70.1968
46.94 | 0.35916 | 70.2362
46.96 | 0.35927 | 70.2607
46.98 | 0.35937 | 70.2834
47 | 0.35953 | 70.3063
47.01 | 0.35961 | 70.3175
47.03 | 0.35971 | 70.3385
47.06 | 0.35994 | 70.3683
47.08 | 0.36005 | 70.3863
47.1 | 0.3602 | 70.4022
47.13 | 0.36032 | 70.4285
47.15 | 0.36045 | 70.449
47.17 | 0.36059 | 70.4712
47.2 | 0.36073 | 70.5056
47.22 | 0.36089 | 70.5309
47.25 | 0.36106 | 70.5699
47.27 | 0.36121 | 70.5951
47.29 | 0.36135 | 70.6204
47.32 | 0.36156 | 70.6557
47.34 | 0.36171 | 70.6738
47.36 | 0.3618 | 70.6929
47.39 | 0.36197 | 70.721
47.41 | 0.36207 | 70.7379
47.44 | 0.36231 | 70.7649
47.46 | 0.36239 | 70.7841
47.48 | 0.36248 | 70.8036
47.51 | 0.36273 | 70.8349
47.53 | 0.36285 | 70.8585
47.56 | 0.36302 | 70.8955
47.58 | 0.36313 | 70.9218
47.6 | 0.36328 | 70.9476
47.63 | 0.36349 | 70.9835
47.64 | 0.36356 | 70.9939
47.65 | 0.36363 | 71.0039
47.67 | 0.36374 | 71.0207
47.7 | 0.36391 | 71.0427
47.72 | 0.36404 | 71.058
47.75 | 0.36424 | 71.0831
47.77 | 0.36437 | 71.1015
47.79 | 0.36446 | 71.1227
47.82 | 0.36467 | 71.1573
47.84 | 0.36476 | 71.1814
47.86 | 0.36485 | 71.2069
47.89 | 0.36506 | 71.2459
47.91 | 0.36517 | 71.2699
47.94 | 0.36533 | 71.3059
47.96 | 0.36544 | 71.3282
47.98 | 0.3656 | 71.3495
48.01 | 0.36574 | 71.3792
48.03 | 0.36588 | 71.3963
48.06 | 0.36605 | 71.4204
48.08 | 0.36616 | 71.4378
48.1 | 0.36624 | 71.4558
48.12 | 0.3664 | 71.4745
48.15 | 0.36659 | 71.5063
48.17 | 0.36672 | 71.529
48.2 | 0.36687 | 71.5668
48.22 | 0.36694 | 71.5921
48.24 | 0.36711 | 71.6176
48.27 | 0.36728 | 71.6537
48.29 | 0.3674 | 71.6737
48.32 | 0.3676 | 71.701
48.33 | 0.36764 | 71.7091
48.34 | 0.36769 | 71.7171
48.36 | 0.36779 | 71.7324
48.39 | 0.36798 | 71.7548
48.41 | 0.36812 | 71.7724
48.43 | 0.36823 | 71.7921
48.46 | 0.36839 | 71.822
48.48 | 0.36852 | 71.8438
48.51 | 0.36873 | 71.8783
48.53 | 0.3689 | 71.9015
48.55 | 0.36902 | 71.9255
48.58 | 0.36921 | 71.9589
48.6 | 0.36933 | 71.9802
48.62 | 0.36945 | 71.9983
48.65 | 0.36967 | 72.0238
48.67 | 0.36979 | 72.0398
48.7 | 0.37 | 72.0633
48.72 | 0.37014 | 72.0798
48.74 | 0.37026 | 72.0967
48.77 | 0.37049 | 72.1263
48.79 | 0.37064 | 72.149
48.82 | 0.37083 | 72.1852
48.84 | 0.37095 | 72.21
48.86 | 0.37108 | 72.2345
48.89 | 0.37127 | 72.269
48.91 | 0.37143 | 72.2904
48.93 | 0.37157 | 72.3117
48.95 | 0.37171 | 72.3319
48.96 | 0.37179 | 72.3414
48.98 | 0.37193 | 72.359
49.01 | 0.37205 | 72.3829
49.03 | 0.37221 | 72.398
49.05 | 0.37241 | 72.4134
49.08 | 0.37261 | 72.4381
49.1 | 0.37271 | 72.4564
49.12 | 0.37283 | 72.4765
49.15 | 0.37307 | 72.5109
49.17 | 0.37319 | 72.5351
49.2 | 0.37343 | 72.5719
49.22 | 0.37356 | 72.5958
49.24 | 0.37371 | 72.6176
49.25 | 0.37376 | 72.6268
49.27 | 0.37388 | 72.6455
49.29 | 0.37402 | 72.6623
49.32 | 0.37422 | 72.6849
49.34 | 0.37435 | 72.6987
49.36 | 0.37448 | 72.714
49.39 | 0.37467 | 72.7388
49.41 | 0.37482 | 72.7584
49.43 | 0.37495 | 72.7777
49.46 | 0.37513 | 72.8073
49.48 | 0.37526 | 72.8292
49.51 | 0.37547 | 72.863
49.53 | 0.3756 | 72.8856
49.55 | 0.37572 | 72.9086
49.56 | 0.37578 | 72.9189
49.58 | 0.3759 | 72.937
49.6 | 0.37599 | 72.9532
49.62 | 0.37617 | 72.9667
49.65 | 0.37637 | 72.9856
49.67 | 0.3765 | 73.0003
49.7 | 0.37665 | 73.0246
49.72 | 0.37681 | 73.0419
49.74 | 0.37695 | 73.0617
49.77 | 0.37712 | 73.0932
49.79 | 0.37723 | 73.1157
49.82 | 0.37742 | 73.1514
49.84 | 0.37757 | 73.1735
49.86 | 0.37767 | 73.1945
49.88 | 0.37782 | 73.2151
49.89 | 0.37786 | 73.2245
49.91 | 0.37797 | 73.2437
49.93 | 0.37812 | 73.2619
49.96 | 0.3783 | 73.2869
49.98 | 0.37846 | 73.3014
50.01 | 0.37862 | 73.3207
50.03 | 0.3788 | 73.3352
50.05 | 0.3789 | 73.3519
50.08 | 0.37914 | 73.3793
50.1 | 0.37924 | 73.4003
50.12 | 0.37939 | 73.423
50.15 | 0.37959 | 73.4557
50.17 | 0.37975 | 73.4788
50.19 | 0.37987 | 73.5016
50.2 | 0.37994 | 73.5114
50.22 | 0.38007 | 73.5296
50.24 | 0.3802 | 73.5452
50.27 | 0.38037 | 73.5673
50.29 | 0.38046 | 73.5804
50.32 | 0.3807 | 73.6007
50.34 | 0.38081 | 73.6171
50.36 | 0.38098 | 73.6337
50.39 | 0.38111 | 73.6595
50.41 | 0.38128 | 73.6769
50.43 | 0.38141 | 73.695
50.46 | 0.3816 | 73.725
50.48 | 0.38173 | 73.7461
50.51 | 0.38194 | 73.7782
50.53 | 0.38206 | 73.799
50.55 | 0.38216 | 73.8165
50.58 | 0.3824 | 73.8389
50.6 | 0.38253 | 73.8524
50.62 | 0.38266 | 73.8633
50.65 | 0.3829 | 73.8825
50.67 | 0.38304 | 73.8963
50.7 | 0.3832 | 73.9202
50.72 | 0.38334 | 73.9385
50.74 | 0.38353 | 73.9578
50.77 | 0.38366 | 73.99
50.79 | 0.38389 | 74.0119
50.8 | 0.38397 | 74.0226
50.82 | 0.38409 | 74.0446
50.84 | 0.38427 | 74.0645
50.86 | 0.38441 | 74.0834
50.89 | 0.38466 | 74.1112
50.91 | 0.38477 | 74.1265
50.93 | 0.38492 | 74.1414
50.96 | 0.38514 | 74.1604
50.98 | 0.38522 | 74.1713
51.01 | 0.38552 | 74.1919
51.03 | 0.38565 | 74.2063
51.05 | 0.38582 | 74.2235
51.08 | 0.38603 | 74.2524
51.1 | 0.38617 | 74.2732
51.12 | 0.38631 | 74.2945
51.15 | 0.38651 | 74.3269
51.17 | 0.38665 | 74.3464
51.2 | 0.3868 | 74.3699
51.22 | 0.387 | 74.3831
51.24 | 0.38714 | 74.3952
51.27 | 0.38735 | 74.4117
51.29 | 0.3875 | 74.4242
51.32 | 0.38771 | 74.446
51.34 | 0.38783 | 74.4624
51.36 | 0.38796 | 74.4781
51.37 | 0.38805 | 74.4861
51.39 | 0.38818 | 74.5026
51.41 | 0.38828 | 74.5211
51.43 | 0.38845 | 74.5395
51.46 | 0.38864 | 74.5701
51.48 | 0.38878 | 74.5909
51.51 | 0.38899 | 74.6174
51.53 | 0.38915 | 74.633
51.55 | 0.38924 | 74.6445
51.58 | 0.38943 | 74.6596
51.6 | 0.38964 | 74.6693
51.62 | 0.38979 | 74.68
51.65 | 0.38999 | 74.6998
51.66 | 0.39006 | 74.7072
51.67 | 0.39014 | 74.7156
51.7 | 0.39037 | 74.7429
51.72 | 0.39049 | 74.7628
51.74 | 0.39062 | 74.7841
51.77 | 0.39087 | 74.8148
51.79 | 0.39101 | 74.8347
51.82 | 0.39125 | 74.8617
51.84 | 0.39136 | 74.8772
51.86 | 0.39154 | 74.8915
51.89 | 0.39178 | 74.9101
51.91 | 0.39191 | 74.9204
51.93 | 0.39203 | 74.9302
51.94 | 0.39214 | 74.9362
51.96 | 0.39232 | 74.9478
51.98 | 0.39248 | 74.9627
52.01 | 0.39272 | 74.9856
52.03 | 0.3929 | 75.0028
52.05 | 0.39304 | 75.0214
52.08 | 0.39323 | 75.0501
52.1 | 0.39345 | 75.0699
52.12 | 0.39359 | 75.0886
52.15 | 0.39384 | 75.1144
52.17 | 0.39398 | 75.1279
52.19 | 0.39415 | 75.1398
52.2 | 0.39423 | 75.1455
52.22 | 0.39437 | 75.157
52.24 | 0.39453 | 75.168
52.27 | 0.39477 | 75.1861
52.29 | 0.39492 | 75.1998
52.32 | 0.39516 | 75.2218
52.34 | 0.39533 | 75.236
52.36 | 0.39548 | 75.2504
52.39 | 0.39566 | 75.2775
52.41 | 0.39587 | 75.2962
52.43 | 0.39602 | 75.3157
52.45 | 0.39616 | 75.3357
52.46 | 0.39622 | 75.3447
52.48 | 0.39632 | 75.3604
52.51 | 0.39661 | 75.3794
52.53 | 0.39672 | 75.3895
52.55 | 0.39691 | 75.3979
52.58 | 0.39717 | 75.4117
52.6 | 0.3973 | 75.4219
52.62 | 0.39752 | 75.4339
52.65 | 0.39773 | 75.4568
52.67 | 0.39794 | 75.4738
52.69 | 0.39817 | 75.4925
52.7 | 0.39825 | 75.5027
52.72 | 0.39837 | 75.5232
52.74 | 0.3985 | 75.5419
52.77 | 0.39875 | 75.5696
52.79 | 0.3989 | 75.5844
52.82 | 0.39918 | 75.6038
52.84 | 0.39931 | 75.6168
52.86 | 0.39947 | 75.6277
52.89 | 0.39971 | 75.6419
52.91 | 0.39988 | 75.6522
52.93 | 0.4 | 75.6626
52.95 | 0.40022 | 75.6752
52.96 | 0.40029 | 75.6818
52.98 | 0.40042 | 75.6968
53.01 | 0.40069 | 75.7209
53.03 | 0.40082 | 75.7397
53.05 | 0.40099 | 75.7574
53.08 | 0.40116 | 75.7848
53.1 | 0.40137 | 75.8018
53.12 | 0.40146 | 75.8157
53.15 | 0.4017 | 75.8331
53.17 | 0.40181 | 75.8433
53.19 | 0.40197 | 75.8523
53.22 | 0.40215 | 75.8672
53.24 | 0.40231 | 75.8777
53.27 | 0.40258 | 75.8963
53.29 | 0.40272 | 75.9106
53.31 | 0.40289 | 75.9236
53.34 | 0.40313 | 75.9457
53.36 | 0.40323 | 75.9621
53.38 | 0.40332 | 75.9792
53.41 | 0.40359 | 76.0043
53.43 | 0.40369 | 76.0211
53.46 | 0.40394 | 76.0432
53.48 | 0.40403 | 76.0535
53.5 | 0.40419 | 76.0631
53.52 | 0.40433 | 76.0703
53.53 | 0.40437 | 76.0739
53.55 | 0.40454 | 76.0817
53.58 | 0.40472 | 76.0943
53.6 | 0.40489 | 76.1053
53.62 | 0.40498 | 76.1193
53.65 | 0.40522 | 76.1428
53.67 | 0.40535 | 76.1616
53.69 | 0.40548 | 76.1808
53.72 | 0.40561 | 76.207
53.74 | 0.40579 | 76.223
53.77 | 0.40597 | 76.2432
53.79 | 0.4061 | 76.2551
53.81 | 0.40618 | 76.2655
53.84 | 0.40639 | 76.2797
53.86 | 0.40652 | 76.2876
53.88 | 0.40661 | 76.2953
53.91 | 0.40679 | 76.3089
53.93 | 0.40691 | 76.3207
53.96 | 0.40708 | 76.3402
53.98 | 0.40722 | 76.3553
54 | 0.4073 | 76.3721
54.03 | 0.40744 | 76.3963
54.05 | 0.40757 | 76.4119
54.08 | 0.40768 | 76.4326
54.1 | 0.40781 | 76.4446
54.12 | 0.40788 | 76.453
54.15 | 0.40807 | 76.4653
54.17 | 0.40814 | 76.4724
54.19 | 0.40824 | 76.4796
54.22 | 0.40843 | 76.4939
54.24 | 0.40851 | 76.5055
54.27 | 0.40867 | 76.5224
54.29 | 0.40874 | 76.535
54.31 | 0.40882 | 76.548
54.34 | 0.40895 | 76.5687
54.36 | 0.40905 | 76.5847
54.38 | 0.40912 | 76.5996
54.41 | 0.40925 | 76.6202
54.43 | 0.40934 | 76.6307
54.46 | 0.40947 | 76.6427
54.48 | 0.40955 | 76.6476
54.5 | 0.40967 | 76.6521
54.53 | 0.40976 | 76.661
54.55 | 0.40984 | 76.6685
54.58 | 0.40993 | 76.683
54.6 | 0.41003 | 76.6953
54.62 | 0.41009 | 76.7085
54.65 | 0.4102 | 76.7306
54.67 | 0.41026 | 76.7454
54.69 | 0.41035 | 76.7596
54.72 | 0.41045 | 76.7796
54.74 | 0.41053 | 76.7895
54.77 | 0.41065 | 76.8039
54.79 | 0.41073 | 76.8111
54.81 | 0.41082 | 76.816
54.84 | 0.41096 | 76.8206
54.86 | 0.41104 | 76.8243
54.88 | 0.41112 | 76.8299
54.91 | 0.41124 | 76.8416
54.93 | 0.41131 | 76.851
54.96 | 0.41142 | 76.87
54.98 | 0.41152 | 76.8833
55 | 0.41158 | 76.8955
55.03 | 0.41169 | 76.9131
55.05 | 0.41176 | 76.9213
55.08 | 0.41191 | 76.9288
55.1 | 0.41207 | 76.9327
55.12 | 0.41211 | 76.9358
55.15 | 0.41218 | 76.9393
55.17 | 0.41225 | 76.9424
55.19 | 0.41234 | 76.9486
55.22 | 0.41246 | 76.9571
55.24 | 0.41254 | 76.964
55.27 | 0.41261 | 76.9749
55.29 | 0.41271 | 76.9831
55.31 | 0.41279 | 76.9922
55.34 | 0.41293 | 77.0054
55.36 | 0.41299 | 77.015
55.38 | 0.41307 | 77.0218
55.41 | 0.41319 | 77.0273
55.43 | 0.41325 | 77.028
55.46 | 0.41336 | 77.0242
55.48 | 0.41344 | 77.023
55.5 | 0.4135 | 77.0223
55.53 | 0.4136 | 77.0269
55.55 | 0.41366 | 77.0337
55.58 | 0.41377 | 77.0439
55.6 | 0.41384 | 77.0527
55.62 | 0.41391 | 77.0605
55.65 | 0.41403 | 77.0701
55.67 | 0.4141 | 77.0753
55.69 | 0.41417 | 77.0799
55.72 | 0.41425 | 77.0863
55.74 | 0.41434 | 77.0902
55.77 | 0.41443 | 77.0928
55.78 | 0.41446 | 77.0931
55.79 | 0.41451 | 77.0929
55.81 | 0.41457 | 77.0922
55.84 | 0.4147 | 77.0943
55.86 | 0.41478 | 77.0992
55.88 | 0.41485 | 77.1039
55.91 | 0.415 | 77.1159
55.93 | 0.41504 | 77.1272
55.96 | 0.41517 | 77.1436
55.98 | 0.41524 | 77.1559
56 | 0.41536 | 77.1667
56.03 | 0.41545 | 77.1781
56.05 | 0.41558 | 77.1819
56.08 | 0.41569 | 77.1871
56.1 | 0.41581 | 77.1904
56.12 | 0.4159 | 77.1939
56.15 | 0.41602 | 77.2026
56.17 | 0.4161 | 77.2104
56.19 | 0.41621 | 77.2194
56.22 | 0.4164 | 77.2342
56.24 | 0.41651 | 77.2467
56.27 | 0.41665 | 77.268
56.29 | 0.41676 | 77.2828
56.31 | 0.41687 | 77.2974
56.34 | 0.41707 | 77.3154
56.36 | 0.41716 | 77.3258
56.38 | 0.41726 | 77.3335
56.41 | 0.41745 | 77.3426
56.43 | 0.41757 | 77.3502
56.46 | 0.41774 | 77.3612
56.48 | 0.41787 | 77.3714
56.5 | 0.41795 | 77.3829
56.53 | 0.41814 | 77.404
56.55 | 0.41822 | 77.4194
56.58 | 0.41844 | 77.4454
56.6 | 0.41851 | 77.4635
56.61 | 0.41859 | 77.4715
56.62 | 0.41868 | 77.48
56.65 | 0.41881 | 77.5044
56.67 | 0.41897 | 77.5185
56.69 | 0.4191 | 77.5306
56.72 | 0.41933 | 77.5493
56.74 | 0.41952 | 77.5591
56.77 | 0.41974 | 77.5707
56.79 | 0.41987 | 77.5795
56.81 | 0.41993 | 77.5878
56.84 | 0.42019 | 77.607
56.86 | 0.4203 | 77.6212
56.88 | 0.42047 | 77.6383
56.91 | 0.42062 | 77.6662
56.93 | 0.42081 | 77.6836
56.96 | 0.421 | 77.709
56.98 | 0.42115 | 77.7246
57 | 0.4213 | 77.7379
57.03 | 0.42151 | 77.7549
57.05 | 0.42162 | 77.7641
57.08 | 0.42185 | 77.7769
57.1 | 0.42202 | 77.7855
57.12 | 0.42212 | 77.7961
57.15 | 0.42236 | 77.8131
57.17 | 0.42254 | 77.8258
57.19 | 0.42269 | 77.839
57.22 | 0.42292 | 77.8633
57.24 | 0.42306 | 77.8815
57.27 | 0.42327 | 77.9076
57.29 | 0.42347 | 77.9252
57.31 | 0.42365 | 77.9404
57.34 | 0.42384 | 77.9583
57.36 | 0.42399 | 77.9681
57.38 | 0.42416 | 77.9772
57.41 | 0.42431 | 77.9893
57.43 | 0.42452 | 77.9987
57.46 | 0.42476 | 78.0147
57.48 | 0.42493 | 78.0274
57.5 | 0.42513 | 78.0403
57.53 | 0.42536 | 78.0633
57.55 | 0.42549 | 78.0802
57.58 | 0.42572 | 78.1067
57.6 | 0.42587 | 78.1245
57.62 | 0.426 | 78.1393
57.65 | 0.42619 | 78.1594
57.67 | 0.4264 | 78.1717
57.69 | 0.42657 | 78.1809
57.72 | 0.42675 | 78.1939
57.73 | 0.42682 | 78.1976
57.74 | 0.42692 | 78.2016
57.77 | 0.42711 | 78.2133
57.79 | 0.42726 | 78.2248
57.81 | 0.42745 | 78.2373
57.84 | 0.42767 | 78.2572
57.86 | 0.42778 | 78.2726
57.88 | 0.42793 | 78.2879
57.91 | 0.42819 | 78.3107
57.93 | 0.42824 | 78.3267
57.96 | 0.42856 | 78.3487
57.98 | 0.42869 | 78.3601
58 | 0.42884 | 78.3696
58.03 | 0.42901 | 78.3809
58.05 | 0.4292 | 78.3874
58.08 | 0.42945 | 78.3997
58.1 | 0.42961 | 78.4099
58.12 | 0.42975 | 78.4212
58.14 | 0.4299 | 78.4328
58.17 | 0.43013 | 78.4534
58.19 | 0.43027 | 78.4696
58.22 | 0.4305 | 78.4932
58.24 | 0.43062 | 78.5084
58.26 | 0.43082 | 78.5224
58.27 | 0.43089 | 78.528
58.29 | 0.43103 | 78.5375
58.31 | 0.43117 | 78.5456
58.34 | 0.4314 | 78.5544
58.36 | 0.43156 | 78.5608
58.38 | 0.43166 | 78.5685
58.41 | 0.43198 | 78.5817
58.43 | 0.43213 | 78.5929
58.45 | 0.43233 | 78.6063
58.48 | 0.43256 | 78.626
58.5 | 0.43277 | 78.6415
58.52 | 0.43293 | 78.6579
58.53 | 0.43299 | 78.6657
58.55 | 0.4332 | 78.6808
58.57 | 0.43338 | 78.6961
58.6 | 0.43366 | 78.7157
58.62 | 0.43386 | 78.7279
58.64 | 0.43406 | 78.7391
58.67 | 0.43428 | 78.7518
58.69 | 0.43447 | 78.7582
58.72 | 0.43486 | 78.7663
58.73 | 0.43494 | 78.7694
58.74 | 0.43503 | 78.7731
58.76 | 0.43524 | 78.7817
58.79 | 0.43555 | 78.7983
58.81 | 0.4357 | 78.8117
58.84 | 0.43599 | 78.8366
58.86 | 0.43621 | 78.8532
58.88 | 0.43637 | 78.8688
58.91 | 0.43667 | 78.8899
58.93 | 0.43684 | 78.9008
58.94 | 0.43698 | 78.9051
58.95 | 0.43707 | 78.9094
58.98 | 0.43735 | 78.9214
59 | 0.43752 | 78.9286
59.03 | 0.4377 | 78.9393
59.05 | 0.43791 | 78.9468
59.07 | 0.43806 | 78.9565
59.1 | 0.43831 | 78.9736
59.12 | 0.43852 | 78.9838
59.14 | 0.43866 | 78.996
59.17 | 0.43893 | 79.0156
59.18 | 0.43903 | 79.0219
59.19 | 0.43911 | 79.0286
59.22 | 0.43929 | 79.0499
59.24 | 0.43937 | 79.0627
59.26 | 0.43955 | 79.074
59.29 | 0.43976 | 79.0878
59.31 | 0.43993 | 79.0933
59.34 | 0.44022 | 79.1016
59.36 | 0.44033 | 79.1068
59.38 | 0.44052 | 79.1141
59.41 | 0.44075 | 79.1288
59.43 | 0.44085 | 79.14
59.45 | 0.44093 | 79.154
59.47 | 0.44111 | 79.17
59.48 | 0.44123 | 79.1783
59.5 | 0.44136 | 79.1943
59.53 | 0.44157 | 79.2172
59.55 | 0.44162 | 79.2302
59.57 | 0.44179 | 79.2403
59.6 | 0.44206 | 79.2539
59.62 | 0.44215 | 79.2609
59.64 | 0.44236 | 79.266
59.67 | 0.44258 | 79.2731
59.69 | 0.44272 | 79.2782
59.72 | 0.44292 | 79.2892
59.74 | 0.44308 | 79.2993
59.75 | 0.44314 | 79.3043
59.76 | 0.44317 | 79.3111
59.79 | 0.44341 | 79.3323
59.81 | 0.44358 | 79.3489
59.84 | 0.44379 | 79.372
59.86 | 0.44391 | 79.3875
59.88 | 0.44404 | 79.4007
59.91 | 0.44424 | 79.4151
59.93 | 0.44431 | 79.4218
59.95 | 0.44452 | 79.4269
59.98 | 0.44466 | 79.435
60 | 0.44484 | 79.4419
60.03 | 0.44509 | 79.4546
60.04 | 0.44515 | 79.4591
60.05 | 0.44522 | 79.4643
60.07 | 0.44535 | 79.4734
60.1 | 0.44557 | 79.4864
60.12 | 0.44571 | 79.4969
60.14 | 0.4458 | 79.5091
60.17 | 0.4461 | 79.5281
60.19 | 0.44623 | 79.5399
60.22 | 0.44641 | 79.5558
60.24 | 0.44652 | 79.5638
60.26 | 0.44669 | 79.5701
60.29 | 0.44689 | 79.5781
60.31 | 0.44704 | 79.5833
60.33 | 0.44725 | 79.5889
60.34 | 0.44736 | 79.5922
60.36 | 0.44746 | 79.5978
60.38 | 0.44756 | 79.6061
60.41 | 0.44771 | 79.6231
60.43 | 0.44783 | 79.637
60.45 | 0.44802 | 79.6524
60.48 | 0.44826 | 79.6767
60.5 | 0.44833 | 79.6901
60.53 | 0.44856 | 79.7075
60.55 | 0.44866 | 79.7163
60.57 | 0.44887 | 79.7246
60.6 | 0.44903 | 79.734
60.62 | 0.44917 | 79.7381
60.64 | 0.44927 | 79.7422
60.67 | 0.44957 | 79.7488
60.69 | 0.44967 | 79.7555
60.72 | 0.44989 | 79.7694
60.74 | 0.45 | 79.7813
60.76 | 0.45017 | 79.7962
60.79 | 0.45033 | 79.8186
60.81 | 0.45052 | 79.8337
60.84 | 0.45074 | 79.8524
60.86 | 0.45089 | 79.862
60.88 | 0.45103 | 79.8693
60.91 | 0.45117 | 79.8785
60.92 | 0.45129 | 79.8818
60.93 | 0.45137 | 79.8838
60.95 | 0.4515 | 79.8897
60.98 | 0.45173 | 79.8973
61 | 0.45186 | 79.9045
61.03 | 0.45205 | 79.9163
61.05 | 0.45219 | 79.9242
61.07 | 0.45228 | 79.9348
61.1 | 0.45252 | 79.9525
61.12 | 0.4526 | 79.9645
61.14 | 0.45274 | 79.9765
61.17 | 0.4529 | 79.9937
61.19 | 0.45306 | 80.0025
61.22 | 0.45324 | 80.0116
61.23 | 0.4533 | 80.0142
61.24 | 0.45339 | 80.0157
61.26 | 0.45349 | 80.0187
61.29 | 0.45368 | 80.0233
61.31 | 0.45382 | 80.0293
61.34 | 0.454 | 80.0413
61.36 | 0.45413 | 80.0519
61.38 | 0.45423 | 80.0632
61.41 | 0.45443 | 80.0819
61.43 | 0.45453 | 80.0957
61.45 | 0.4547 | 80.1087
61.48 | 0.45484 | 80.1269
61.5 | 0.45499 | 80.1376
61.53 | 0.45521 | 80.1514
61.55 | 0.45533 | 80.1583
61.57 | 0.45545 | 80.1637
61.6 | 0.45565 | 80.1684
61.62 | 0.45578 | 80.1709
61.64 | 0.45588 | 80.1748
61.67 | 0.45611 | 80.1845
61.69 | 0.45621 | 80.1933
61.72 | 0.45644 | 80.2087
61.74 | 0.45655 | 80.221
61.76 | 0.45671 | 80.2325
61.79 | 0.45701 | 80.2494
61.81 | 0.45711 | 80.2604
61.84 | 0.45734 | 80.2724
61.86 | 0.45746 | 80.2783
61.88 | 0.45759 | 80.283
61.91 | 0.45785 | 80.2888
61.93 | 0.45798 | 80.2929
61.95 | 0.4581 | 80.2993
61.98 | 0.45838 | 80.3109
62 | 0.45857 | 80.3189
62.03 | 0.45879 | 80.3305
62.05 | 0.45896 | 80.3406
62.07 | 0.45911 | 80.3517
62.1 | 0.45935 | 80.3698
62.12 | 0.45961 | 80.3822
62.14 | 0.45983 | 80.3927
62.17 | 0.4601 | 80.4037
62.19 | 0.46025 | 80.4086
62.22 | 0.46047 | 80.4113
62.24 | 0.46065 | 80.4137
62.26 | 0.46085 | 80.4168
62.29 | 0.46107 | 80.4238
62.31 | 0.46122 | 80.4325
62.33 | 0.46148 | 80.4417
62.34 | 0.46156 | 80.4457
62.36 | 0.46168 | 80.4553
62.38 | 0.46187 | 80.4668
62.41 | 0.46211 | 80.4834
62.43 | 0.46231 | 80.4931
62.45 | 0.4625 | 80.5031
62.48 | 0.46279 | 80.5157
62.5 | 0.46301 | 80.5239
62.53 | 0.46325 | 80.5346
62.55 | 0.46339 | 80.5403
62.57 | 0.46353 | 80.5435
62.6 | 0.46381 | 80.5464
62.62 | 0.46395 | 80.5498
62.64 | 0.46415 | 80.555
62.67 | 0.46436 | 80.5672
62.69 | 0.46457 | 80.5783
62.72 | 0.46481 | 80.5975
62.74 | 0.46496 | 80.6088
62.76 | 0.46511 | 80.6199
62.79 | 0.46537 | 80.6352
62.81 | 0.46547 | 80.6405
62.82 | 0.46556 | 80.6423
62.84 | 0.46576 | 80.6457
62.86 | 0.4659 | 80.6488
62.88 | 0.46607 | 80.6507
62.91 | 0.46636 | 80.656
62.93 | 0.46652 | 80.6623
62.95 | 0.46666 | 80.6687
62.98 | 0.46687 | 80.6785
63 | 0.46707 | 80.6861
63.03 | 0.46726 | 80.6995
63.05 | 0.46745 | 80.7089
63.07 | 0.46761 | 80.7186
63.1 | 0.46784 | 80.7333
63.12 | 0.46799 | 80.7408
63.14 | 0.46814 | 80.7467
63.17 | 0.46836 | 80.7516
63.19 | 0.46849 | 80.7532
63.21 | 0.46865 | 80.7538
63.24 | 0.46886 | 80.756
63.26 | 0.46899 | 80.7612
63.29 | 0.46919 | 80.7717
63.31 | 0.46932 | 80.7816
63.33 | 0.46944 | 80.793
63.36 | 0.46964 | 80.8113
63.38 | 0.46975 | 80.8226
63.4 | 0.4699 | 80.8321
63.43 | 0.47009 | 80.8451
63.45 | 0.4702 | 80.8526
63.48 | 0.47037 | 80.8608
63.5 | 0.47052 | 80.8647
63.52 | 0.47062 | 80.8669
63.55 | 0.47083 | 80.8667
63.57 | 0.47094 | 80.8689
63.6 | 0.47114 | 80.8743
63.62 | 0.47124 | 80.8804
63.64 | 0.47136 | 80.8876
63.67 | 0.47148 | 80.9016
63.69 | 0.47163 | 80.9128
63.7 | 0.47172 | 80.9176
63.71 | 0.47178 | 80.9223
63.74 | 0.47189 | 80.9365
63.76 | 0.472 | 80.943
63.79 | 0.47219 | 80.9479
63.81 | 0.4723 | 80.9494
63.83 | 0.47237 | 80.9498
63.86 | 0.47253 | 80.9506
63.88 | 0.47264 | 80.9525
63.9 | 0.47276 | 80.9554
63.93 | 0.47292 | 80.9609
63.95 | 0.47306 | 80.9646
63.98 | 0.47327 | 80.9718
64 | 0.47334 | 80.9792
64.02 | 0.47345 | 80.9884
64.05 | 0.47364 | 81.0021
64.07 | 0.47375 | 81.0097
64.1 | 0.47389 | 81.0165
64.12 | 0.474 | 81.0176
64.14 | 0.47414 | 81.0166
64.17 | 0.47429 | 81.0138
64.19 | 0.47443 | 81.0129
64.21 | 0.47453 | 81.013
64.24 | 0.47471 | 81.0167
64.26 | 0.47481 | 81.0223
64.29 | 0.47495 | 81.0303
64.31 | 0.47506 | 81.0387
64.33 | 0.4752 | 81.0474
64.36 | 0.47534 | 81.0611
64.38 | 0.47545 | 81.0691
64.4 | 0.4756 | 81.0759
64.43 | 0.4758 | 81.0801
64.45 | 0.47591 | 81.0825
64.48 | 0.47605 | 81.084
64.5 | 0.4762 | 81.0825
64.52 | 0.47628 | 81.0812
64.55 | 0.47647 | 81.0806
64.57 | 0.47658 | 81.0815
64.6 | 0.47678 | 81.0873
64.62 | 0.47689 | 81.0932
64.64 | 0.47704 | 81.1012
64.67 | 0.4772 | 81.114
64.69 | 0.47738 | 81.1207
64.71 | 0.47746 | 81.1283
64.74 | 0.47757 | 81.1335
64.76 | 0.47771 | 81.1331
64.78 | 0.47782 | 81.1316
64.79 | 0.47787 | 81.1311
64.81 | 0.47799 | 81.1278
64.83 | 0.47811 | 81.1254
64.86 | 0.47826 | 81.1246
64.88 | 0.47834 | 81.125
64.9 | 0.47847 | 81.1264
64.93 | 0.47867 | 81.1285
64.95 | 0.47877 | 81.1323
64.98 | 0.47892 | 81.1413
65 | 0.47903 | 81.1473
65.02 | 0.47913 | 81.1545
65.05 | 0.47934 | 81.1626
65.07 | 0.47941 | 81.1644
65.1 | 0.47957 | 81.1628
65.12 | 0.47972 | 81.1579
65.14 | 0.47983 | 81.1534
65.17 | 0.48003 | 81.1478
65.19 | 0.48013 | 81.1465
65.21 | 0.48021 | 81.1465
65.24 | 0.48032 | 81.1503
65.26 | 0.48041 | 81.1538
65.29 | 0.48059 | 81.164
65.31 | 0.4807 | 81.1712
65.33 | 0.48078 | 81.1765
65.36 | 0.48096 | 81.1825
65.38 | 0.48106 | 81.1833
65.4 | 0.48109 | 81.1837
65.43 | 0.48124 | 81.1805
65.45 | 0.48136 | 81.1774
65.48 | 0.4815 | 81.1697
65.5 | 0.48155 | 81.1636
65.52 | 0.48165 | 81.1605
65.55 | 0.48177 | 81.1569
65.56 | 0.48183 | 81.1561
65.57 | 0.48187 | 81.1568
65.6 | 0.48198 | 81.1619
65.62 | 0.48205 | 81.1653
65.64 | 0.48213 | 81.1695
65.67 | 0.48223 | 81.175
65.69 | 0.48229 | 81.1759
65.71 | 0.48233 | 81.1751
65.74 | 0.48247 | 81.1698
65.76 | 0.48256 | 81.1652
65.79 | 0.48264 | 81.156
65.81 | 0.48271 | 81.1509
65.83 | 0.48278 | 81.1473
65.86 | 0.48291 | 81.1432
65.88 | 0.48303 | 81.1411
65.9 | 0.48299 | 81.1401
65.93 | 0.48307 | 81.1436
65.95 | 0.4831 | 81.1468
65.98 | 0.48323 | 81.1517
66 | 0.4833 | 81.1543
66.02 | 0.48346 | 81.1541
66.05 | 0.48348 | 81.1522
66.07 | 0.48355 | 81.1493
66.1 | 0.48363 | 81.1421
66.12 | 0.48371 | 81.1376
66.14 | 0.48377 | 81.1336
66.17 | 0.48386 | 81.1303
66.19 | 0.48392 | 81.132
66.21 | 0.48399 | 81.1348
66.24 | 0.48411 | 81.1433
66.26 | 0.48414 | 81.1511
66.29 | 0.48431 | 81.1613
66.31 | 0.48432 | 81.1676
66.33 | 0.48441 | 81.1728
66.36 | 0.4845 | 81.1769
66.38 | 0.48459 | 81.1806
66.4 | 0.48466 | 81.1812
66.43 | 0.48477 | 81.18
66.45 | 0.4848 | 81.179
66.48 | 0.48496 | 81.1772
66.5 | 0.485 | 81.1796
66.52 | 0.4851 | 81.1833
66.55 | 0.48521 | 81.1916
66.57 | 0.48529 | 81.2001
66.6 | 0.48543 | 81.2132
66.62 | 0.48552 | 81.2212
66.64 | 0.48561 | 81.2297
66.67 | 0.48569 | 81.2384
66.69 | 0.4858 | 81.2405
66.71 | 0.48588 | 81.2413
66.74 | 0.48599 | 81.2409
66.76 | 0.48609 | 81.2408
66.79 | 0.48619 | 81.244
66.81 | 0.48628 | 81.2479
66.83 | 0.48635 | 81.2527
66.86 | 0.4865 | 81.2603
66.88 | 0.48656 | 81.2669
66.9 | 0.48666 | 81.2751
66.93 | 0.48676 | 81.289
66.95 | 0.48689 | 81.2973
66.98 | 0.48701 | 81.3074
67 | 0.48711 | 81.3124
67.02 | 0.48719 | 81.3147
67.05 | 0.48731 | 81.315
67.07 | 0.48736 | 81.3139
67.1 | 0.48753 | 81.3134
67.12 | 0.4876 | 81.3144
67.14 | 0.48769 | 81.3174
67.17 | 0.48783 | 81.3265
67.19 | 0.48791 | 81.3344
67.21 | 0.48803 | 81.3427
67.24 | 0.48812 | 81.3588
67.26 | 0.48824 | 81.3664
67.29 | 0.48835 | 81.3765
67.31 | 0.48844 | 81.3821
67.33 | 0.48853 | 81.3864
67.36 | 0.48869 | 81.3924
67.38 | 0.48877 | 81.3945
67.4 | 0.48885 | 81.3952
67.43 | 0.489 | 81.3935
67.45 | 0.48907 | 81.3936
67.48 | 0.48923 | 81.3986
67.5 | 0.48933 | 81.4024
67.52 | 0.48941 | 81.4091
67.55 | 0.48956 | 81.4215
67.57 | 0.48965 | 81.4279
67.6 | 0.48978 | 81.4394
67.62 | 0.48987 | 81.4451
67.64 | 0.48993 | 81.4485
67.67 | 0.4901 | 81.4501
67.69 | 0.49016 | 81.4503
67.71 | 0.49026 | 81.4502
67.74 | 0.4904 | 81.4503
67.76 | 0.49051 | 81.4525
67.79 | 0.4906 | 81.4577
67.81 | 0.49072 | 81.4615
67.83 | 0.49081 | 81.4644
67.86 | 0.49093 | 81.4709
67.88 | 0.49101 | 81.4768
67.9 | 0.49112 | 81.4833
67.93 | 0.49125 | 81.4925
67.95 | 0.49132 | 81.4987
67.98 | 0.4915 | 81.5039
68 | 0.49156 | 81.503
68.02 | 0.49166 | 81.502
68.05 | 0.49178 | 81.4993
68.07 | 0.49188 | 81.4973
68.09 | 0.49195 | 81.4974
68.1 | 0.49199 | 81.4984
68.12 | 0.4921 | 81.5015
68.14 | 0.49217 | 81.5057
68.16 | 0.49224 | 81.5111
68.19 | 0.49239 | 81.5214
68.21 | 0.49247 | 81.5287
68.24 | 0.49259 | 81.5378
68.26 | 0.49269 | 81.5424
68.28 | 0.49278 | 81.5461
68.31 | 0.4929 | 81.5485
68.33 | 0.49298 | 81.5494
68.36 | 0.49312 | 81.5475
68.38 | 0.49319 | 81.5447
68.4 | 0.49328 | 81.5418
68.43 | 0.49341 | 81.5397
68.45 | 0.4935 | 81.5402
68.47 | 0.49357 | 81.541
68.5 | 0.49369 | 81.5474
68.52 | 0.49376 | 81.5529
68.55 | 0.4939 | 81.5614
68.56 | 0.49397 | 81.5645
68.57 | 0.494 | 81.5675
68.59 | 0.49405 | 81.5711
68.62 | 0.49418 | 81.571
68.64 | 0.49424 | 81.569
68.66 | 0.49434 | 81.5656
68.69 | 0.49443 | 81.5613
68.71 | 0.49454 | 81.5589
68.74 | 0.49463 | 81.5575
68.76 | 0.49473 | 81.558
68.78 | 0.49478 | 81.558
68.81 | 0.49491 | 81.5587
68.83 | 0.49494 | 81.5627
68.86 | 0.4951 | 81.5683
68.88 | 0.49514 | 81.5716
68.9 | 0.49523 | 81.5765
68.93 | 0.49533 | 81.5791
68.95 | 0.49543 | 81.5793
68.97 | 0.4955 | 81.5775
69 | 0.49558 | 81.5713
69.02 | 0.49568 | 81.5668
69.05 | 0.49576 | 81.5618
69.07 | 0.49584 | 81.5602
69.09 | 0.49592 | 81.5607
69.11 | 0.49597 | 81.5616
69.12 | 0.49602 | 81.5636
69.14 | 0.49607 | 81.5682
69.16 | 0.49613 | 81.5747
69.19 | 0.49626 | 81.5832
69.21 | 0.49632 | 81.5875
69.24 | 0.49642 | 81.5917
69.26 | 0.49649 | 81.5925
69.28 | 0.49655 | 81.5931
69.31 | 0.49666 | 81.5907
69.33 | 0.49673 | 81.5862
69.36 | 0.49683 | 81.5804
69.38 | 0.49688 | 81.5769
69.4 | 0.49696 | 81.5763
69.43 | 0.49706 | 81.5772
69.45 | 0.49711 | 81.5795
69.47 | 0.49717 | 81.5833
69.5 | 0.49731 | 81.5898
69.52 | 0.49735 | 81.595
69.55 | 0.49746 | 81.6006
69.57 | 0.49753 | 81.6022
69.59 | 0.49759 | 81.6018
69.62 | 0.49766 | 81.5991
69.64 | 0.49776 | 81.5972
69.66 | 0.49781 | 81.5945
69.69 | 0.49792 | 81.5915
69.71 | 0.49799 | 81.5905
69.74 | 0.49811 | 81.5915
69.76 | 0.49815 | 81.592
69.78 | 0.49824 | 81.5944
69.81 | 0.49834 | 81.6014
69.83 | 0.4984 | 81.6059
69.86 | 0.49852 | 81.6147
69.88 | 0.49858 | 81.6189
69.9 | 0.49869 | 81.62
69.93 | 0.49876 | 81.6193
69.95 | 0.49885 | 81.6156
69.97 | 0.49889 | 81.6118
70 | 0.49898 | 81.6068
70.02 | 0.49909 | 81.6044
70.05 | 0.49917 | 81.6039
70.07 | 0.49927 | 81.6056
70.09 | 0.49929 | 81.6094
70.12 | 0.49944 | 81.6179
70.14 | 0.49949 | 81.6252
70.16 | 0.4996 | 81.6327
70.19 | 0.4997 | 81.642
70.21 | 0.49976 | 81.6444
70.24 | 0.49989 | 81.6478
70.26 | 0.49995 | 81.649
70.28 | 0.50001 | 81.6479
70.31 | 0.50015 | 81.6458
70.33 | 0.5002 | 81.6436
70.36 | 0.50031 | 81.6418
70.38 | 0.50036 | 81.6429
70.4 | 0.50048 | 81.6444
70.43 | 0.50054 | 81.6504
70.45 | 0.50063 | 81.6558
70.47 | 0.50073 | 81.661
70.5 | 0.50082 | 81.6685
70.52 | 0.5009 | 81.674
70.55 | 0.50101 | 81.6762
70.57 | 0.50105 | 81.6746
70.59 | 0.50111 | 81.6735
70.62 | 0.50123 | 81.6691
70.64 | 0.50129 | 81.6667
70.66 | 0.50139 | 81.6666
70.69 | 0.50147 | 81.6685
70.71 | 0.50157 | 81.6702
70.74 | 0.50164 | 81.6725
70.76 | 0.50174 | 81.6766
70.78 | 0.50179 | 81.6814
70.81 | 0.50191 | 81.6899
70.83 | 0.50199 | 81.6959
70.84 | 0.50201 | 81.6983
70.86 | 0.50207 | 81.7015
70.88 | 0.50217 | 81.702
70.9 | 0.5022 | 81.7014
70.93 | 0.50234 | 81.6975
70.95 | 0.50238 | 81.6942
70.97 | 0.50246 | 81.6908
71 | 0.50257 | 81.6879
71.02 | 0.50262 | 81.6881
71.05 | 0.50272 | 81.6923
71.07 | 0.50277 | 81.6979
71.09 | 0.50289 | 81.7051
71.12 | 0.50297 | 81.7164
71.14 | 0.50307 | 81.7213
71.16 | 0.5031 | 81.7259
71.19 | 0.50325 | 81.7299
71.21 | 0.50328 | 81.731
71.24 | 0.50343 | 81.7306
71.26 | 0.50346 | 81.7283
71.28 | 0.50354 | 81.7248
71.31 | 0.50364 | 81.72
71.33 | 0.50372 | 81.7188
71.36 | 0.50385 | 81.7211
71.38 | 0.50391 | 81.7238
71.4 | 0.50403 | 81.7279
71.43 | 0.50408 | 81.7371
71.45 | 0.50421 | 81.743
71.47 | 0.50423 | 81.7478
71.5 | 0.50439 | 81.7539
71.52 | 0.50444 | 81.7545
71.55 | 0.50458 | 81.7501
71.57 | 0.5046 | 81.7476
71.59 | 0.50468 | 81.7441
71.62 | 0.50475 | 81.7404
71.64 | 0.50485 | 81.7401
71.66 | 0.50494 | 81.7398
71.69 | 0.50502 | 81.7412
71.71 | 0.50512 | 81.7418
71.74 | 0.5052 | 81.7458
71.76 | 0.50531 | 81.7516
71.78 | 0.50531 | 81.7555
71.81 | 0.50548 | 81.7634
71.83 | 0.5055 | 81.7662
71.86 | 0.50565 | 81.7651
71.88 | 0.50568 | 81.7615
71.9 | 0.50576 | 81.7565
71.93 | 0.50584 | 81.7499
71.95 | 0.5059 | 81.7462
71.97 | 0.50601 | 81.7454
72 | 0.50607 | 81.7463
72.02 | 0.50617 | 81.7484
72.05 | 0.50624 | 81.7553
72.07 | 0.50632 | 81.7597
72.09 | 0.50635 | 81.7653
72.12 | 0.5065 | 81.7713
72.14 | 0.5065 | 81.7731
72.16 | 0.50663 | 81.7733
72.19 | 0.50668 | 81.7729
72.21 | 0.50677 | 81.77
72.24 | 0.50682 | 81.7632
72.26 | 0.50691 | 81.7582
72.28 | 0.50704 | 81.7529
72.31 | 0.50707 | 81.7491
72.33 | 0.50717 | 81.7484
72.36 | 0.50723 | 81.7501
72.38 | 0.5073 | 81.7543
72.4 | 0.50732 | 81.7575
72.43 | 0.50742 | 81.7627
72.45 | 0.50745 | 81.7658
72.47 | 0.50757 | 81.7666
72.5 | 0.50768 | 81.7615
72.52 | 0.50772 | 81.7577
72.55 | 0.50773 | 81.7488
72.57 | 0.50788 | 81.7426
72.59 | 0.50783 | 81.7381
72.62 | 0.50799 | 81.7332
72.64 | 0.508 | 81.7313
72.66 | 0.50805 | 81.7291
72.67 | 0.50807 | 81.7275
72.69 | 0.50811 | 81.7261
72.71 | 0.50817 | 81.7266
72.74 | 0.50825 | 81.7292
72.76 | 0.50829 | 81.7305
72.78 | 0.50837 | 81.7325
72.81 | 0.50839 | 81.7307
72.83 | 0.50847 | 81.7254
72.86 | 0.50851 | 81.7152
72.88 | 0.50859 | 81.7063
72.9 | 0.50861 | 81.698
72.93 | 0.5087 | 81.6887
72.95 | 0.50869 | 81.6845
72.97 | 0.50876 | 81.6825
73 | 0.50881 | 81.6811
73.02 | 0.50883 | 81.6826
73.05 | 0.50893 | 81.6834
73.07 | 0.50895 | 81.6831
73.09 | 0.50898 | 81.6827
73.12 | 0.50903 | 81.6796
73.14 | 0.50912 | 81.6766
73.16 | 0.5091 | 81.6723
73.19 | 0.50919 | 81.6616
73.21 | 0.50925 | 81.6527
73.23 | 0.50928 | 81.6437
73.26 | 0.50934 | 81.6324
73.28 | 0.50941 | 81.627
73.31 | 0.50947 | 81.6196
73.33 | 0.50952 | 81.617
73.35 | 0.50959 | 81.6167
73.38 | 0.50965 | 81.6151
73.4 | 0.5097 | 81.6152
73.42 | 0.50975 | 81.6142
73.45 | 0.50986 | 81.6067
73.47 | 0.50985 | 81.5994
73.5 | 0.50992 | 81.5862
73.52 | 0.50994 | 81.576
73.54 | 0.50997 | 81.5661
73.57 | 0.51004 | 81.5537
73.59 | 0.51007 | 81.5476
73.6 | 0.51008 | 81.5447
73.62 | 0.5101 | 81.5387
73.64 | 0.51013 | 81.5336
73.66 | 0.51017 | 81.5311
73.69 | 0.51022 | 81.5275
73.71 | 0.51023 | 81.5261
73.73 | 0.51027 | 81.5242
73.76 | 0.5103 | 81.5193
73.78 | 0.51033 | 81.5125
73.81 | 0.51041 | 81.4981
73.83 | 0.51039 | 81.487
73.85 | 0.51043 | 81.4753
73.88 | 0.51047 | 81.4594
73.9 | 0.51048 | 81.4508
73.92 | 0.51051 | 81.4445
73.95 | 0.51055 | 81.4374
73.97 | 0.51058 | 81.4337
74 | 0.51059 | 81.4314
74.02 | 0.51062 | 81.4295
74.04 | 0.51063 | 81.4272
74.07 | 0.51061 | 81.4216
74.09 | 0.51065 | 81.4155
74.12 | 0.51067 | 81.4046
74.14 | 0.51069 | 81.3944
74.16 | 0.51073 | 81.383
74.19 | 0.51075 | 81.3647
74.21 | 0.51079 | 81.3519
74.23 | 0.51077 | 81.3402
74.26 | 0.5108 | 81.3261
74.28 | 0.51077 | 81.3179
74.31 | 0.51081 | 81.3097
74.33 | 0.51083 | 81.3063
74.35 | 0.51086 | 81.3023
74.38 | 0.5109 | 81.2975
74.4 | 0.51091 | 81.2918
74.42 | 0.51094 | 81.2835
74.45 | 0.51097 | 81.268
74.47 | 0.51097 | 81.2557
74.5 | 0.51102 | 81.2373
74.52 | 0.51103 | 81.2269
74.54 | 0.51105 | 81.2178
74.57 | 0.51109 | 81.206
74.59 | 0.51109 | 81.1998
74.62 | 0.51115 | 81.19
74.64 | 0.51115 | 81.1862
74.66 | 0.51121 | 81.1848
74.69 | 0.51119 | 81.1818
74.71 | 0.51126 | 81.1808
74.73 | 0.51129 | 81.1769
74.76 | 0.51134 | 81.1677
74.78 | 0.51137 | 81.159
74.81 | 0.51142 | 81.1434
74.83 | 0.51149 | 81.1337
74.85 | 0.51152 | 81.1249
74.88 | 0.51161 | 81.1142
74.9 | 0.51165 | 81.1105
74.92 | 0.51168 | 81.1084
74.95 | 0.51174 | 81.1083
74.97 | 0.51178 | 81.1105
75 | 0.51185 | 81.1131
75.02 | 0.5119 | 81.1143
75.04 | 0.51193 | 81.1132
75.07 | 0.512 | 81.1104
75.09 | 0.51205 | 81.1079
75.1 | 0.51209 | 81.1057
75.12 | 0.51209 | 81.1004
75.14 | 0.51214 | 81.0944
75.16 | 0.51221 | 81.0875
75.19 | 0.51227 | 81.0785
75.21 | 0.51234 | 81.0753
75.23 | 0.51237 | 81.0733
75.26 | 0.51247 | 81.0734
75.28 | 0.51246 | 81.0759
75.31 | 0.51256 | 81.0813
75.33 | 0.51261 | 81.0842
75.35 | 0.51268 | 81.088
75.38 | 0.51274 | 81.0896
75.4 | 0.51279 | 81.0863
75.42 | 0.51288 | 81.0839
75.45 | 0.51291 | 81.0771
75.47 | 0.51301 | 81.0725
75.5 | 0.51307 | 81.0689
75.52 | 0.51312 | 81.0685
75.54 | 0.51319 | 81.0685
75.57 | 0.51329 | 81.0687
75.59 | 0.51333 | 81.0708
75.62 | 0.51345 | 81.0771
75.64 | 0.51349 | 81.0813
75.66 | 0.51358 | 81.0865
75.69 | 0.51363 | 81.0931
75.71 | 0.51378 | 81.0936
75.73 | 0.5138 | 81.094
75.76 | 0.51392 | 81.0892
75.78 | 0.51394 | 81.0847
75.81 | 0.51407 | 81.0792
75.82 | 0.51409 | 81.077
75.83 | 0.51414 | 81.076
75.85 | 0.51423 | 81.0764
75.88 | 0.51431 | 81.0804
75.9 | 0.51438 | 81.0844
75.92 | 0.51452 | 81.0915
75.95 | 0.51457 | 81.1021
75.97 | 0.51468 | 81.1085
76 | 0.51478 | 81.1157
76.02 | 0.51489 | 81.1189
76.04 | 0.51494 | 81.1215
76.07 | 0.51504 | 81.1239
76.09 | 0.5151 | 81.1239
76.12 | 0.51528 | 81.1207
76.14 | 0.51534 | 81.1179
76.16 | 0.51543 | 81.1173
76.19 | 0.51554 | 81.1183
76.21 | 0.51564 | 81.1205
76.23 | 0.51575 | 81.1249
76.26 | 0.51584 | 81.1341
76.28 | 0.51596 | 81.1415
76.31 | 0.51605 | 81.1518
76.32 | 0.51611 | 81.1539
76.33 | 0.51617 | 81.1567
76.35 | 0.51619 | 81.1583
76.38 | 0.51639 | 81.1567
76.4 | 0.51642 | 81.156
76.42 | 0.51654 | 81.155
76.45 | 0.51666 | 81.1525
76.47 | 0.51676 | 81.1528
76.5 | 0.51687 | 81.1553
76.52 | 0.51697 | 81.1559
76.54 | 0.5171 | 81.1587
76.57 | 0.51719 | 81.1653
76.59 | 0.51732 | 81.1696
76.62 | 0.51745 | 81.179
76.64 | 0.51756 | 81.1845
76.66 | 0.51761 | 81.1884
76.69 | 0.51779 | 81.1905
76.71 | 0.51784 | 81.1902
76.73 | 0.51796 | 81.1877
76.76 | 0.5181 | 81.1836
76.77 | 0.51814 | 81.183
76.78 | 0.51821 | 81.182
76.81 | 0.51833 | 81.1809
76.83 | 0.51845 | 81.1829
76.85 | 0.51853 | 81.1867
76.88 | 0.51867 | 81.193
76.9 | 0.51879 | 81.2007
76.92 | 0.51884 | 81.2078
76.95 | 0.51902 | 81.2149
76.97 | 0.51906 | 81.2199
77 | 0.51925 | 81.2243
77.02 | 0.51931 | 81.2266
77.04 | 0.51943 | 81.227
77.07 | 0.51955 | 81.226
77.09 | 0.51964 | 81.2233
77.12 | 0.51981 | 81.2197
77.14 | 0.51989 | 81.2203
77.16 | 0.52001 | 81.2203
77.19 | 0.52012 | 81.2251
77.2 | 0.52018 | 81.2273
77.21 | 0.52024 | 81.2292
77.23 | 0.52031 | 81.2357
77.26 | 0.52045 | 81.2457
77.28 | 0.52056 | 81.2511
77.31 | 0.52067 | 81.258
77.33 | 0.52078 | 81.2586
77.35 | 0.52088 | 81.2579
77.38 | 0.52099 | 81.2544
77.4 | 0.52111 | 81.251
77.42 | 0.5212 | 81.2476
77.45 | 0.52133 | 81.2466
77.47 | 0.52142 | 81.2468
77.5 | 0.52159 | 81.249
77.52 | 0.52168 | 81.2521
77.54 | 0.52175 | 81.2566
77.57 | 0.52192 | 81.2656
77.59 | 0.52198 | 81.2712
77.62 | 0.52213 | 81.2782
77.64 | 0.52221 | 81.2812
77.66 | 0.52236 | 81.281
77.69 | 0.52246 | 81.2789
77.71 | 0.52259 | 81.2759
77.73 | 0.52268 | 81.2724
77.76 | 0.5228 | 81.2685
77.78 | 0.52289 | 81.2681
77.81 | 0.52307 | 81.2696
77.83 | 0.52316 | 81.2729
77.85 | 0.52322 | 81.2786
77.88 | 0.52338 | 81.2888
77.9 | 0.52346 | 81.295
77.92 | 0.52359 | 81.3005
77.95 | 0.52373 | 81.3048
77.97 | 0.52383 | 81.306
78 | 0.52397 | 81.3071
78.02 | 0.52407 | 81.3063
78.04 | 0.52417 | 81.3043
78.05 | 0.52421 | 81.3034
78.07 | 0.5243 | 81.3006
78.09 | 0.52443 | 81.2975
78.12 | 0.52455 | 81.2964
78.14 | 0.52468 | 81.2974
78.16 | 0.52476 | 81.2987
78.18 | 0.52487 | 81.3037
78.21 | 0.52501 | 81.3114
78.23 | 0.52512 | 81.3164
78.26 | 0.52531 | 81.3236
78.28 | 0.52538 | 81.3251
78.3 | 0.52551 | 81.3248
78.33 | 0.52563 | 81.3209
78.35 | 0.52576 | 81.3174
78.38 | 0.52589 | 81.3131
78.4 | 0.52603 | 81.3115
78.42 | 0.52612 | 81.3111
78.44 | 0.52623 | 81.3114
78.45 | 0.5263 | 81.3116
78.47 | 0.52641 | 81.3119
78.49 | 0.52652 | 81.3124
78.52 | 0.52668 | 81.318
78.54 | 0.5268 | 81.3235
78.57 | 0.52698 | 81.3323
78.59 | 0.52707 | 81.3363
78.61 | 0.52719 | 81.3377
78.64 | 0.52738 | 81.3347
78.66 | 0.52748 | 81.331
78.68 | 0.5276 | 81.3261
78.71 | 0.52777 | 81.3199
78.73 | 0.52789 | 81.3174
78.76 | 0.52807 | 81.3154
78.78 | 0.52819 | 81.3165
78.79 | 0.52826 | 81.3181
78.8 | 0.52831 | 81.3194
78.83 | 0.52848 | 81.3261
78.85 | 0.5286 | 81.3322
78.88 | 0.52878 | 81.3401
78.9 | 0.5289 | 81.3434
78.92 | 0.52902 | 81.3459
78.95 | 0.52923 | 81.3462
78.97 | 0.52931 | 81.3448
78.99 | 0.52945 | 81.3423
79.02 | 0.52962 | 81.3349
79.04 | 0.52977 | 81.3297
79.07 | 0.52995 | 81.3238
79.09 | 0.5301 | 81.3225
79.11 | 0.53021 | 81.3236
79.12 | 0.53027 | 81.3248
79.14 | 0.53041 | 81.3278
79.16 | 0.53054 | 81.3326
79.18 | 0.53068 | 81.3376
79.21 | 0.53088 | 81.3427
79.23 | 0.53099 | 81.3461
79.26 | 0.53122 | 81.3462
79.28 | 0.53133 | 81.3436
79.3 | 0.53147 | 81.3401
79.33 | 0.53165 | 81.3328
79.35 | 0.5318 | 81.328
79.38 | 0.53199 | 81.3248
79.4 | 0.53214 | 81.3243
79.42 | 0.53226 | 81.3233
79.43 | 0.53233 | 81.3229
79.45 | 0.5325 | 81.3235
79.47 | 0.53259 | 81.3251
79.49 | 0.53274 | 81.327
79.52 | 0.53294 | 81.3324
79.54 | 0.53309 | 81.3366
79.57 | 0.53331 | 81.3405
79.59 | 0.53345 | 81.3395
79.61 | 0.5336 | 81.3363
79.64 | 0.53379 | 81.3285
79.66 | 0.53397 | 81.3216
79.68 | 0.53409 | 81.3159
79.71 | 0.53435 | 81.3108
79.73 | 0.53445 | 81.3095
79.76 | 0.53472 | 81.3098
79.78 | 0.5348 | 81.313
79.8 | 0.53502 | 81.3176
79.83 | 0.53521 | 81.3247
79.85 | 0.53542 | 81.3277
79.88 | 0.5356 | 81.3322
79.9 | 0.5358 | 81.331
79.92 | 0.53595 | 81.3302
79.95 | 0.53619 | 81.3282
79.97 | 0.53638 | 81.3233
79.99 | 0.53653 | 81.3186
80.02 | 0.53679 | 81.3098
80.04 | 0.53695 | 81.3067
80.07 | 0.53724 | 81.3051
80.09 | 0.53737 | 81.3064
80.11 | 0.53757 | 81.3096
80.14 | 0.53784 | 81.3159
80.16 | 0.538 | 81.3199
80.18 | 0.53819 | 81.3226
80.21 | 0.53845 | 81.3246
80.23 | 0.53863 | 81.3236
80.26 | 0.53889 | 81.3189
80.28 | 0.53907 | 81.3148
80.3 | 0.53924 | 81.3105
80.33 | 0.53954 | 81.3045
80.35 | 0.53972 | 81.3022
80.38 | 0.53999 | 81.3014
80.4 | 0.54018 | 81.3003
80.42 | 0.54037 | 81.2997
80.43 | 0.54046 | 81.3009
80.45 | 0.54065 | 81.3035
80.47 | 0.54083 | 81.3069
80.49 | 0.54103 | 81.3098
80.52 | 0.54132 | 81.3157
80.54 | 0.5415 | 81.3165
80.57 | 0.5418 | 81.3142
80.59 | 0.54198 | 81.3106
80.61 | 0.54218 | 81.3054
80.64 | 0.54246 | 81.2988
80.65 | 0.54256 | 81.2971
80.66 | 0.54267 | 81.2952
80.68 | 0.54286 | 81.2928
80.71 | 0.54317 | 81.2932
80.73 | 0.54337 | 81.2944
80.76 | 0.54366 | 81.299
80.78 | 0.54386 | 81.3049
80.8 | 0.54408 | 81.3087
80.83 | 0.54438 | 81.3134
80.85 | 0.54458 | 81.3149
80.88 | 0.5449 | 81.3147
80.9 | 0.5451 | 81.3138
80.92 | 0.54532 | 81.3109
80.95 | 0.54565 | 81.3067
80.97 | 0.54586 | 81.302
80.99 | 0.54605 | 81.2978
81.02 | 0.54638 | 81.2955
81.04 | 0.54659 | 81.2948
81.07 | 0.54691 | 81.2972
81.09 | 0.54712 | 81.3016
81.11 | 0.54734 | 81.3059
81.14 | 0.54766 | 81.3114
81.16 | 0.54789 | 81.3147
81.18 | 0.54809 | 81.3164
81.21 | 0.54844 | 81.3139
81.23 | 0.54863 | 81.3115
81.26 | 0.54896 | 81.3071
81.28 | 0.54919 | 81.303
81.3 | 0.54941 | 81.3012
81.33 | 0.54974 | 81.2994
81.35 | 0.54992 | 81.2996
81.38 | 0.55028 | 81.3002
81.4 | 0.55047 | 81.3016
81.42 | 0.55068 | 81.3054
81.45 | 0.55103 | 81.3116
81.47 | 0.5512 | 81.3158
81.49 | 0.55151 | 81.3215
81.52 | 0.55174 | 81.3238
81.54 | 0.55207 | 81.3218
81.57 | 0.55236 | 81.3166
81.59 | 0.55261 | 81.3102
81.6 | 0.5527 | 81.3077
81.61 | 0.55279 | 81.3055
81.64 | 0.55318 | 81.301
81.66 | 0.55339 | 81.3007
81.68 | 0.55364 | 81.3011
81.71 | 0.55396 | 81.305
81.73 | 0.55418 | 81.31
81.76 | 0.5545 | 81.3191
81.78 | 0.55475 | 81.3236
81.8 | 0.55493 | 81.3263
81.83 | 0.55531 | 81.3291
81.85 | 0.55553 | 81.3301
81.88 | 0.55587 | 81.3297
81.9 | 0.55605 | 81.3289
81.92 | 0.5563 | 81.325
81.95 | 0.5566 | 81.318
81.97 | 0.55679 | 81.3156
81.99 | 0.55711 | 81.3133
82.02 | 0.55739 | 81.3152
82.04 | 0.55767 | 81.319
82.07 | 0.55797 | 81.3273
82.09 | 0.55824 | 81.3338
82.11 | 0.55836 | 81.339
82.14 | 0.55878 | 81.3449
82.15 | 0.55887 | 81.3449
82.16 | 0.55891 | 81.3445
82.18 | 0.55917 | 81.343
82.21 | 0.55954 | 81.3371
82.23 | 0.55975 | 81.3331
82.26 | 0.56005 | 81.3279
82.28 | 0.56026 | 81.3259
82.3 | 0.56054 | 81.3254
82.33 | 0.56081 | 81.3235
82.34 | 0.56096 | 81.3232
82.35 | 0.5611 | 81.3233
82.38 | 0.56133 | 81.3288
82.4 | 0.56164 | 81.3341
82.42 | 0.56179 | 81.3399
82.45 | 0.56216 | 81.3479
82.47 | 0.56229 | 81.3491
82.49 | 0.56258 | 81.3487
82.52 | 0.56288 | 81.3443
82.53 | 0.56298 | 81.342
82.54 | 0.5631 | 81.3398
82.57 | 0.56346 | 81.3337
82.59 | 0.5637 | 81.3297
82.61 | 0.56386 | 81.3263
82.64 | 0.56425 | 81.3267
82.66 | 0.56445 | 81.3285
82.68 | 0.56468 | 81.3324
82.71 | 0.565 | 81.342
82.73 | 0.56522 | 81.3469
82.76 | 0.5655 | 81.3546
82.78 | 0.56574 | 81.3573
82.8 | 0.56599 | 81.3582
82.83 | 0.56626 | 81.3604
82.85 | 0.56658 | 81.3592
82.88 | 0.56688 | 81.3551
82.89 | 0.56702 | 81.3534
82.9 | 0.56713 | 81.3516
82.92 | 0.56726 | 81.3472
82.95 | 0.56769 | 81.3437
82.97 | 0.5679 | 81.3436
82.99 | 0.56812 | 81.3449
83.02 | 0.56843 | 81.3513
83.04 | 0.56865 | 81.3566
83.07 | 0.56895 | 81.3639
83.08 | 0.56904 | 81.3667
83.09 | 0.56919 | 81.3692
83.11 | 0.56947 | 81.3725
83.14 | 0.56979 | 81.3716
83.16 | 0.57 | 81.3692
83.18 | 0.57012 | 81.3665
83.21 | 0.57056 | 81.3606
83.23 | 0.57069 | 81.3591
83.25 | 0.57096 | 81.3572
83.26 | 0.5711 | 81.3574
83.28 | 0.57124 | 81.3583
83.3 | 0.57149 | 81.359
83.33 | 0.57181 | 81.3607
83.35 | 0.572 | 81.3643
83.37 | 0.57231 | 81.3672
83.4 | 0.57262 | 81.3735
83.42 | 0.57286 | 81.3775
83.44 | 0.57308 | 81.3803
83.45 | 0.5732 | 81.3816
83.47 | 0.57343 | 81.3809
83.49 | 0.57362 | 81.3785
83.52 | 0.57399 | 81.3717
83.54 | 0.57418 | 81.3668
83.56 | 0.57441 | 81.3629
83.59 | 0.57477 | 81.3609
83.61 | 0.57499 | 81.3625
83.63 | 0.57521 | 81.3642
83.64 | 0.57531 | 81.366
83.66 | 0.57556 | 81.3708
83.68 | 0.57575 | 81.3778
83.71 | 0.5761 | 81.3864
83.73 | 0.57635 | 81.3922
83.75 | 0.57653 | 81.3963
83.78 | 0.57689 | 81.3989
83.8 | 0.5771 | 81.3997
83.81 | 0.57725 | 81.399
83.83 | 0.57746 | 81.397
83.85 | 0.57764 | 81.3932
83.87 | 0.57793 | 81.3889
83.9 | 0.5782 | 81.383
83.92 | 0.5785 | 81.3812
83.94 | 0.5787 | 81.3809
83.97 | 0.57906 | 81.3853
83.99 | 0.57928 | 81.3901
84.02 | 0.57964 | 81.4001
84.04 | 0.57982 | 81.4058
84.06 | 0.58008 | 81.4101
84.09 | 0.5804 | 81.4128
84.11 | 0.58066 | 81.4111
84.14 | 0.58094 | 81.4065
84.16 | 0.58121 | 81.4037
84.17 | 0.58131 | 81.401
84.18 | 0.58138 | 81.399
84.21 | 0.58179 | 81.3952
84.23 | 0.58197 | 81.3956
84.25 | 0.58218 | 81.3944
84.28 | 0.58255 | 81.3954
84.3 | 0.58275 | 81.3974
84.33 | 0.58309 | 81.4019
84.35 | 0.58334 | 81.4068
84.37 | 0.58354 | 81.4117
84.4 | 0.58388 | 81.4175
84.42 | 0.58409 | 81.4182
84.44 | 0.58429 | 81.4176
84.47 | 0.58464 | 81.4121
84.49 | 0.58486 | 81.4052
84.52 | 0.58513 | 81.398
84.54 | 0.58537 | 81.3938
84.56 | 0.5856 | 81.3924
84.59 | 0.58592 | 81.3954
84.61 | 0.58611 | 81.399
84.64 | 0.58644 | 81.4065
84.66 | 0.58663 | 81.4111
84.68 | 0.58686 | 81.4166
84.71 | 0.58717 | 81.4222
84.73 | 0.5874 | 81.4239
84.75 | 0.58762 | 81.4243
84.78 | 0.58788 | 81.4222
84.8 | 0.58811 | 81.4192
84.83 | 0.58844 | 81.4127
84.85 | 0.58865 | 81.4078
84.87 | 0.58884 | 81.404
84.9 | 0.58914 | 81.4016
84.92 | 0.58931 | 81.4015
84.93 | 0.58947 | 81.4023
84.94 | 0.5896 | 81.4039
84.97 | 0.58985 | 81.4099
84.99 | 0.59006 | 81.4132
85.02 | 0.59033 | 81.4192
85.04 | 0.59062 | 81.4216
85.06 | 0.59085 | 81.4205
85.09 | 0.59111 | 81.4171
85.11 | 0.5912 | 81.4124
85.14 | 0.5916 | 81.4057
85.16 | 0.59174 | 81.4016
85.18 | 0.59198 | 81.3985
85.21 | 0.59242 | 81.3954
85.23 | 0.59254 | 81.393
85.25 | 0.59269 | 81.3919
85.28 | 0.59286 | 81.3929
85.3 | 0.5931 | 81.3957
85.33 | 0.59341 | 81.3986
85.35 | 0.59358 | 81.4005
85.36 | 0.59363 | 81.401
85.37 | 0.5937 | 81.4007
85.4 | 0.59407 | 81.3962
85.42 | 0.59422 | 81.3903
85.44 | 0.5944 | 81.3823
85.47 | 0.59462 | 81.3702
85.49 | 0.59482 | 81.3627
85.52 | 0.59509 | 81.3547
85.54 | 0.59526 | 81.3535
85.56 | 0.59534 | 81.3532
85.59 | 0.59561 | 81.353
85.6 | 0.59573 | 81.3544
85.61 | 0.59584 | 81.3551
85.64 | 0.59605 | 81.356
85.66 | 0.59621 | 81.3558
85.68 | 0.59633 | 81.3555
85.71 | 0.59655 | 81.352
85.73 | 0.59669 | 81.348
85.75 | 0.59688 | 81.3428
85.78 | 0.59706 | 81.3331
85.8 | 0.59722 | 81.3285
85.83 | 0.59757 | 81.3375
85.85 | 0.59785 | 81.3594
85.87 | 0.59818 | 81.3954
85.9 | 0.59885 | 81.4644
85.92 | 0.59937 | 81.5165
85.94 | 0.59983 | 81.5703
85.95 | 0.60006 | 81.5967
85.97 | 0.60054 | 81.6457
85.99 | 0.60098 | 81.6909
86.02 | 0.60168 | 81.7473
86.04 | 0.60208 | 81.7787
86.06 | 0.60248 | 81.8029
86.09 | 0.60305 | 81.8272
86.11 | 0.60341 | 81.8382
86.14 | 0.60393 | 81.847
86.15 | 0.60409 | 81.848
86.16 | 0.60427 | 81.8477
86.18 | 0.60462 | 81.8451
86.21 | 0.60507 | 81.8418
86.23 | 0.60539 | 81.8392
86.25 | 0.60568 | 81.8342
86.28 | 0.60612 | 81.8269
86.3 | 0.60641 | 81.8218
86.33 | 0.60685 | 81.8167
86.35 | 0.60713 | 81.8112
86.37 | 0.60747 | 81.8063
86.4 | 0.60792 | 81.8029
86.42 | 0.60826 | 81.7991
86.44 | 0.60854 | 81.7949
86.47 | 0.60903 | 81.7902
86.49 | 0.6093 | 81.7886
86.52 | 0.60976 | 81.7882
86.54 | 0.61005 | 81.7877
86.56 | 0.61038 | 81.7883
86.59 | 0.61084 | 81.7911
86.61 | 0.61116 | 81.7915
86.64 | 0.61159 | 81.7897
86.66 | 0.61193 | 81.7899
86.68 | 0.61225 | 81.7911
86.69 | 0.61241 | 81.7917
86.71 | 0.61276 | 81.792
86.73 | 0.61305 | 81.7919
86.75 | 0.61335 | 81.7946
86.78 | 0.61387 | 81.8011
86.8 | 0.61416 | 81.8041
86.82 | 0.61457 | 81.8078
86.83 | 0.61473 | 81.8104
86.85 | 0.61503 | 81.816
86.87 | 0.61543 | 81.8224
86.9 | 0.6159 | 81.8292
86.92 | 0.61632 | 81.8318
86.94 | 0.61665 | 81.8348
86.97 | 0.61721 | 81.8403
86.99 | 0.6176 | 81.8421
87.02 | 0.61807 | 81.8468
87.04 | 0.61844 | 81.852
87.06 | 0.61877 | 81.8577
87.09 | 0.61935 | 81.8633
87.11 | 0.61964 | 81.8676
87.14 | 0.6202 | 81.8765
87.16 | 0.62053 | 81.8805
87.18 | 0.62092 | 81.8847
87.21 | 0.62143 | 81.8904
87.23 | 0.62181 | 81.8946
87.25 | 0.62219 | 81.898
87.28 | 0.62277 | 81.8984
87.29 | 0.62298 | 81.9002
87.3 | 0.62315 | 81.9022
87.33 | 0.62364 | 81.9093
87.35 | 0.62405 | 81.9131
87.37 | 0.6244 | 81.9173
87.4 | 0.62501 | 81.9247
87.42 | 0.62531 | 81.9307
87.44 | 0.62572 | 81.9344
87.47 | 0.62628 | 81.9377
87.49 | 0.6267 | 81.9389
87.51 | 0.62707 | 81.9411
87.52 | 0.62725 | 81.9416
87.54 | 0.62762 | 81.9423
87.56 | 0.62803 | 81.9422
87.59 | 0.62859 | 81.9471
87.61 | 0.62896 | 81.9504
87.62 | 0.62914 | 81.952
87.64 | 0.62951 | 81.9551
87.66 | 0.6299 | 81.9576
87.68 | 0.6303 | 81.9614
87.71 | 0.63086 | 81.9691
87.73 | 0.63123 | 81.9717
87.75 | 0.63162 | 81.9741
87.78 | 0.63222 | 81.9787
87.8 | 0.63262 | 81.9805
87.83 | 0.63323 | 81.9814
87.84 | 0.63343 | 81.9821
87.85 | 0.63362 | 81.983
87.87 | 0.63403 | 81.9868
87.9 | 0.63466 | 81.9932
87.92 | 0.63505 | 81.9952
87.94 | 0.63547 | 81.9975
87.97 | 0.6361 | 82.0036
87.99 | 0.63653 | 82.0059
88.02 | 0.63717 | 82.0069
88.04 | 0.6376 | 82.0074
88.06 | 0.63801 | 82.0081
88.09 | 0.63867 | 82.0069
88.11 | 0.63911 | 82.0044
88.14 | 0.63973 | 82.0036
88.16 | 0.64015 | 82.0042
88.18 | 0.64055 | 82.0038
88.2 | 0.64096 | 82.0016
88.23 | 0.64158 | 81.9994
88.24 | 0.64179 | 81.9989
88.25 | 0.642 | 81.9978
88.28 | 0.64262 | 81.9937
88.3 | 0.64305 | 81.9891
88.32 | 0.64348 | 81.9847
88.34 | 0.64393 | 81.9818
88.35 | 0.64416 | 81.9798
88.37 | 0.6446 | 81.9737
88.4 | 0.6453 | 81.9657
88.42 | 0.64575 | 81.9621
88.43 | 0.64597 | 81.9614
88.44 | 0.64621 | 81.9601
88.47 | 0.64687 | 81.9548
88.49 | 0.64732 | 81.9519
88.51 | 0.64779 | 81.9496
88.52 | 0.64799 | 81.9491
88.54 | 0.64845 | 81.9459
88.56 | 0.6489 | 81.9424
88.59 | 0.64956 | 81.9366
88.61 | 0.65003 | 81.9334
88.63 | 0.65045 | 81.929
88.66 | 0.65116 | 81.9192
88.68 | 0.65155 | 81.9154
88.7 | 0.652 | 81.9122
88.71 | 0.65223 | 81.9104
88.73 | 0.6526 | 81.9069
88.75 | 0.65304 | 81.9018
88.78 | 0.65369 | 81.8933
88.8 | 0.65411 | 81.8889
88.81 | 0.65431 | 81.886
88.82 | 0.65451 | 81.8813
88.85 | 0.6551 | 81.8696
88.87 | 0.6555 | 81.8606
88.9 | 0.65601 | 81.8473
88.92 | 0.65641 | 81.8375
88.94 | 0.65673 | 81.8242
88.97 | 0.6573 | 81.8103
88.99 | 0.65761 | 81.8013
89.01 | 0.65798 | 81.7909
89.04 | 0.65842 | 81.7757
89.06 | 0.65875 | 81.7654
89.09 | 0.65927 | 81.7528
89.11 | 0.65953 | 81.7416
89.13 | 0.65985 | 81.7292
89.16 | 0.66027 | 81.7126
89.17 | 0.66043 | 81.7066
89.18 | 0.66059 | 81.7008
89.2 | 0.66085 | 81.6906
89.23 | 0.6613 | 81.6756
89.25 | 0.66156 | 81.6688
89.28 | 0.66188 | 81.6587
89.3 | 0.66222 | 81.6507
89.32 | 0.66249 | 81.6433
89.35 | 0.6629 | 81.6352
89.37 | 0.66312 | 81.631
89.4 | 0.66355 | 81.6225
89.42 | 0.66375 | 81.618
89.44 | 0.66405 | 81.6141
89.47 | 0.66441 | 81.6079
89.48 | 0.66453 | 81.6048
89.49 | 0.66468 | 81.6018
89.51 | 0.66494 | 81.5993
89.54 | 0.66535 | 81.5967
89.56 | 0.66554 | 81.5948
89.59 | 0.66596 | 81.5909
89.61 | 0.66621 | 81.5882
89.63 | 0.66643 | 81.5878
89.64 | 0.66658 | 81.5868
89.66 | 0.66681 | 81.5835
89.68 | 0.66702 | 81.5787
89.7 | 0.66732 | 81.5751
89.73 | 0.66762 | 81.5693
89.75 | 0.66788 | 81.5647
89.78 | 0.66812 | 81.5591
89.8 | 0.66843 | 81.5577
89.82 | 0.66863 | 81.558
89.85 | 0.66904 | 81.5581
89.87 | 0.66924 | 81.5597
89.9 | 0.66972 | 81.5657
89.92 | 0.66997 | 81.5724
89.94 | 0.67026 | 81.5774
89.97 | 0.67067 | 81.587
89.99 | 0.67096 | 81.5952
90.01 | 0.67136 | 81.6022
90.04 | 0.67177 | 81.6125
90.06 | 0.67214 | 81.6213
90.09 | 0.67254 | 81.6373
90.1 | 0.67273 | 81.6432
90.11 | 0.67295 | 81.6494
90.13 | 0.67327 | 81.661
90.16 | 0.67382 | 81.6787
90.18 | 0.6741 | 81.6941
90.2 | 0.67449 | 81.7065
90.22 | 0.67492 | 81.7193
90.23 | 0.67508 | 81.7253
90.25 | 0.67544 | 81.7379
90.28 | 0.67605 | 81.7579
90.3 | 0.6764 | 81.77
90.32 | 0.67687 | 81.7791
90.33 | 0.67707 | 81.786
90.35 | 0.67746 | 81.7998
90.37 | 0.67789 | 81.813
90.4 | 0.67847 | 81.8331
90.42 | 0.67896 | 81.8467
90.43 | 0.67918 | 81.8528
90.44 | 0.6794 | 81.8595
90.47 | 0.6801 | 81.881
90.49 | 0.68055 | 81.892
90.51 | 0.68102 | 81.904
90.52 | 0.68128 | 81.909
90.54 | 0.68177 | 81.9194
90.56 | 0.68228 | 81.9302
90.59 | 0.68301 | 81.9471
90.61 | 0.68352 | 81.9567
90.63 | 0.6841 | 81.9693
90.66 | 0.6849 | 81.9875
90.68 | 0.68547 | 81.998
90.69 | 0.68575 | 82.0036
90.7 | 0.68602 | 82.009
90.73 | 0.68693 | 82.0273
90.75 | 0.68746 | 82.0385
90.76 | 0.68777 | 82.0438
90.78 | 0.68843 | 82.0522
90.8 | 0.68901 | 82.0601
90.82 | 0.68964 | 82.0694
90.83 | 0.68999 | 82.0733
90.85 | 0.69061 | 82.0809
90.87 | 0.69127 | 82.0856
90.9 | 0.69224 | 82.0979
90.92 | 0.69286 | 82.1076
90.94 | 0.69357 | 82.1166
90.97 | 0.69457 | 82.1283
90.99 | 0.69525 | 82.1362
91.01 | 0.69592 | 82.1457
91.03 | 0.69664 | 82.152
91.04 | 0.697 | 82.1545
91.06 | 0.69769 | 82.1596
91.09 | 0.69874 | 82.1669
91.11 | 0.69947 | 82.1717
91.13 | 0.7002 | 82.1765
91.15 | 0.70096 | 82.1793
91.16 | 0.70138 | 82.1815
91.18 | 0.70211 | 82.1872
91.2 | 0.70286 | 82.1944
91.21 | 0.70327 | 82.1979
91.23 | 0.70407 | 82.2035
91.25 | 0.70488 | 82.2089
91.26 | 0.70528 | 82.2116
91.28 | 0.70608 | 82.2178
91.3 | 0.70688 | 82.2241
91.31 | 0.70735 | 82.2256
91.32 | 0.70781 | 82.2282
91.35 | 0.70903 | 82.2316
91.36 | 0.70949 | 82.2335
91.37 | 0.70995 | 82.2349
91.4 | 0.71121 | 82.24
91.41 | 0.71169 | 82.2415
91.42 | 0.71216 | 82.2404
91.44 | 0.7129 | 82.2431
91.46 | 0.71389 | 82.2466
91.47 | 0.7144 | 82.2491
91.49 | 0.71527 | 82.2519
91.51 | 0.71615 | 82.2542
91.54 | 0.71759 | 82.2586
91.56 | 0.7185 | 82.2638
91.59 | 0.71991 | 82.2692
91.61 | 0.7208 | 82.2706
91.63 | 0.72179 | 82.272
91.66 | 0.72307 | 82.2759
91.68 | 0.72416 | 82.2771
91.7 | 0.72514 | 82.2761
91.73 | 0.72651 | 82.2798
91.75 | 0.72752 | 82.283
91.78 | 0.72897 | 82.2878
91.8 | 0.72988 | 82.2902
91.82 | 0.73077 | 82.2945
91.85 | 0.73228 | 82.3035
91.87 | 0.73318 | 82.3072
91.9 | 0.73471 | 82.3131
91.92 | 0.73561 | 82.3164
91.94 | 0.7366 | 82.32
91.95 | 0.73708 | 82.3212
91.97 | 0.73804 | 82.3221
91.99 | 0.73908 | 82.3231
92 | 0.73956 | 82.3255
92.01 | 0.73996 | 82.3278
92.04 | 0.74139 | 82.3334
92.05 | 0.74196 | 82.335
92.06 | 0.74248 | 82.3364
92.09 | 0.74391 | 82.3428
92.1 | 0.74442 | 82.3454
92.11 | 0.74492 | 82.3486
92.13 | 0.74581 | 82.354
92.15 | 0.74684 | 82.3587
92.16 | 0.74733 | 82.36
92.18 | 0.74823 | 82.3629
92.2 | 0.7493 | 82.3664
92.23 | 0.75072 | 82.372
92.25 | 0.75172 | 82.3733
92.28 | 0.75323 | 82.3798
92.3 | 0.7542 | 82.3853
92.32 | 0.75515 | 82.3897
92.35 | 0.7566 | 82.3953
92.37 | 0.75756 | 82.3996
92.4 | 0.75892 | 82.4089
92.42 | 0.76002 | 82.4138
92.44 | 0.7609 | 82.4183
92.45 | 0.76137 | 82.4198
92.47 | 0.76242 | 82.4238
92.49 | 0.76334 | 82.4277
92.5 | 0.76382 | 82.4297
92.51 | 0.76431 | 82.4319
92.54 | 0.76557 | 82.4344
92.55 | 0.76606 | 82.4369
92.56 | 0.76666 | 82.4388
92.59 | 0.76805 | 82.4473
92.6 | 0.76848 | 82.4498
92.61 | 0.76899 | 82.4513
92.63 | 0.77011 | 82.4552
92.64 | 0.77059 | 82.457
92.66 | 0.77153 | 82.4624
92.68 | 0.77241 | 82.4681
92.69 | 0.77285 | 82.469
92.7 | 0.77337 | 82.4707
92.73 | 0.77495 | 82.4752
92.75 | 0.77587 | 82.4784
92.77 | 0.77695 | 82.4817
92.78 | 0.77744 | 82.4837
92.8 | 0.77843 | 82.4851
92.81 | 0.77897 | 82.4861
92.82 | 0.77942 | 82.4878
92.85 | 0.78081 | 82.4938
92.86 | 0.78145 | 82.496
92.87 | 0.78198 | 82.4978
92.9 | 0.78329 | 82.5008
92.91 | 0.78392 | 82.5019
92.92 | 0.78457 | 82.5028
92.94 | 0.78555 | 82.5067
92.95 | 0.78604 | 82.508
92.97 | 0.78718 | 82.5082
92.99 | 0.78808 | 82.5059
93.01 | 0.78934 | 82.5049
93.03 | 0.79046 | 82.5036
93.04 | 0.79089 | 82.5022
93.06 | 0.7921 | 82.4991
93.07 | 0.79286 | 82.4966
93.09 | 0.79393 | 82.4918
93.11 | 0.79513 | 82.4864
93.13 | 0.79652 | 82.4754
93.15 | 0.79753 | 82.4608
93.16 | 0.79811 | 82.4513
93.18 | 0.79939 | 82.4255
93.19 | 0.80002 | 82.4084
93.2 | 0.80054 | 82.3879
93.23 | 0.80204 | 82.3135
93.25 | 0.80282 | 82.2493
93.27 | 0.80349 | 82.1773
93.29 | 0.80406 | 82.1068
93.3 | 0.80439 | 82.0718
93.32 | 0.80491 | 82.0045
93.35 | 0.80549 | 81.9122
93.37 | 0.80595 | 81.856
93.39 | 0.80616 | 81.8035
93.42 | 0.80687 | 81.732
93.44 | 0.80689 | 81.688
93.46 | 0.80705 | 81.6464
93.49 | 0.80763 | 81.5908
93.51 | 0.80798 | 81.5552
93.53 | 0.80819 | 81.5215
93.54 | 0.80826 | 81.5055
93.56 | 0.80848 | 81.4753
93.58 | 0.80871 | 81.4478
93.61 | 0.80887 | 81.408
93.63 | 0.80908 | 81.3835
93.66 | 0.80954 | 81.3485
93.68 | 0.80954 | 81.3243
93.7 | 0.80975 | 81.3004
93.73 | 0.81001 | 81.2682
93.75 | 0.81005 | 81.2468
93.77 | 0.81012 | 81.2275
93.78 | 0.81021 | 81.2185
93.8 | 0.81042 | 81.2021
93.82 | 0.8106 | 81.184
93.85 | 0.81077 | 81.1564
93.87 | 0.8109 | 81.138
93.89 | 0.81089 | 81.1198
93.92 | 0.81113 | 81.0966
93.94 | 0.81119 | 81.0816
93.96 | 0.81139 | 81.0673
93.99 | 0.81146 | 81.0468
94.01 | 0.81164 | 81.0344
94.04 | 0.81164 | 81.0145
94.06 | 0.81183 | 81.0013
94.08 | 0.81184 | 80.9899
94.11 | 0.81206 | 80.9711
94.13 | 0.8121 | 80.9595
94.16 | 0.81206 | 80.9434
94.18 | 0.8121 | 80.9318
94.2 | 0.8122 | 80.9216
94.21 | 0.81227 | 80.9153
94.23 | 0.81234 | 80.9043
94.25 | 0.81235 | 80.8933
94.27 | 0.8124 | 80.882
94.3 | 0.81259 | 80.8654
94.32 | 0.81261 | 80.8555
94.35 | 0.81263 | 80.8408
94.37 | 0.81272 | 80.831
94.39 | 0.81281 | 80.822
94.42 | 0.81298 | 80.8095
94.44 | 0.81301 | 80.7995
94.46 | 0.813 | 80.7905
94.49 | 0.81322 | 80.7758
94.51 | 0.81322 | 80.7654
94.54 | 0.81325 | 80.7527
94.56 | 0.8135 | 80.7456
94.58 | 0.81355 | 80.739
94.61 | 0.81344 | 80.7271
94.63 | 0.81345 | 80.7206
94.66 | 0.81362 | 80.7097
94.68 | 0.81354 | 80.7016
94.7 | 0.81357 | 80.6951
94.73 | 0.81365 | 80.6836
94.75 | 0.81368 | 80.6763
94.77 | 0.81371 | 80.6697
94.8 | 0.81376 | 80.6594
94.82 | 0.81371 | 80.6533
94.85 | 0.81378 | 80.6435
94.87 | 0.81384 | 80.6376
94.89 | 0.81387 | 80.6323
94.92 | 0.81405 | 80.6233
94.94 | 0.81423 | 80.6181
94.96 | 0.81412 | 80.6115
94.99 | 0.81415 | 80.6024
95.01 | 0.81427 | 80.5967
95.02 | 0.81429 | 80.5928
95.03 | 0.81428 | 80.5901
95.04 | 0.81428 | 80.5875
95.05 | 0.81424 | 80.5848

## fi14b
Specimen number in a sub-series | 3
Initial gauge length | 140 | mm
Diameter | 14 | mm
Initial cross section | 153.938 | mm²
Proof stress at non-proportional elongation 0.2% | 82.0397 | kN
Test time | Strain | Standard force
s | mm | kN
-9.1553e-07 | -4.1504e-10 | 1.0374
0.020019 | -2.6346e-05 | 1.0394
0.049987 | 0.00037277 | 1.0391
0.059997 | 0.00035155 | 1.039
0.070006 | 0.00027573 | 1.0385
0.090026 | 0.00041687 | 1.0369
0.11999 | 0.00076473 | 1.0357
0.14001 | 0.00064576 | 1.0354
0.16998 | 0.00071144 | 1.035
0.19 | 0.00091386 | 1.0362
0.21002 | 0.0012343 | 1.035
0.23999 | 0.0011845 | 1.0363
0.26001 | 0.0013585 | 1.0363
0.28998 | 0.0016453 | 1.0381
0.31 | 0.0017345 | 1.0404
0.33002 | 0.0017684 | 1.0408
0.35998 | 0.0018315 | 1.0446
0.38 | 0.0020351 | 1.0482
0.40002 | 0.0023441 | 1.0519
0.40997 | 0.0023875 | 1.0548
0.42999 | 0.0024683 | 1.0621
0.45001 | 0.0026434 | 1.0698
0.47998 | 0.0029471 | 1.0837
0.5 | 0.0030345 | 1.0958
0.52002 | 0.0030505 | 1.1067
0.54999 | 0.003411 | 1.1264
0.57001 | 0.0036413 | 1.1403
0.59003 | 0.0038501 | 1.1551
0.61999 | 0.0040971 | 1.179
0.64001 | 0.0041715 | 1.1978
0.66998 | 0.0044612 | 1.2231
0.69 | 0.0047483 | 1.2406
0.71002 | 0.0048951 | 1.2611
0.73999 | 0.0051145 | 1.2906
0.76001 | 0.0054979 | 1.3162
0.78998 | 0.0057605 | 1.3573
0.81 | 0.00595 | 1.3837
0.83002 | 0.0062828 | 1.4108
0.85998 | 0.0066014 | 1.4495
0.88 | 0.0068813 | 1.4761
0.90002 | 0.0069855 | 1.5065
0.92999 | 0.0075577 | 1.5528
0.94 | 0.0076411 | 1.5687
0.95001 | 0.0076745 | 1.585
0.97998 | 0.0082639 | 1.6365
1 | 0.0083654 | 1.6707
1.02 | 0.0086296 | 1.7058
1.03 | 0.008847 | 1.7238
1.05 | 0.0091074 | 1.7583
1.07 | 0.0094269 | 1.7906
1.09 | 0.0096505 | 1.8236
1.11 | 0.0098885 | 1.8554
1.12 | 0.010074 | 1.8724
1.14 | 0.010343 | 1.9069
1.17 | 0.010747 | 1.9576
1.19 | 0.010844 | 1.9891
1.2 | 0.010981 | 2.0073
1.21 | 0.011154 | 2.0246
1.24 | 0.011495 | 2.0735
1.26 | 0.01185 | 2.1088
1.27 | 0.012087 | 2.1264
1.29 | 0.012277 | 2.1631
1.31 | 0.012567 | 2.1971
1.33 | 0.012775 | 2.2325
1.36 | 0.013208 | 2.2848
1.38 | 0.013437 | 2.3193
1.4 | 0.013543 | 2.355
1.43 | 0.014111 | 2.4055
1.44 | 0.01421 | 2.4216
1.45 | 0.014306 | 2.4388
1.48 | 0.014774 | 2.4898
1.5 | 0.014941 | 2.5211
1.52 | 0.015245 | 2.5538
1.55 | 0.015524 | 2.6067
1.57 | 0.015733 | 2.642
1.59 | 0.016083 | 2.6765
1.62 | 0.016368 | 2.7277
1.64 | 0.01681 | 2.7622
1.67 | 0.01703 | 2.8137
1.69 | 0.017333 | 2.8488
1.7 | 0.017457 | 2.8671
1.71 | 0.017514 | 2.8843
1.74 | 0.017964 | 2.9323
1.76 | 0.018114 | 2.9645
1.79 | 0.018463 | 3.0128
1.81 | 0.018788 | 3.0452
1.83 | 0.01903 | 3.0778
1.86 | 0.019384 | 3.1281
1.88 | 0.019533 | 3.1598
1.9 | 0.019863 | 3.1926
1.93 | 0.020045 | 3.241
1.95 | 0.020403 | 3.2733
1.96 | 0.020564 | 3.2906
1.98 | 0.020701 | 3.3279
2 | 0.021044 | 3.3631
2.02 | 0.021285 | 3.399
2.05 | 0.021567 | 3.452
2.07 | 0.021807 | 3.4836
2.09 | 0.021931 | 3.5165
2.12 | 0.022387 | 3.5681
2.14 | 0.022516 | 3.6008
2.15 | 0.022657 | 3.6163
2.17 | 0.022995 | 3.6521
2.19 | 0.023187 | 3.6862
2.21 | 0.023463 | 3.7186
2.24 | 0.023658 | 3.7711
2.26 | 0.023968 | 3.8071
2.29 | 0.024215 | 3.858
2.31 | 0.024535 | 3.8938
2.33 | 0.024719 | 3.9282
2.36 | 0.025071 | 3.9796
2.38 | 0.025182 | 4.0158
2.4 | 0.025511 | 4.0483
2.42 | 0.025745 | 4.0812
2.43 | 0.025746 | 4.0988
2.45 | 0.025962 | 4.1321
2.48 | 0.026345 | 4.1779
2.5 | 0.026606 | 4.2121
2.51 | 0.026746 | 4.2298
2.52 | 0.026819 | 4.2465
2.55 | 0.027154 | 4.2955
2.57 | 0.027385 | 4.3325
2.59 | 0.027436 | 4.3661
2.61 | 0.027801 | 4.4
2.62 | 0.027921 | 4.4184
2.64 | 0.028046 | 4.4529
2.67 | 0.028439 | 4.5018
2.69 | 0.028608 | 4.5358
2.71 | 0.028945 | 4.5691
2.74 | 0.029042 | 4.617
2.76 | 0.029379 | 4.6486
2.79 | 0.029596 | 4.6967
2.81 | 0.029885 | 4.7283
2.82 | 0.030042 | 4.7447
2.83 | 0.030096 | 4.7625
2.86 | 0.030422 | 4.8142
2.88 | 0.030634 | 4.8472
2.9 | 0.030706 | 4.8803
2.92 | 0.031101 | 4.915
2.93 | 0.031172 | 4.9315
2.95 | 0.031245 | 4.9662
2.98 | 0.031665 | 5.0172
3 | 0.031776 | 5.051
3.02 | 0.032146 | 5.0828
3.05 | 0.032295 | 5.1296
3.07 | 0.032619 | 5.1645
3.09 | 0.032812 | 5.1985
3.12 | 0.033084 | 5.2485
3.13 | 0.033232 | 5.2671
3.14 | 0.033275 | 5.2847
3.17 | 0.033556 | 5.3372
3.19 | 0.033835 | 5.3705
3.21 | 0.033925 | 5.4062
3.23 | 0.034246 | 5.4395
3.24 | 0.034408 | 5.4572
3.26 | 0.034531 | 5.4908
3.29 | 0.034868 | 5.5462
3.31 | 0.034954 | 5.5801
3.33 | 0.035226 | 5.6148
3.34 | 0.035348 | 5.6315
3.36 | 0.035446 | 5.666
3.38 | 0.035629 | 5.6991
3.4 | 0.036011 | 5.7338
3.43 | 0.036189 | 5.7839
3.45 | 0.036481 | 5.8165
3.48 | 0.036695 | 5.8663
3.5 | 0.036936 | 5.8995
3.52 | 0.036992 | 5.9332
3.55 | 0.037477 | 5.9866
3.56 | 0.037542 | 6.0043
3.57 | 0.03758 | 6.021
3.59 | 0.037719 | 6.0546
3.62 | 0.038149 | 6.1068
3.64 | 0.038326 | 6.1385
3.67 | 0.038584 | 6.1895
3.69 | 0.038756 | 6.223
3.71 | 0.038988 | 6.2562
3.74 | 0.039191 | 6.3072
3.76 | 0.039524 | 6.3395
3.77 | 0.039631 | 6.3554
3.79 | 0.03976 | 6.3893
3.81 | 0.039991 | 6.4221
3.83 | 0.040202 | 6.4544
3.86 | 0.040454 | 6.5046
3.88 | 0.040594 | 6.536
3.89 | 0.040682 | 6.5521
3.9 | 0.040821 | 6.5693
3.93 | 0.041161 | 6.6216
3.95 | 0.041308 | 6.655
3.98 | 0.041638 | 6.7072
4 | 0.041769 | 6.74
4.02 | 0.042021 | 6.7707
4.05 | 0.042234 | 6.8216
4.07 | 0.042526 | 6.8523
4.09 | 0.042629 | 6.8846
4.11 | 0.042851 | 6.92
4.12 | 0.043001 | 6.9396
4.14 | 0.043195 | 6.9751
4.17 | 0.043454 | 7.0274
4.19 | 0.043599 | 7.0609
4.21 | 0.043848 | 7.0934
4.22 | 0.0439 | 7.1094
4.24 | 0.044099 | 7.1459
4.26 | 0.044358 | 7.1823
4.29 | 0.044595 | 7.2361
4.31 | 0.044859 | 7.2721
4.33 | 0.044872 | 7.3053
4.34 | 0.044997 | 7.3221
4.36 | 0.045338 | 7.355
4.38 | 0.045401 | 7.3886
4.4 | 0.045645 | 7.4215
4.43 | 0.045909 | 7.4704
4.44 | 0.046042 | 7.4868
4.45 | 0.046208 | 7.5035
4.48 | 0.046392 | 7.5554
4.5 | 0.046664 | 7.591
4.52 | 0.046815 | 7.6253
4.55 | 0.047113 | 7.6778
4.57 | 0.047155 | 7.7131
4.59 | 0.047514 | 7.7465
4.62 | 0.047649 | 7.7957
4.64 | 0.048025 | 7.8297
4.67 | 0.048106 | 7.8755
4.68 | 0.048285 | 7.8925
4.69 | 0.048501 | 7.9096
4.71 | 0.048588 | 7.943
4.74 | 0.048912 | 7.9881
4.76 | 0.049112 | 8.0216
4.79 | 0.049381 | 8.0706
4.81 | 0.049571 | 8.1038
4.83 | 0.049668 | 8.1378
4.85 | 0.050072 | 8.1722
4.88 | 0.050118 | 8.2252
4.9 | 0.050479 | 8.2601
4.93 | 0.050648 | 8.31
4.95 | 0.050942 | 8.3424
4.97 | 0.051041 | 8.3729
5 | 0.051454 | 8.4205
5.01 | 0.051506 | 8.4366
5.02 | 0.051506 | 8.4527
5.05 | 0.051856 | 8.4985
5.07 | 0.051983 | 8.5344
5.09 | 0.052056 | 8.5718
5.12 | 0.052464 | 8.6246
5.14 | 0.052626 | 8.6623
5.16 | 0.052906 | 8.6969
5.19 | 0.053042 | 8.7454
5.21 | 0.053346 | 8.7814
5.24 | 0.053478 | 8.8313
5.26 | 0.053734 | 8.8662
5.28 | 0.053924 | 8.9027
5.31 | 0.054191 | 8.9513
5.33 | 0.054392 | 8.985
5.35 | 0.054609 | 9.0198
5.37 | 0.054766 | 9.0496
5.38 | 0.054866 | 9.0645
5.4 | 0.055045 | 9.1001
5.43 | 0.055259 | 9.1521
5.45 | 0.055528 | 9.185
5.47 | 0.05551 | 9.2192
5.49 | 0.055852 | 9.2532
5.5 | 0.056014 | 9.2701
5.52 | 0.055999 | 9.3028
5.55 | 0.056469 | 9.3552
5.57 | 0.056457 | 9.3892
5.59 | 0.056718 | 9.4213
5.6 | 0.056921 | 9.4369
5.62 | 0.056923 | 9.469
5.64 | 0.057148 | 9.5011
5.66 | 0.057444 | 9.5324
5.69 | 0.057618 | 9.5812
5.71 | 0.057916 | 9.6126
5.74 | 0.058048 | 9.6619
5.76 | 0.058365 | 9.6936
5.78 | 0.058332 | 9.7249
5.81 | 0.058805 | 9.7741
5.83 | 0.05888 | 9.8064
5.85 | 0.059128 | 9.8423
5.88 | 0.059348 | 9.8953
5.9 | 0.059558 | 9.9276
5.93 | 0.059819 | 9.9769
5.95 | 0.059935 | 10.0081
5.97 | 0.060199 | 10.0421
6 | 0.060299 | 10.0937
6.02 | 0.060622 | 10.1266
6.05 | 0.060837 | 10.179
6.07 | 0.061048 | 10.2108
6.08 | 0.061226 | 10.2278
6.09 | 0.061268 | 10.2437
6.12 | 0.061499 | 10.296
6.14 | 0.061696 | 10.331
6.16 | 0.061745 | 10.3644
6.19 | 0.062196 | 10.4165
6.21 | 0.062175 | 10.4493
6.22 | 0.062345 | 10.4656
6.24 | 0.062721 | 10.4995
6.26 | 0.062649 | 10.5328
6.28 | 0.062988 | 10.5669
6.31 | 0.06307 | 10.6206
6.33 | 0.063484 | 10.6526
6.35 | 0.063602 | 10.684
6.38 | 0.063846 | 10.7331
6.4 | 0.064085 | 10.7648
6.43 | 0.064275 | 10.8183
6.45 | 0.0645 | 10.8533
6.47 | 0.064539 | 10.8869
6.5 | 0.064982 | 10.939
6.52 | 0.064935 | 10.9718
6.55 | 0.065504 | 11.0198
6.57 | 0.065465 | 11.0531
6.59 | 0.065759 | 11.0853
6.62 | 0.065984 | 11.1326
6.64 | 0.066271 | 11.1638
6.66 | 0.066351 | 11.1951
6.69 | 0.066635 | 11.2407
6.71 | 0.066836 | 11.2711
6.74 | 0.067026 | 11.3166
6.76 | 0.067292 | 11.3455
6.78 | 0.067252 | 11.3729
6.81 | 0.067572 | 11.413
6.83 | 0.06757 | 11.4378
6.84 | 0.067721 | 11.448
6.85 | 0.067896 | 11.458
6.88 | 0.067806 | 11.49
6.9 | 0.068136 | 11.5106
6.93 | 0.068176 | 11.5457
6.95 | 0.068494 | 11.5751
6.97 | 0.068625 | 11.6041
6.99 | 0.068738 | 11.6341
7 | 0.068954 | 11.651
7.02 | 0.069077 | 11.6863
7.05 | 0.069316 | 11.7357
7.07 | 0.069558 | 11.7705
7.09 | 0.069536 | 11.8081
7.1 | 0.069744 | 11.8246
7.12 | 0.070006 | 11.8576
7.14 | 0.070031 | 11.8916
7.16 | 0.070414 | 11.9267
7.19 | 0.070399 | 11.9762
7.21 | 0.070821 | 12.0108
7.24 | 0.07086 | 12.0627
7.26 | 0.071178 | 12.0943
7.28 | 0.071347 | 12.1284
7.31 | 0.071624 | 12.175
7.33 | 0.071755 | 12.2062
7.35 | 0.071844 | 12.2398
7.38 | 0.072243 | 12.2913
7.4 | 0.072239 | 12.3262
7.43 | 0.072741 | 12.3778
7.45 | 0.072723 | 12.4113
7.46 | 0.072874 | 12.4288
7.47 | 0.073034 | 12.4458
7.5 | 0.073156 | 12.4952
7.52 | 0.073455 | 12.5283
7.55 | 0.073496 | 12.5778
7.57 | 0.073799 | 12.607
7.58 | 0.073979 | 12.623
7.59 | 0.073974 | 12.639
7.62 | 0.074194 | 12.6833
7.64 | 0.07437 | 12.7125
7.66 | 0.074438 | 12.7414
7.69 | 0.074717 | 12.782
7.71 | 0.074708 | 12.8088
7.73 | 0.075054 | 12.8332
7.74 | 0.075109 | 12.8456
7.76 | 0.075019 | 12.8678
7.78 | 0.075278 | 12.8916
7.81 | 0.07533 | 12.9238
7.83 | 0.075529 | 12.9473
7.85 | 0.07559 | 12.9707
7.88 | 0.075851 | 13.0056
7.9 | 0.076023 | 13.0326
7.93 | 0.076175 | 13.075
7.95 | 0.076492 | 13.1032
7.97 | 0.076588 | 13.1366
8 | 0.076822 | 13.1868
8.02 | 0.076867 | 13.2199
8.04 | 0.077196 | 13.2558
8.05 | 0.077219 | 13.2741
8.07 | 0.077156 | 13.3093
8.09 | 0.077515 | 13.3428
8.12 | 0.077683 | 13.3936
8.14 | 0.07789 | 13.4294
8.16 | 0.078081 | 13.4618
8.18 | 0.078226 | 13.4964
8.19 | 0.078395 | 13.5129
8.21 | 0.078462 | 13.547
8.24 | 0.078705 | 13.5949
8.26 | 0.078955 | 13.6274
8.28 | 0.07892 | 13.6573
8.31 | 0.079349 | 13.7055
8.33 | 0.079511 | 13.7399
8.35 | 0.079674 | 13.7731
8.38 | 0.079755 | 13.8252
8.4 | 0.080044 | 13.8596
8.43 | 0.08017 | 13.9111
8.45 | 0.080371 | 13.9465
8.47 | 0.080696 | 13.9803
8.5 | 0.080788 | 14.0292
8.52 | 0.081069 | 14.0617
8.55 | 0.081222 | 14.1092
8.56 | 0.081395 | 14.1248
8.57 | 0.081476 | 14.1408
8.59 | 0.081463 | 14.1729
8.62 | 0.081872 | 14.219
8.64 | 0.081925 | 14.2513
8.66 | 0.082042 | 14.2829
8.68 | 0.082424 | 14.3146
8.69 | 0.082433 | 14.3317
8.71 | 0.082509 | 14.3641
8.74 | 0.082766 | 14.4145
8.76 | 0.082924 | 14.451
8.78 | 0.083222 | 14.4867
8.81 | 0.083222 | 14.5368
8.83 | 0.083602 | 14.5695
8.85 | 0.083752 | 14.5995
8.88 | 0.083868 | 14.6471
8.9 | 0.084081 | 14.6789
8.93 | 0.084432 | 14.726
8.95 | 0.084449 | 14.7601
8.97 | 0.084621 | 14.7913
9 | 0.084939 | 14.8414
9.02 | 0.085126 | 14.8765
9.05 | 0.085321 | 14.929
9.07 | 0.085565 | 14.9666
9.09 | 0.085635 | 15.0021
9.12 | 0.085882 | 15.0534
9.14 | 0.086058 | 15.0875
9.16 | 0.086235 | 15.12
9.19 | 0.086472 | 15.1698
9.21 | 0.086606 | 15.2043
9.22 | 0.086786 | 15.2203
9.24 | 0.086961 | 15.2508
9.26 | 0.087019 | 15.2818
9.28 | 0.087299 | 15.3141
9.31 | 0.087476 | 15.3629
9.33 | 0.087675 | 15.3965
9.35 | 0.087752 | 15.4326
9.36 | 0.087841 | 15.4509
9.38 | 0.088112 | 15.4849
9.4 | 0.088177 | 15.5198
9.43 | 0.088504 | 15.5709
9.45 | 0.088644 | 15.6021
9.47 | 0.088815 | 15.6343
9.48 | 0.088948 | 15.6506
9.5 | 0.089035 | 15.6836
9.52 | 0.089224 | 15.7158
9.55 | 0.089375 | 15.7623
9.57 | 0.089565 | 15.7936
9.59 | 0.089792 | 15.8245
9.62 | 0.089916 | 15.8724
9.63 | 0.090101 | 15.8893
9.64 | 0.090262 | 15.9051
9.66 | 0.090227 | 15.9398
9.69 | 0.090684 | 15.9861
9.71 | 0.090726 | 16.0203
9.74 | 0.091061 | 16.074
9.75 | 0.091135 | 16.091
9.76 | 0.091135 | 16.1078
9.78 | 0.091292 | 16.1408
9.81 | 0.091575 | 16.1881
9.83 | 0.091644 | 16.2178
9.85 | 0.092018 | 16.2481
9.88 | 0.092038 | 16.2964
9.89 | 0.092222 | 16.3114
9.9 | 0.092451 | 16.3271
9.92 | 0.092466 | 16.3628
9.95 | 0.092864 | 16.414
9.97 | 0.092899 | 16.4471
10 | 0.093279 | 16.4995
10.02 | 0.093365 | 16.5331
10.04 | 0.093478 | 16.5671
10.07 | 0.093814 | 16.6198
10.09 | 0.093835 | 16.6536
10.11 | 0.094221 | 16.6881
10.14 | 0.094305 | 16.7383
10.16 | 0.094651 | 16.7728
10.19 | 0.094682 | 16.8225
10.21 | 0.095052 | 16.8533
10.23 | 0.095164 | 16.8851
10.26 | 0.095405 | 16.9335
10.28 | 0.095606 | 16.9634
10.31 | 0.095864 | 17.015
10.33 | 0.096012 | 17.0473
10.35 | 0.096192 | 17.0808
10.38 | 0.096384 | 17.1354
10.39 | 0.096458 | 17.1525
10.4 | 0.096586 | 17.1691
10.42 | 0.096792 | 17.2011
10.45 | 0.097059 | 17.248
10.47 | 0.097182 | 17.2794
10.5 | 0.097395 | 17.3261
10.51 | 0.097521 | 17.3426
10.52 | 0.097538 | 17.3591
10.54 | 0.097632 | 17.3907
10.57 | 0.098016 | 17.4383
10.59 | 0.098045 | 17.4681
10.61 | 0.098333 | 17.5005
10.64 | 0.098489 | 17.5473
10.66 | 0.098654 | 17.5802
10.69 | 0.098951 | 17.6353
10.71 | 0.099052 | 17.6695
10.73 | 0.099295 | 17.7025
10.76 | 0.099401 | 17.7526
10.78 | 0.099741 | 17.7821
10.81 | 0.099733 | 17.8303
10.83 | 0.10012 | 17.8623
10.85 | 0.10021 | 17.8926
10.88 | 0.1005 | 17.9413
10.9 | 0.10063 | 17.9744
10.92 | 0.10077 | 18.0074
10.95 | 0.10104 | 18.0581
10.97 | 0.10117 | 18.094
11 | 0.1015 | 18.1439
11.02 | 0.1015 | 18.1793
11.04 | 0.10192 | 18.2148
11.07 | 0.10198 | 18.267
11.09 | 0.10235 | 18.3018
11.11 | 0.10229 | 18.3359
11.14 | 0.1028 | 18.3856
11.16 | 0.10276 | 18.4156
11.18 | 0.10295 | 18.4444
11.19 | 0.10317 | 18.46
11.21 | 0.10326 | 18.4914
11.23 | 0.10335 | 18.5231
11.26 | 0.10365 | 18.5739
11.28 | 0.10383 | 18.6109
11.29 | 0.10402 | 18.6263
11.31 | 0.10405 | 18.659
11.33 | 0.1042 | 18.6943
11.35 | 0.10457 | 18.7296
11.38 | 0.10454 | 18.777
11.4 | 0.10487 | 18.8129
11.42 | 0.10497 | 18.8463
11.43 | 0.10507 | 18.8615
11.45 | 0.10535 | 18.892
11.47 | 0.10532 | 18.9255
11.5 | 0.10575 | 18.9708
11.52 | 0.10575 | 19.0008
11.54 | 0.10586 | 19.0343
11.56 | 0.10618 | 19.0664
11.57 | 0.10622 | 19.0824
11.59 | 0.10639 | 19.1147
11.61 | 0.10653 | 19.1466
11.64 | 0.10681 | 19.1958
11.66 | 0.10701 | 19.2296
11.69 | 0.10706 | 19.2811
11.71 | 0.1073 | 19.3155
11.73 | 0.10753 | 19.348
11.76 | 0.10763 | 19.3936
11.78 | 0.10795 | 19.425
11.81 | 0.10816 | 19.4713
11.83 | 0.10827 | 19.5018
11.85 | 0.10834 | 19.5369
11.88 | 0.10872 | 19.5863
11.9 | 0.10867 | 19.6192
11.92 | 0.10902 | 19.6547
11.95 | 0.10913 | 19.706
11.97 | 0.10947 | 19.7398
12 | 0.10954 | 19.796
12.02 | 0.10992 | 19.8295
12.04 | 0.10997 | 19.8631
12.07 | 0.11029 | 19.9135
12.09 | 0.11043 | 19.9446
12.11 | 0.1105 | 19.9766
12.14 | 0.11085 | 20.0225
12.16 | 0.11089 | 20.0531
12.19 | 0.11125 | 20.1018
12.21 | 0.11127 | 20.134
12.23 | 0.11165 | 20.1678
12.26 | 0.11161 | 20.2193
12.28 | 0.11201 | 20.2526
12.31 | 0.11208 | 20.3074
12.33 | 0.11239 | 20.3415
12.35 | 0.11252 | 20.3735
12.38 | 0.11282 | 20.4228
12.4 | 0.11298 | 20.4518
12.42 | 0.11296 | 20.4806
12.45 | 0.11342 | 20.5266
12.47 | 0.11338 | 20.5558
12.5 | 0.11381 | 20.6018
12.52 | 0.11381 | 20.6333
12.53 | 0.11395 | 20.6495
12.54 | 0.11412 | 20.6657
12.57 | 0.11423 | 20.7137
12.59 | 0.11448 | 20.747
12.61 | 0.11466 | 20.7811
12.64 | 0.11484 | 20.8338
12.65 | 0.11503 | 20.852
12.66 | 0.11505 | 20.8685
12.69 | 0.11525 | 20.9168
12.71 | 0.11549 | 20.9473
12.73 | 0.11547 | 20.9779
12.76 | 0.11592 | 21.0232
12.78 | 0.1159 | 21.0541
12.79 | 0.11607 | 21.0695
12.81 | 0.11639 | 21.1006
12.83 | 0.11629 | 21.1346
12.85 | 0.11665 | 21.1671
12.88 | 0.11678 | 21.2196
12.9 | 0.11707 | 21.2567
12.91 | 0.11724 | 21.2742
12.92 | 0.11722 | 21.2906
12.95 | 0.11745 | 21.3441
12.97 | 0.11764 | 21.379
13 | 0.11784 | 21.429
13.02 | 0.11812 | 21.4632
13.04 | 0.11806 | 21.496
13.06 | 0.11839 | 21.5278
13.07 | 0.11853 | 21.5442
13.09 | 0.11852 | 21.5758
13.11 | 0.11876 | 21.6059
13.14 | 0.11897 | 21.6526
13.16 | 0.11919 | 21.6846
13.19 | 0.11938 | 21.7333
13.2 | 0.11944 | 21.7503
13.21 | 0.11956 | 21.7675
13.23 | 0.11979 | 21.7997
13.26 | 0.12 | 21.8507
13.28 | 0.12015 | 21.886
13.31 | 0.1204 | 21.9355
13.32 | 0.12044 | 21.9527
13.33 | 0.12052 | 21.9696
13.35 | 0.12075 | 22.0006
13.38 | 0.12091 | 22.0457
13.4 | 0.12115 | 22.0773
13.42 | 0.12119 | 22.1078
13.45 | 0.12155 | 22.153
13.47 | 0.12159 | 22.185
13.5 | 0.1219 | 22.2323
13.52 | 0.12207 | 22.2634
13.54 | 0.12215 | 22.2961
13.57 | 0.12245 | 22.3461
13.59 | 0.12252 | 22.381
13.6 | 0.12267 | 22.3979
13.61 | 0.12286 | 22.4144
13.64 | 0.12294 | 22.4645
13.66 | 0.12324 | 22.4967
13.69 | 0.12328 | 22.5412
13.71 | 0.12358 | 22.5718
13.72 | 0.12373 | 22.5873
13.73 | 0.12374 | 22.6015
13.76 | 0.124 | 22.6446
13.78 | 0.12416 | 22.6777
13.81 | 0.1244 | 22.7299
13.83 | 0.12459 | 22.7651
13.85 | 0.12465 | 22.8019
13.86 | 0.12481 | 22.8209
13.88 | 0.125 | 22.8549
13.9 | 0.12499 | 22.8886
13.92 | 0.12538 | 22.9254
13.95 | 0.12537 | 22.9781
13.97 | 0.12573 | 23.0121
13.98 | 0.12586 | 23.029
14 | 0.12583 | 23.0611
14.02 | 0.12619 | 23.0928
14.04 | 0.12625 | 23.124
14.07 | 0.12658 | 23.1708
14.09 | 0.12672 | 23.2018
14.11 | 0.12679 | 23.2322
14.12 | 0.12697 | 23.248
14.14 | 0.12711 | 23.28
14.16 | 0.12723 | 23.3128
14.19 | 0.1275 | 23.3633
14.21 | 0.12761 | 23.3975
14.23 | 0.128 | 23.4324
14.26 | 0.12798 | 23.4843
14.28 | 0.12834 | 23.5161
14.31 | 0.12849 | 23.5638
14.33 | 0.12877 | 23.5944
14.35 | 0.12874 | 23.6258
14.38 | 0.12917 | 23.6752
14.4 | 0.12918 | 23.7056
14.42 | 0.12932 | 23.7353
14.45 | 0.12961 | 23.7807
14.47 | 0.12978 | 23.8115
14.5 | 0.12997 | 23.859
14.52 | 0.13015 | 23.8925
14.53 | 0.13035 | 23.9096
14.54 | 0.13045 | 23.9268
14.57 | 0.1305 | 23.9774
14.59 | 0.13084 | 24.0114
14.61 | 0.1309 | 24.0441
14.64 | 0.13122 | 24.0919
14.66 | 0.13126 | 24.1226
14.68 | 0.13145 | 24.1536
14.69 | 0.13166 | 24.1688
14.71 | 0.13171 | 24.1984
14.73 | 0.13182 | 24.2274
14.76 | 0.13217 | 24.2753
14.78 | 0.13219 | 24.3067
14.8 | 0.1325 | 24.3413
14.81 | 0.13259 | 24.3593
14.83 | 0.13271 | 24.396
14.85 | 0.13295 | 24.4311
14.87 | 0.13301 | 24.4653
14.9 | 0.13332 | 24.5176
14.92 | 0.13342 | 24.5514
14.95 | 0.1336 | 24.6038
14.97 | 0.13389 | 24.6369
14.99 | 0.13399 | 24.6704
15.02 | 0.1342 | 24.7161
15.04 | 0.13444 | 24.7442
15.07 | 0.13468 | 24.7881
15.09 | 0.13478 | 24.8177
15.11 | 0.13487 | 24.8479
15.14 | 0.13523 | 24.9011
15.16 | 0.13524 | 24.9364
15.18 | 0.13558 | 24.9698
15.19 | 0.13569 | 24.988
15.21 | 0.13563 | 25.0274
15.23 | 0.13596 | 25.063
15.26 | 0.136 | 25.1114
15.28 | 0.13637 | 25.1444
15.3 | 0.13648 | 25.1719
15.33 | 0.13675 | 25.213
15.35 | 0.13694 | 25.2444
15.37 | 0.13695 | 25.2739
15.4 | 0.13739 | 25.3205
15.42 | 0.13742 | 25.3536
15.45 | 0.13775 | 25.4005
15.47 | 0.13772 | 25.4328
15.49 | 0.13807 | 25.464
15.52 | 0.13815 | 25.5145
15.54 | 0.13847 | 25.5496
15.57 | 0.13854 | 25.6001
15.59 | 0.13887 | 25.6355
15.61 | 0.13901 | 25.6653
15.64 | 0.13924 | 25.707
15.66 | 0.13934 | 25.7373
15.68 | 0.13945 | 25.7667
15.71 | 0.13977 | 25.8119
15.73 | 0.13983 | 25.847
15.74 | 0.14002 | 25.8631
15.76 | 0.1402 | 25.8954
15.78 | 0.14023 | 25.9291
15.8 | 0.14058 | 25.9659
15.83 | 0.14068 | 26.0174
15.85 | 0.14101 | 26.0534
15.87 | 0.141 | 26.0898
15.88 | 0.14103 | 26.1069
15.9 | 0.14138 | 26.1392
15.92 | 0.14148 | 26.1726
15.95 | 0.14176 | 26.2211
15.97 | 0.14178 | 26.2533
15.99 | 0.14203 | 26.2851
16.02 | 0.14225 | 26.3284
16.04 | 0.14238 | 26.3588
16.07 | 0.14266 | 26.4034
16.09 | 0.14278 | 26.4351
16.11 | 0.14305 | 26.4699
16.14 | 0.14317 | 26.5219
16.16 | 0.14347 | 26.5564
16.18 | 0.14347 | 26.5942
16.21 | 0.14382 | 26.6441
16.23 | 0.14396 | 26.6759
16.26 | 0.14415 | 26.7224
16.28 | 0.14435 | 26.7511
16.3 | 0.14439 | 26.7811
16.33 | 0.14479 | 26.8264
16.35 | 0.14477 | 26.8561
16.37 | 0.14506 | 26.8861
16.38 | 0.14521 | 26.9009
16.4 | 0.14519 | 26.9319
16.42 | 0.14542 | 26.9626
16.45 | 0.14567 | 27.0108
16.47 | 0.14581 | 27.0452
16.49 | 0.14603 | 27.0807
16.52 | 0.14618 | 27.1332
16.53 | 0.14634 | 27.1497
16.54 | 0.14646 | 27.1657
16.57 | 0.1465 | 27.2149
16.59 | 0.14686 | 27.2453
16.61 | 0.14693 | 27.2739
16.64 | 0.14724 | 27.3179
16.66 | 0.14734 | 27.346
16.67 | 0.14744 | 27.3611
16.68 | 0.14757 | 27.3767
16.71 | 0.14768 | 27.4272
16.73 | 0.14789 | 27.4598
16.76 | 0.14814 | 27.5141
16.78 | 0.1483 | 27.5486
16.8 | 0.14849 | 27.5814
16.83 | 0.14872 | 27.6348
16.85 | 0.14888 | 27.6691
16.87 | 0.1489 | 27.7032
16.9 | 0.14933 | 27.7528
16.92 | 0.14937 | 27.7857
16.94 | 0.14958 | 27.8189
16.95 | 0.14968 | 27.8352
16.97 | 0.14988 | 27.8638
16.99 | 0.15001 | 27.8923
17.02 | 0.15021 | 27.9383
17.04 | 0.15042 | 27.967
17.07 | 0.15066 | 28.0154
17.09 | 0.15073 | 28.0517
17.11 | 0.15088 | 28.0866
17.14 | 0.15123 | 28.1406
17.16 | 0.15123 | 28.1761
17.18 | 0.15156 | 28.2071
17.19 | 0.15166 | 28.2229
17.21 | 0.15169 | 28.2553
17.23 | 0.15194 | 28.2841
17.26 | 0.15214 | 28.3275
17.28 | 0.1524 | 28.3604
17.3 | 0.15247 | 28.3899
17.33 | 0.15271 | 28.4353
17.35 | 0.15293 | 28.4663
17.37 | 0.15302 | 28.4975
17.4 | 0.15328 | 28.5445
17.42 | 0.15351 | 28.5761
17.45 | 0.15365 | 28.6263
17.47 | 0.15382 | 28.6619
17.49 | 0.15406 | 28.6971
17.52 | 0.15431 | 28.7486
17.54 | 0.15435 | 28.7804
17.57 | 0.15474 | 28.8229
17.59 | 0.1548 | 28.8516
17.61 | 0.15488 | 28.8808
17.64 | 0.15527 | 28.9246
17.66 | 0.15542 | 28.9584
17.68 | 0.15558 | 28.9914
17.71 | 0.15577 | 29.0419
17.72 | 0.15594 | 29.0589
17.73 | 0.15602 | 29.0755
17.76 | 0.15606 | 29.1254
17.78 | 0.15639 | 29.1608
17.8 | 0.15657 | 29.1966
17.83 | 0.15674 | 29.2474
17.85 | 0.15689 | 29.2815
17.86 | 0.15703 | 29.2983
17.87 | 0.15719 | 29.3145
17.9 | 0.15718 | 29.362
17.92 | 0.15751 | 29.3941
17.95 | 0.15774 | 29.4386
17.97 | 0.15793 | 29.4679
17.99 | 0.15804 | 29.4994
18.02 | 0.15836 | 29.5448
18.04 | 0.1584 | 29.5781
18.07 | 0.15866 | 29.6291
18.09 | 0.15891 | 29.6628
18.11 | 0.15893 | 29.6996
18.13 | 0.15912 | 29.7364
18.14 | 0.15928 | 29.7534
18.16 | 0.15947 | 29.7869
18.18 | 0.15965 | 29.8196
18.21 | 0.15973 | 29.8646
18.23 | 0.16001 | 29.893
18.24 | 0.16015 | 29.9078
18.26 | 0.16018 | 29.9368
18.28 | 0.16035 | 29.9659
18.3 | 0.16062 | 29.9953
18.33 | 0.16085 | 30.0409
18.35 | 0.16097 | 30.0722
18.37 | 0.16106 | 30.1048
18.38 | 0.16119 | 30.1207
18.4 | 0.1614 | 30.1536
18.42 | 0.16139 | 30.1884
18.45 | 0.16183 | 30.2418
18.47 | 0.16184 | 30.2748
18.49 | 0.16211 | 30.3077
18.5 | 0.16221 | 30.3232
18.52 | 0.16223 | 30.3537
18.54 | 0.16251 | 30.3818
18.57 | 0.16255 | 30.4276
18.59 | 0.16288 | 30.4564
18.61 | 0.16303 | 30.4868
18.64 | 0.16325 | 30.5361
18.66 | 0.16345 | 30.5666
18.68 | 0.16347 | 30.6013
18.71 | 0.16386 | 30.6533
18.73 | 0.16383 | 30.6869
18.76 | 0.16427 | 30.7405
18.78 | 0.16422 | 30.7738
18.8 | 0.16459 | 30.8095
18.83 | 0.16462 | 30.8616
18.85 | 0.16499 | 30.8938
18.87 | 0.16506 | 30.9264
18.9 | 0.16538 | 30.9713
18.92 | 0.16548 | 30.9995
18.95 | 0.16578 | 31.0443
18.97 | 0.16589 | 31.0758
18.99 | 0.16598 | 31.1079
19.02 | 0.16633 | 31.1589
19.04 | 0.16633 | 31.1941
19.05 | 0.16653 | 31.2106
19.07 | 0.16675 | 31.2455
19.09 | 0.16675 | 31.2805
19.11 | 0.16712 | 31.3145
19.14 | 0.16714 | 31.3646
19.16 | 0.16751 | 31.3949
19.17 | 0.16756 | 31.4099
19.18 | 0.16751 | 31.4253
19.21 | 0.1679 | 31.4701
19.23 | 0.16797 | 31.4984
19.26 | 0.16825 | 31.5416
19.28 | 0.16836 | 31.5719
19.3 | 0.16846 | 31.6019
19.31 | 0.16865 | 31.6179
19.33 | 0.16877 | 31.6498
19.35 | 0.16887 | 31.6837
19.37 | 0.16924 | 31.7156
19.4 | 0.1692 | 31.7673
19.42 | 0.1696 | 31.8019
19.43 | 0.16968 | 31.8188
19.45 | 0.16964 | 31.8509
19.47 | 0.17001 | 31.8836
19.49 | 0.17001 | 31.9139
19.52 | 0.17039 | 31.9575
19.54 | 0.17042 | 31.9853
19.57 | 0.17072 | 32.0271
19.59 | 0.17087 | 32.0579
19.61 | 0.17087 | 32.0911
19.64 | 0.17129 | 32.1428
19.66 | 0.17128 | 32.1788
19.68 | 0.17169 | 32.2124
19.71 | 0.17163 | 32.2631
19.72 | 0.17183 | 32.2806
19.73 | 0.17209 | 32.2977
19.76 | 0.17195 | 32.3482
19.78 | 0.17243 | 32.3839
19.8 | 0.1725 | 32.4184
19.83 | 0.17285 | 32.4654
19.85 | 0.1729 | 32.4969
19.87 | 0.17307 | 32.5254
19.9 | 0.17333 | 32.5671
19.92 | 0.17336 | 32.5975
19.94 | 0.17378 | 32.6272
19.97 | 0.17375 | 32.6761
19.98 | 0.17393 | 32.6928
19.99 | 0.17412 | 32.7113
20.02 | 0.17423 | 32.7636
20.04 | 0.17463 | 32.8003
20.06 | 0.17455 | 32.8367
20.09 | 0.17493 | 32.8856
20.11 | 0.17502 | 32.9171
20.13 | 0.17517 | 32.9472
20.16 | 0.17541 | 32.989
20.18 | 0.17566 | 33.0202
20.21 | 0.1757 | 33.0648
20.23 | 0.17604 | 33.0936
20.25 | 0.17622 | 33.1254
20.28 | 0.17644 | 33.1707
20.3 | 0.17648 | 33.2011
20.33 | 0.17689 | 33.2503
20.35 | 0.17693 | 33.2836
20.37 | 0.17705 | 33.3197
20.4 | 0.17739 | 33.3729
20.42 | 0.17738 | 33.4056
20.44 | 0.17774 | 33.4374
20.47 | 0.17792 | 33.4794
20.49 | 0.1782 | 33.5066
20.52 | 0.17819 | 33.5474
20.54 | 0.17858 | 33.5761
20.56 | 0.17864 | 33.6086
20.59 | 0.17887 | 33.6573
20.61 | 0.1791 | 33.6923
20.63 | 0.17913 | 33.7294
20.64 | 0.17926 | 33.7467
20.66 | 0.17941 | 33.7817
20.68 | 0.17948 | 33.8169
20.71 | 0.17988 | 33.8698
20.73 | 0.1798 | 33.9041
20.75 | 0.18016 | 33.9377
20.76 | 0.18036 | 33.9539
20.78 | 0.18029 | 33.9849
20.8 | 0.18054 | 34.0154
20.83 | 0.1807 | 34.0594
20.85 | 0.18099 | 34.0873
20.87 | 0.18114 | 34.116
20.9 | 0.18135 | 34.1604
20.91 | 0.18155 | 34.1759
20.92 | 0.18159 | 34.1917
20.94 | 0.18154 | 34.2248
20.97 | 0.18199 | 34.2776
20.99 | 0.18204 | 34.3143
21.02 | 0.18234 | 34.3705
21.04 | 0.18236 | 34.4066
21.05 | 0.18255 | 34.4237
21.06 | 0.18273 | 34.4396
21.09 | 0.18274 | 34.4869
21.11 | 0.1831 | 34.5151
21.13 | 0.18317 | 34.5429
21.16 | 0.18352 | 34.5871
21.17 | 0.18357 | 34.6009
21.18 | 0.18354 | 34.615
21.21 | 0.18392 | 34.6593
21.23 | 0.18398 | 34.6899
21.25 | 0.18408 | 34.7201
21.28 | 0.18442 | 34.767
21.3 | 0.18447 | 34.8013
21.31 | 0.18465 | 34.8186
21.33 | 0.18479 | 34.8536
21.35 | 0.1849 | 34.8889
21.37 | 0.18525 | 34.923
21.4 | 0.18527 | 34.9724
21.42 | 0.18562 | 35.002
21.43 | 0.18568 | 35.0167
21.44 | 0.18571 | 35.0311
21.47 | 0.18599 | 35.0747
21.49 | 0.18609 | 35.1018
21.52 | 0.18643 | 35.1441
21.54 | 0.18645 | 35.1751
21.56 | 0.1866 | 35.2073
21.57 | 0.18677 | 35.2243
21.59 | 0.18691 | 35.2596
21.61 | 0.18695 | 35.2957
21.63 | 0.18722 | 35.3309
21.66 | 0.18749 | 35.3843
21.68 | 0.18763 | 35.4196
21.71 | 0.18784 | 35.4703
21.73 | 0.18808 | 35.5041
21.75 | 0.18818 | 35.5355
21.78 | 0.18843 | 35.5816
21.8 | 0.18862 | 35.6112
21.83 | 0.18876 | 35.6528
21.85 | 0.18892 | 35.6818
21.87 | 0.1892 | 35.7106
21.9 | 0.18936 | 35.7581
21.92 | 0.1896 | 35.7921
21.94 | 0.18967 | 35.8274
21.97 | 0.18998 | 35.8823
21.99 | 0.18996 | 35.9188
22.02 | 0.1904 | 35.9673
22.04 | 0.1904 | 35.9993
22.06 | 0.19058 | 36.0285
22.09 | 0.19085 | 36.0701
22.11 | 0.19104 | 36.1
22.13 | 0.19122 | 36.1291
22.16 | 0.19143 | 36.1729
22.18 | 0.1916 | 36.2032
22.21 | 0.19175 | 36.2493
22.23 | 0.19201 | 36.2802
22.24 | 0.19205 | 36.2962
22.25 | 0.1921 | 36.3132
22.28 | 0.19239 | 36.3638
22.3 | 0.19245 | 36.3984
22.33 | 0.19281 | 36.4508
22.35 | 0.19286 | 36.4831
22.37 | 0.19304 | 36.5154
22.38 | 0.19318 | 36.5299
22.4 | 0.19332 | 36.5589
22.42 | 0.19345 | 36.5861
22.44 | 0.19362 | 36.6128
22.47 | 0.19387 | 36.6542
22.49 | 0.19401 | 36.6841
22.52 | 0.19418 | 36.7313
22.54 | 0.19442 | 36.7664
22.56 | 0.19456 | 36.8021
22.59 | 0.19467 | 36.8548
22.61 | 0.19496 | 36.8896
22.63 | 0.19503 | 36.9256
22.66 | 0.19529 | 36.9763
22.68 | 0.19549 | 37.0089
22.71 | 0.19572 | 37.0582
22.73 | 0.19579 | 37.0898
22.75 | 0.19597 | 37.1205
22.78 | 0.19624 | 37.1632
22.8 | 0.19627 | 37.1902
22.81 | 0.19639 | 37.2044
22.83 | 0.19666 | 37.2337
22.85 | 0.19675 | 37.2644
22.87 | 0.19683 | 37.2983
22.9 | 0.1972 | 37.3517
22.92 | 0.19736 | 37.3882
22.93 | 0.19744 | 37.4058
22.94 | 0.19748 | 37.4233
22.97 | 0.19766 | 37.4753
22.99 | 0.19791 | 37.5077
23.02 | 0.19798 | 37.5519
23.04 | 0.19828 | 37.58
23.06 | 0.19841 | 37.6084
23.07 | 0.19847 | 37.6225
23.09 | 0.19867 | 37.6512
23.11 | 0.19874 | 37.6799
23.13 | 0.19897 | 37.7097
23.16 | 0.19908 | 37.7569
23.18 | 0.19926 | 37.7871
23.2 | 0.19952 | 37.8171
23.21 | 0.19956 | 37.8335
23.23 | 0.19969 | 37.8668
23.25 | 0.19989 | 37.9004
23.28 | 0.20012 | 37.9524
23.3 | 0.20028 | 37.9876
23.33 | 0.20036 | 38.0351
23.35 | 0.20067 | 38.0646
23.37 | 0.20077 | 38.0928
23.4 | 0.20092 | 38.1336
23.42 | 0.20124 | 38.1621
23.44 | 0.20137 | 38.1921
23.47 | 0.20153 | 38.2388
23.49 | 0.20175 | 38.2702
23.52 | 0.20198 | 38.3226
23.54 | 0.20202 | 38.3573
23.56 | 0.2023 | 38.3916
23.59 | 0.20254 | 38.4469
23.61 | 0.20264 | 38.4816
23.63 | 0.2028 | 38.5143
23.66 | 0.20308 | 38.5648
23.68 | 0.20311 | 38.5954
23.71 | 0.20351 | 38.6408
23.73 | 0.20358 | 38.6713
23.75 | 0.20364 | 38.699
23.77 | 0.20395 | 38.7271
23.78 | 0.20406 | 38.7419
23.8 | 0.20419 | 38.7718
23.83 | 0.20433 | 38.8178
23.85 | 0.2045 | 38.8528
23.87 | 0.20476 | 38.8876
23.9 | 0.20483 | 38.9433
23.91 | 0.20497 | 38.9617
23.92 | 0.20514 | 38.9792
23.94 | 0.20527 | 39.0143
23.97 | 0.20543 | 39.0621
23.99 | 0.20569 | 39.0909
24.02 | 0.20594 | 39.1333
24.04 | 0.20597 | 39.1618
24.05 | 0.20603 | 39.1778
24.06 | 0.20618 | 39.1919
24.09 | 0.20645 | 39.2341
24.11 | 0.20654 | 39.2636
24.13 | 0.2068 | 39.2927
24.16 | 0.20702 | 39.3387
24.17 | 0.20713 | 39.3545
24.18 | 0.20719 | 39.3704
24.21 | 0.20736 | 39.4229
24.23 | 0.20759 | 39.4574
24.25 | 0.20754 | 39.4916
24.28 | 0.208 | 39.5436
24.3 | 0.20814 | 39.5754
24.33 | 0.20835 | 39.6199
24.35 | 0.20846 | 39.6482
24.37 | 0.20874 | 39.6759
24.4 | 0.20885 | 39.7148
24.42 | 0.20907 | 39.7419
24.43 | 0.20916 | 39.7579
24.44 | 0.20922 | 39.7745
24.47 | 0.20947 | 39.8218
24.49 | 0.20957 | 39.8567
24.52 | 0.20989 | 39.9128
24.54 | 0.20993 | 39.9454
24.56 | 0.21013 | 39.9805
24.57 | 0.21027 | 39.9981
24.59 | 0.21041 | 40.0333
24.61 | 0.21059 | 40.0659
24.63 | 0.21063 | 40.0994
24.66 | 0.21099 | 40.1478
24.68 | 0.21108 | 40.1796
24.71 | 0.21136 | 40.2199
24.73 | 0.21154 | 40.2464
24.75 | 0.21167 | 40.2756
24.78 | 0.2119 | 40.3191
24.8 | 0.21203 | 40.3516
24.83 | 0.21231 | 40.4047
24.85 | 0.21236 | 40.4384
24.86 | 0.21251 | 40.4552
24.87 | 0.21268 | 40.4728
24.89 | 0.21274 | 40.5086
24.92 | 0.21307 | 40.5582
24.94 | 0.21318 | 40.5907
24.97 | 0.21347 | 40.6361
24.98 | 0.21353 | 40.6508
24.99 | 0.21356 | 40.6653
25.01 | 0.21369 | 40.6928
25.04 | 0.21397 | 40.7345
25.06 | 0.21407 | 40.7623
25.09 | 0.21433 | 40.8063
25.11 | 0.21443 | 40.8366
25.12 | 0.21457 | 40.8518
25.13 | 0.21475 | 40.867
25.16 | 0.2148 | 40.9163
25.18 | 0.2151 | 40.9499
25.2 | 0.21514 | 40.9848
25.23 | 0.21547 | 41.037
25.25 | 0.21552 | 41.0703
25.27 | 0.2157 | 41.1025
25.28 | 0.21588 | 41.118
25.3 | 0.21596 | 41.1468
25.32 | 0.21604 | 41.1748
25.35 | 0.2164 | 41.2146
25.37 | 0.21653 | 41.2418
25.39 | 0.21676 | 41.2698
25.42 | 0.21686 | 41.3161
25.44 | 0.21714 | 41.3491
25.47 | 0.21723 | 41.4009
25.49 | 0.21751 | 41.4344
25.51 | 0.21751 | 41.4685
25.54 | 0.21791 | 41.5214
25.56 | 0.21787 | 41.5553
25.59 | 0.21827 | 41.6085
25.61 | 0.21832 | 41.6413
25.63 | 0.21852 | 41.6719
25.66 | 0.21868 | 41.7161
25.68 | 0.21888 | 41.7445
25.69 | 0.21905 | 41.7579
25.7 | 0.21911 | 41.7716
25.73 | 0.21922 | 41.8153
25.75 | 0.21953 | 41.8459
25.78 | 0.21969 | 41.8943
25.8 | 0.21993 | 41.9272
25.82 | 0.21996 | 41.962
25.83 | 0.22005 | 41.9801
25.85 | 0.22032 | 42.015
25.87 | 0.22036 | 42.0493
25.89 | 0.22053 | 42.0822
25.92 | 0.22079 | 42.1305
25.94 | 0.22092 | 42.158
25.96 | 0.22116 | 42.1857
25.97 | 0.22123 | 42.2003
25.99 | 0.22132 | 42.2299
26.01 | 0.22155 | 42.2569
26.04 | 0.22173 | 42.3004
26.06 | 0.22196 | 42.3313
26.09 | 0.22204 | 42.3756
26.11 | 0.22231 | 42.4068
26.13 | 0.22244 | 42.44
26.16 | 0.22267 | 42.4899
26.18 | 0.22283 | 42.5255
26.2 | 0.22294 | 42.5596
26.23 | 0.22321 | 42.6094
26.25 | 0.22329 | 42.6405
26.26 | 0.22342 | 42.6543
26.28 | 0.22362 | 42.6813
26.3 | 0.22362 | 42.7093
26.32 | 0.22391 | 42.7368
26.35 | 0.22404 | 42.7788
26.37 | 0.22429 | 42.81
26.38 | 0.22443 | 42.8257
26.39 | 0.22444 | 42.8418
26.42 | 0.22467 | 42.8922
26.44 | 0.22483 | 42.927
26.47 | 0.22504 | 42.98
26.49 | 0.22524 | 43.0157
26.51 | 0.22525 | 43.0513
26.53 | 0.22556 | 43.086
26.54 | 0.22563 | 43.1031
26.56 | 0.22564 | 43.136
26.59 | 0.22602 | 43.183
26.61 | 0.226 | 43.2129
26.63 | 0.22631 | 43.241
26.66 | 0.2264 | 43.2816
26.68 | 0.22672 | 43.3095
26.7 | 0.22676 | 43.3383
26.73 | 0.22709 | 43.3833
26.75 | 0.22717 | 43.4166
26.78 | 0.22747 | 43.4682
26.8 | 0.22758 | 43.5045
26.82 | 0.22769 | 43.5406
26.83 | 0.22786 | 43.5577
26.85 | 0.22798 | 43.5907
26.87 | 0.22804 | 43.6223
26.89 | 0.22838 | 43.651
26.92 | 0.22846 | 43.6933
26.94 | 0.22873 | 43.7231
26.97 | 0.22887 | 43.7651
26.99 | 0.22911 | 43.7952
27.01 | 0.22923 | 43.8248
27.04 | 0.2295 | 43.8678
27.06 | 0.22963 | 43.8988
27.09 | 0.22978 | 43.9466
27.1 | 0.22989 | 43.9634
27.11 | 0.23001 | 43.9799
27.13 | 0.23018 | 44.0151
27.16 | 0.2304 | 44.0681
27.18 | 0.23054 | 44.101
27.2 | 0.23067 | 44.1335
27.22 | 0.2309 | 44.163
27.23 | 0.23091 | 44.1772
27.25 | 0.23096 | 44.2035
27.28 | 0.23133 | 44.2442
27.3 | 0.23135 | 44.2711
27.32 | 0.23165 | 44.2999
27.35 | 0.23175 | 44.3468
27.37 | 0.23202 | 44.3784
27.39 | 0.23214 | 44.4128
27.42 | 0.23239 | 44.4648
27.44 | 0.23255 | 44.5001
27.47 | 0.23276 | 44.5526
27.49 | 0.23297 | 44.586
27.51 | 0.23296 | 44.619
27.52 | 0.2331 | 44.6355
27.54 | 0.2334 | 44.6671
27.56 | 0.23344 | 44.6977
27.59 | 0.23379 | 44.7427
27.61 | 0.23386 | 44.7705
27.63 | 0.23407 | 44.7973
27.64 | 0.23419 | 44.8111
27.66 | 0.23425 | 44.8402
27.68 | 0.23445 | 44.8703
27.7 | 0.23461 | 44.9005
27.73 | 0.23482 | 44.9516
27.75 | 0.235 | 44.986
27.78 | 0.23527 | 45.0406
27.8 | 0.23539 | 45.0773
27.82 | 0.23553 | 45.1105
27.85 | 0.23576 | 45.1583
27.87 | 0.23588 | 45.1853
27.89 | 0.23614 | 45.2124
27.92 | 0.23628 | 45.2543
27.94 | 0.23651 | 45.281
27.97 | 0.23671 | 45.324
27.99 | 0.23688 | 45.3533
28.01 | 0.23698 | 45.3821
28.04 | 0.23722 | 45.4291
28.05 | 0.23737 | 45.4451
28.06 | 0.23741 | 45.4616
28.09 | 0.23753 | 45.5151
28.11 | 0.23784 | 45.5502
28.13 | 0.23786 | 45.5851
28.16 | 0.23819 | 45.633
28.18 | 0.23834 | 45.6622
28.2 | 0.23845 | 45.6905
28.23 | 0.23868 | 45.7298
28.25 | 0.2388 | 45.7555
28.28 | 0.23908 | 45.7965
28.3 | 0.23911 | 45.8255
28.32 | 0.23941 | 45.8551
28.33 | 0.23952 | 45.8708
28.35 | 0.23966 | 45.905
28.37 | 0.2398 | 45.9405
28.39 | 0.23999 | 45.976
28.42 | 0.24016 | 46.0297
28.44 | 0.2404 | 46.0651
28.47 | 0.24056 | 46.1158
28.49 | 0.24076 | 46.1486
28.51 | 0.24086 | 46.1806
28.54 | 0.2411 | 46.2284
28.56 | 0.24129 | 46.2563
28.59 | 0.24148 | 46.295
28.6 | 0.24162 | 46.3079
28.61 | 0.24168 | 46.3212
28.63 | 0.24179 | 46.3488
28.66 | 0.24208 | 46.3951
28.68 | 0.2422 | 46.4282
28.7 | 0.24246 | 46.4637
28.73 | 0.24255 | 46.518
28.74 | 0.24267 | 46.5353
28.75 | 0.24284 | 46.5532
28.78 | 0.24302 | 46.606
28.8 | 0.24319 | 46.639
28.82 | 0.24331 | 46.6681
28.85 | 0.24362 | 46.7113
28.87 | 0.24366 | 46.739
28.88 | 0.2437 | 46.7515
28.89 | 0.24384 | 46.7635
28.92 | 0.24412 | 46.8056
28.94 | 0.24418 | 46.8332
28.97 | 0.24453 | 46.8776
28.99 | 0.24471 | 46.9079
29.01 | 0.24474 | 46.9398
29.04 | 0.24503 | 46.9881
29.06 | 0.24527 | 47.0227
29.09 | 0.24537 | 47.0771
29.11 | 0.24555 | 47.1096
29.12 | 0.24571 | 47.1263
29.13 | 0.24582 | 47.1435
29.16 | 0.24587 | 47.1888
29.18 | 0.24615 | 47.2158
29.2 | 0.24632 | 47.2419
29.23 | 0.24655 | 47.2796
29.25 | 0.24655 | 47.3075
29.27 | 0.24689 | 47.3355
29.28 | 0.24702 | 47.3509
29.3 | 0.24692 | 47.3824
29.32 | 0.24716 | 47.4173
29.35 | 0.24742 | 47.4689
29.37 | 0.24762 | 47.5045
29.39 | 0.24779 | 47.5395
29.42 | 0.24801 | 47.591
29.44 | 0.24826 | 47.6246
29.47 | 0.24827 | 47.6736
29.49 | 0.2487 | 47.7043
29.51 | 0.24869 | 47.7331
29.54 | 0.24901 | 47.7767
29.55 | 0.24904 | 47.79
29.56 | 0.24906 | 47.803
29.59 | 0.24951 | 47.8438
29.61 | 0.24942 | 47.8733
29.63 | 0.24965 | 47.9026
29.66 | 0.25002 | 47.951
29.67 | 0.25008 | 47.9676
29.68 | 0.25015 | 47.9854
29.7 | 0.25017 | 48.0213
29.73 | 0.25061 | 48.0739
29.75 | 0.25059 | 48.1089
29.78 | 0.25088 | 48.1571
29.8 | 0.25111 | 48.1841
29.82 | 0.25127 | 48.2111
29.85 | 0.25135 | 48.25
29.87 | 0.25165 | 48.2775
29.89 | 0.25183 | 48.3056
29.92 | 0.25194 | 48.3503
29.94 | 0.25228 | 48.3812
29.96 | 0.25235 | 48.412
29.99 | 0.25261 | 48.4575
30.01 | 0.25263 | 48.4914
30.04 | 0.25302 | 48.5423
30.06 | 0.25295 | 48.577
30.08 | 0.25322 | 48.611
30.09 | 0.25344 | 48.6281
30.11 | 0.25344 | 48.6585
30.13 | 0.2536 | 48.6863
30.15 | 0.25385 | 48.7135
30.18 | 0.25402 | 48.7528
30.2 | 0.2543 | 48.7786
30.23 | 0.25439 | 48.8217
30.24 | 0.25459 | 48.837
30.25 | 0.25473 | 48.8525
30.27 | 0.25466 | 48.8838
30.3 | 0.25513 | 48.9344
30.32 | 0.25508 | 48.968
30.35 | 0.25554 | 49.0206
30.37 | 0.25553 | 49.0553
30.39 | 0.25572 | 49.089
30.42 | 0.256 | 49.1403
30.44 | 0.25605 | 49.1714
30.46 | 0.25638 | 49.2016
30.49 | 0.25641 | 49.2464
30.51 | 0.25673 | 49.273
30.54 | 0.25678 | 49.3138
30.56 | 0.2571 | 49.3424
30.58 | 0.25724 | 49.3721
30.61 | 0.25746 | 49.4185
30.63 | 0.2577 | 49.4518
30.65 | 0.25768 | 49.486
30.67 | 0.25789 | 49.5192
30.68 | 0.25808 | 49.5367
30.7 | 0.25818 | 49.5713
30.73 | 0.25848 | 49.6216
30.75 | 0.25848 | 49.6525
30.77 | 0.25871 | 49.6805
30.79 | 0.25892 | 49.7081
30.8 | 0.25891 | 49.7221
30.82 | 0.25906 | 49.7486
30.85 | 0.25933 | 49.7893
30.87 | 0.25939 | 49.8203
30.89 | 0.25969 | 49.8506
30.92 | 0.25977 | 49.8959
30.93 | 0.25995 | 49.9114
30.94 | 0.26008 | 49.9275
30.96 | 0.26001 | 49.9595
30.99 | 0.26052 | 50.0095
31.01 | 0.2605 | 50.0451
31.04 | 0.26086 | 50.0976
31.05 | 0.26097 | 50.1142
31.06 | 0.261 | 50.1296
31.08 | 0.26115 | 50.1607
31.11 | 0.26125 | 50.2025
31.13 | 0.26146 | 50.2291
31.15 | 0.26169 | 50.2545
31.18 | 0.26178 | 50.2944
31.2 | 0.26205 | 50.3217
31.23 | 0.26228 | 50.367
31.25 | 0.26241 | 50.3994
31.27 | 0.26256 | 50.4334
31.3 | 0.26277 | 50.4859
31.32 | 0.26291 | 50.5206
31.34 | 0.2631 | 50.5563
31.35 | 0.26316 | 50.5736
31.37 | 0.26332 | 50.6069
31.39 | 0.26349 | 50.6395
31.42 | 0.26362 | 50.6858
31.44 | 0.26388 | 50.7146
31.46 | 0.26395 | 50.743
31.48 | 0.26415 | 50.7693
31.49 | 0.26426 | 50.7826
31.51 | 0.26432 | 50.8093
31.54 | 0.26462 | 50.8526
31.56 | 0.26464 | 50.8818
31.58 | 0.26483 | 50.9137
31.61 | 0.26502 | 50.9638
31.63 | 0.26517 | 50.9992
31.65 | 0.26549 | 51.0338
31.68 | 0.26548 | 51.0865
31.7 | 0.26588 | 51.1178
31.73 | 0.26589 | 51.1617
31.75 | 0.26627 | 51.189
31.77 | 0.26617 | 51.2162
31.8 | 0.26665 | 51.2566
31.82 | 0.26658 | 51.2845
31.85 | 0.26705 | 51.3278
31.87 | 0.26702 | 51.357
31.89 | 0.26715 | 51.3869
31.9 | 0.26741 | 51.4022
31.92 | 0.26744 | 51.4337
31.94 | 0.26752 | 51.4655
31.96 | 0.26792 | 51.4993
31.99 | 0.26794 | 51.5518
32.01 | 0.26829 | 51.5845
32.04 | 0.26828 | 51.632
32.05 | 0.26844 | 51.6468
32.06 | 0.26869 | 51.661
32.08 | 0.26867 | 51.6879
32.11 | 0.26904 | 51.7264
32.13 | 0.2691 | 51.7521
32.15 | 0.26927 | 51.7796
32.16 | 0.26949 | 51.7942
32.18 | 0.26952 | 51.824
32.2 | 0.26966 | 51.8549
32.23 | 0.26993 | 51.906
32.25 | 0.27001 | 51.9389
32.27 | 0.27032 | 51.9725
32.3 | 0.2705 | 52.0259
32.32 | 0.27072 | 52.0591
32.35 | 0.27077 | 52.1084
32.37 | 0.27111 | 52.1401
32.39 | 0.27111 | 52.17
32.42 | 0.2714 | 52.2131
32.43 | 0.27152 | 52.227
32.44 | 0.27155 | 52.241
32.46 | 0.27174 | 52.2683
32.49 | 0.27187 | 52.3089
32.51 | 0.27212 | 52.3374
32.54 | 0.27226 | 52.3819
32.56 | 0.27246 | 52.4132
32.57 | 0.27262 | 52.4301
32.58 | 0.27269 | 52.4468
32.61 | 0.2729 | 52.5003
32.63 | 0.27298 | 52.535
32.65 | 0.27309 | 52.5706
32.68 | 0.27336 | 52.6208
32.7 | 0.27341 | 52.648
32.72 | 0.27376 | 52.6755
32.73 | 0.27379 | 52.6895
32.75 | 0.27377 | 52.7159
32.77 | 0.27412 | 52.7423
32.8 | 0.2742 | 52.7854
32.82 | 0.27451 | 52.8147
32.85 | 0.27453 | 52.8596
32.87 | 0.27488 | 52.8897
32.89 | 0.27497 | 52.9201
32.92 | 0.27517 | 52.9689
32.94 | 0.27542 | 53.0025
32.96 | 0.27542 | 53.0364
32.99 | 0.27579 | 53.0871
33.01 | 0.27581 | 53.119
33.02 | 0.27594 | 53.1334
33.04 | 0.27617 | 53.1623
33.06 | 0.27618 | 53.1878
33.08 | 0.27643 | 53.2127
33.11 | 0.27662 | 53.2508
33.13 | 0.27676 | 53.2788
33.15 | 0.27699 | 53.3075
33.18 | 0.2772 | 53.3555
33.2 | 0.27738 | 53.3888
33.23 | 0.27761 | 53.4398
33.25 | 0.27771 | 53.4753
33.27 | 0.27789 | 53.51
33.29 | 0.27803 | 53.5434
33.3 | 0.2781 | 53.5598
33.32 | 0.27827 | 53.5924
33.35 | 0.27837 | 53.6395
33.37 | 0.27869 | 53.6692
33.39 | 0.27872 | 53.699
33.42 | 0.27906 | 53.7405
33.44 | 0.27916 | 53.7671
33.46 | 0.27925 | 53.7942
33.49 | 0.27951 | 53.8375
33.51 | 0.27965 | 53.8681
33.54 | 0.2799 | 53.9175
33.56 | 0.27997 | 53.9529
33.57 | 0.28017 | 53.9706
33.58 | 0.28038 | 53.9884
33.61 | 0.28039 | 54.039
33.63 | 0.28075 | 54.072
33.65 | 0.2807 | 54.1021
33.68 | 0.28114 | 54.1431
33.7 | 0.2811 | 54.1715
33.71 | 0.28125 | 54.1846
33.73 | 0.28158 | 54.2107
33.75 | 0.28149 | 54.2378
33.77 | 0.28175 | 54.2661
33.8 | 0.28189 | 54.3095
33.82 | 0.28219 | 54.3402
33.83 | 0.28238 | 54.355
33.85 | 0.28227 | 54.3848
33.87 | 0.28251 | 54.4168
33.89 | 0.28278 | 54.4514
33.92 | 0.28287 | 54.5009
33.94 | 0.2832 | 54.5351
33.96 | 0.28316 | 54.5684
33.98 | 0.28353 | 54.5988
33.99 | 0.28361 | 54.613
34.01 | 0.28356 | 54.6419
34.04 | 0.28406 | 54.6823
34.06 | 0.28396 | 54.7081
34.08 | 0.28426 | 54.7344
34.11 | 0.28441 | 54.7751
34.12 | 0.28454 | 54.7895
34.13 | 0.28472 | 54.8046
34.15 | 0.28474 | 54.8356
34.18 | 0.2851 | 54.8869
34.2 | 0.28516 | 54.9223
34.23 | 0.28544 | 54.9749
34.24 | 0.28562 | 54.9918
34.25 | 0.28557 | 55.0088
34.27 | 0.28564 | 55.0418
34.3 | 0.28593 | 55.0886
34.32 | 0.286 | 55.1188
34.35 | 0.28637 | 55.1649
34.37 | 0.28638 | 55.1922
34.39 | 0.28684 | 55.2177
34.42 | 0.28686 | 55.2563
34.44 | 0.28724 | 55.2838
34.46 | 0.28717 | 55.3118
34.49 | 0.28765 | 55.3588
34.51 | 0.28758 | 55.3926
34.54 | 0.28803 | 55.4445
34.56 | 0.28803 | 55.4781
34.58 | 0.2882 | 55.5126
34.61 | 0.28837 | 55.5606
34.63 | 0.28866 | 55.589
34.65 | 0.28889 | 55.6172
34.68 | 0.28895 | 55.6601
34.69 | 0.28915 | 55.6735
34.7 | 0.28934 | 55.6867
34.73 | 0.28936 | 55.7264
34.75 | 0.28961 | 55.7541
34.77 | 0.28967 | 55.7826
34.8 | 0.29001 | 55.8257
34.82 | 0.28997 | 55.8558
34.84 | 0.2902 | 55.8902
34.85 | 0.29037 | 55.9071
34.87 | 0.29046 | 55.9403
34.89 | 0.29049 | 55.974
34.91 | 0.29066 | 56.0077
34.94 | 0.29102 | 56.054
34.96 | 0.29102 | 56.0824
34.98 | 0.29124 | 56.1107
34.99 | 0.2914 | 56.1244
35.01 | 0.29149 | 56.1505
35.03 | 0.29168 | 56.1765
35.06 | 0.29179 | 56.2154
35.08 | 0.29204 | 56.2433
35.11 | 0.29217 | 56.2877
35.13 | 0.29235 | 56.3197
35.15 | 0.29259 | 56.3533
35.18 | 0.29266 | 56.4053
35.2 | 0.29293 | 56.4409
35.22 | 0.29303 | 56.4745
35.25 | 0.29331 | 56.5242
35.26 | 0.29336 | 56.5396
35.27 | 0.29341 | 56.5556
35.3 | 0.29369 | 56.6013
35.32 | 0.29377 | 56.6307
35.34 | 0.29396 | 56.658
35.37 | 0.29419 | 56.6957
35.39 | 0.29435 | 56.7203
35.4 | 0.29442 | 56.7349
35.41 | 0.29448 | 56.7491
35.44 | 0.29473 | 56.7913
35.46 | 0.29484 | 56.8234
35.49 | 0.29508 | 56.8765
35.51 | 0.29522 | 56.9099
35.53 | 0.29538 | 56.9455
35.54 | 0.29548 | 56.963
35.56 | 0.29559 | 56.9964
35.58 | 0.29575 | 57.0275
35.61 | 0.29598 | 57.0698
35.63 | 0.29613 | 57.0961
35.65 | 0.29629 | 57.1238
35.68 | 0.29653 | 57.1618
35.7 | 0.29667 | 57.1885
35.72 | 0.2967 | 57.2168
35.75 | 0.29709 | 57.2603
35.77 | 0.2971 | 57.2896
35.8 | 0.2975 | 57.3375
35.81 | 0.29755 | 57.3546
35.82 | 0.29755 | 57.3712
35.84 | 0.29772 | 57.4047
35.87 | 0.29795 | 57.4563
35.89 | 0.29809 | 57.4892
35.91 | 0.29836 | 57.5188
35.94 | 0.29847 | 57.5594
35.95 | 0.2986 | 57.5722
35.96 | 0.29874 | 57.5846
35.99 | 0.29879 | 57.6225
36.01 | 0.29913 | 57.6472
36.03 | 0.29918 | 57.6739
36.06 | 0.29949 | 57.7168
36.07 | 0.2996 | 57.7323
36.08 | 0.29962 | 57.7475
36.11 | 0.29983 | 57.7966
36.13 | 0.30005 | 57.8328
36.15 | 0.30018 | 57.8695
36.18 | 0.30037 | 57.9221
36.2 | 0.30051 | 57.9567
36.21 | 0.30065 | 57.9732
36.22 | 0.30079 | 57.9887
36.25 | 0.30083 | 58.0336
36.27 | 0.3011 | 58.0631
36.3 | 0.30133 | 58.1037
36.32 | 0.30146 | 58.1296
36.34 | 0.30155 | 58.1545
36.36 | 0.30177 | 58.1802
36.37 | 0.30185 | 58.1934
36.39 | 0.30187 | 58.222
36.41 | 0.30207 | 58.2519
36.44 | 0.30227 | 58.3015
36.46 | 0.30238 | 58.3358
36.49 | 0.30271 | 58.3868
36.5 | 0.30279 | 58.4033
36.51 | 0.30292 | 58.4203
36.53 | 0.30308 | 58.454
36.56 | 0.30325 | 58.4982
36.58 | 0.30352 | 58.526
36.61 | 0.3036 | 58.5681
36.63 | 0.30394 | 58.5936
36.65 | 0.30404 | 58.6202
36.68 | 0.30432 | 58.6613
36.7 | 0.30429 | 58.6899
36.72 | 0.30459 | 58.7188
36.75 | 0.30471 | 58.7628
36.77 | 0.30489 | 58.7943
36.78 | 0.30507 | 58.811
36.8 | 0.30524 | 58.8432
36.82 | 0.30536 | 58.8765
36.84 | 0.30552 | 58.9105
36.87 | 0.30578 | 58.9592
36.89 | 0.30593 | 58.9879
36.91 | 0.30589 | 59.0154
36.93 | 0.30625 | 59.0408
36.94 | 0.30638 | 59.0528
36.96 | 0.30638 | 59.0783
36.99 | 0.30666 | 59.1161
37.01 | 0.30681 | 59.1433
37.03 | 0.30708 | 59.1734
37.06 | 0.30708 | 59.2195
37.08 | 0.30739 | 59.2533
37.11 | 0.3076 | 59.3065
37.13 | 0.30769 | 59.3415
37.15 | 0.30782 | 59.3745
37.18 | 0.30811 | 59.421
37.2 | 0.30816 | 59.4513
37.22 | 0.30848 | 59.4807
37.25 | 0.30857 | 59.523
37.27 | 0.30887 | 59.5511
37.3 | 0.30897 | 59.5884
37.32 | 0.3093 | 59.6125
37.34 | 0.30928 | 59.6416
37.37 | 0.30967 | 59.6846
37.39 | 0.30972 | 59.7171
37.41 | 0.30986 | 59.7502
37.44 | 0.31018 | 59.8008
37.46 | 0.31029 | 59.8352
37.49 | 0.31048 | 59.884
37.51 | 0.31067 | 59.9162
37.52 | 0.31084 | 59.931
37.53 | 0.31093 | 59.9445
37.56 | 0.31099 | 59.9841
37.58 | 0.31133 | 60.0121
37.61 | 0.31143 | 60.051
37.63 | 0.31167 | 60.0783
37.65 | 0.31168 | 60.1064
37.67 | 0.31199 | 60.135
37.68 | 0.31204 | 60.1488
37.7 | 0.312 | 60.1773
37.72 | 0.31228 | 60.2063
37.75 | 0.31251 | 60.2541
37.77 | 0.31259 | 60.2866
37.8 | 0.31285 | 60.337
37.82 | 0.31309 | 60.371
37.84 | 0.31325 | 60.4018
37.87 | 0.31336 | 60.4428
37.89 | 0.31368 | 60.4688
37.91 | 0.31367 | 60.494
37.94 | 0.31402 | 60.5302
37.95 | 0.31411 | 60.5432
37.96 | 0.31415 | 60.5567
37.99 | 0.3144 | 60.5982
38.01 | 0.31444 | 60.6277
38.03 | 0.31465 | 60.6602
38.06 | 0.31482 | 60.7101
38.08 | 0.31489 | 60.7458
38.1 | 0.31519 | 60.781
38.11 | 0.31528 | 60.7977
38.13 | 0.3154 | 60.8311
38.15 | 0.31557 | 60.8637
38.18 | 0.31575 | 60.909
38.2 | 0.31598 | 60.9381
38.22 | 0.31601 | 60.967
38.24 | 0.31621 | 60.9939
38.25 | 0.31632 | 61.0068
38.27 | 0.3164 | 61.0325
38.3 | 0.31672 | 61.0707
38.32 | 0.31673 | 61.099
38.34 | 0.31702 | 61.128
38.37 | 0.3172 | 61.1745
38.38 | 0.31727 | 61.1918
38.39 | 0.31739 | 61.2084
38.41 | 0.31753 | 61.2419
38.44 | 0.31778 | 61.2913
38.46 | 0.31789 | 61.3243
38.49 | 0.31811 | 61.3692
38.5 | 0.31828 | 61.3835
38.51 | 0.3183 | 61.3974
38.53 | 0.31835 | 61.4255
38.56 | 0.31861 | 61.4655
38.58 | 0.31871 | 61.4917
38.61 | 0.31906 | 61.5315
38.63 | 0.31902 | 61.5583
38.65 | 0.3194 | 61.5861
38.68 | 0.31944 | 61.6292
38.7 | 0.31978 | 61.6595
38.72 | 0.31981 | 61.6922
38.75 | 0.32021 | 61.742
38.77 | 0.32023 | 61.7739
38.8 | 0.32055 | 61.8216
38.82 | 0.32066 | 61.852
38.84 | 0.32079 | 61.8787
38.87 | 0.32099 | 61.9174
38.89 | 0.3212 | 61.943
38.91 | 0.3214 | 61.968
38.94 | 0.32152 | 62.0062
38.95 | 0.32172 | 62.0197
38.96 | 0.32184 | 62.0334
38.99 | 0.32191 | 62.0812
39.01 | 0.3222 | 62.1126
39.03 | 0.32217 | 62.1457
39.06 | 0.32263 | 62.2005
39.08 | 0.32263 | 62.2331
39.1 | 0.32283 | 62.2652
39.11 | 0.32298 | 62.2805
39.13 | 0.3231 | 62.311
39.15 | 0.32324 | 62.3398
39.18 | 0.32348 | 62.3826
39.2 | 0.32365 | 62.4109
39.22 | 0.3238 | 62.4389
39.23 | 0.32384 | 62.4523
39.25 | 0.32388 | 62.4782
39.27 | 0.32411 | 62.5041
39.3 | 0.32438 | 62.546
39.32 | 0.32449 | 62.5758
39.34 | 0.32472 | 62.6073
39.36 | 0.32486 | 62.6402
39.37 | 0.32497 | 62.6577
39.39 | 0.32508 | 62.6918
39.41 | 0.32521 | 62.7248
39.44 | 0.32547 | 62.772
39.46 | 0.32563 | 62.8011
39.49 | 0.32578 | 62.8408
39.5 | 0.3259 | 62.853
39.51 | 0.32605 | 62.8666
39.53 | 0.3261 | 62.8935
39.56 | 0.32634 | 62.9327
39.58 | 0.32654 | 62.9602
39.61 | 0.32679 | 63.001
39.63 | 0.32685 | 63.029
39.65 | 0.32697 | 63.0583
39.68 | 0.32727 | 63.1049
39.7 | 0.32736 | 63.1385
39.72 | 0.32768 | 63.1728
39.75 | 0.32777 | 63.221
39.77 | 0.32805 | 63.2527
39.8 | 0.32817 | 63.2963
39.82 | 0.32843 | 63.3208
39.84 | 0.32837 | 63.3449
39.87 | 0.32883 | 63.3808
39.89 | 0.32879 | 63.4047
39.91 | 0.32904 | 63.4315
39.92 | 0.32923 | 63.4461
39.94 | 0.3292 | 63.4753
39.96 | 0.32941 | 63.5065
39.98 | 0.32965 | 63.5394
40.01 | 0.32983 | 63.5911
40.03 | 0.33003 | 63.6264
40.06 | 0.33023 | 63.6768
40.08 | 0.33046 | 63.7075
40.1 | 0.33043 | 63.7362
40.13 | 0.33088 | 63.7796
40.15 | 0.33083 | 63.8068
40.17 | 0.33118 | 63.8344
40.18 | 0.33124 | 63.8476
40.2 | 0.33122 | 63.874
40.22 | 0.33161 | 63.8988
40.25 | 0.33159 | 63.9383
40.27 | 0.33197 | 63.9653
40.29 | 0.33208 | 63.9941
40.32 | 0.33236 | 64.0426
40.34 | 0.33242 | 64.0758
40.37 | 0.33282 | 64.1275
40.39 | 0.33285 | 64.1613
40.41 | 0.33302 | 64.1915
40.44 | 0.33324 | 64.2327
40.46 | 0.33338 | 64.259
40.48 | 0.33363 | 64.2842
40.51 | 0.33378 | 64.3225
40.53 | 0.33404 | 64.3491
40.56 | 0.33418 | 64.3912
40.58 | 0.33445 | 64.4187
40.6 | 0.33441 | 64.4473
40.63 | 0.33484 | 64.4904
40.65 | 0.33483 | 64.5215
40.67 | 0.33514 | 64.5531
40.7 | 0.3352 | 64.6036
40.72 | 0.33548 | 64.6372
40.75 | 0.33565 | 64.6816
40.77 | 0.33588 | 64.7079
40.79 | 0.33607 | 64.7326
40.82 | 0.33625 | 64.7688
40.84 | 0.33649 | 64.7922
40.87 | 0.33659 | 64.8307
40.89 | 0.33689 | 64.859
40.91 | 0.3369 | 64.8883
40.94 | 0.33724 | 64.935
40.96 | 0.33732 | 64.9685
40.98 | 0.33748 | 65.0035
40.99 | 0.33761 | 65.0198
41.01 | 0.33773 | 65.0536
41.03 | 0.33782 | 65.0862
41.06 | 0.33813 | 65.1335
41.08 | 0.33817 | 65.1622
41.1 | 0.33842 | 65.19
41.12 | 0.33865 | 65.2159
41.13 | 0.33864 | 65.2293
41.15 | 0.33881 | 65.2543
41.17 | 0.33904 | 65.2789
41.2 | 0.33928 | 65.3188
41.22 | 0.33941 | 65.3476
41.25 | 0.33963 | 65.3915
41.26 | 0.33978 | 65.4067
41.27 | 0.33981 | 65.4224
41.29 | 0.33985 | 65.4559
41.32 | 0.34018 | 65.5069
41.34 | 0.34026 | 65.5398
41.37 | 0.34058 | 65.5913
41.39 | 0.34055 | 65.6211
41.41 | 0.34095 | 65.6475
41.44 | 0.34099 | 65.6855
41.46 | 0.34127 | 65.7101
41.48 | 0.34134 | 65.7341
41.51 | 0.34175 | 65.7737
41.53 | 0.3418 | 65.8021
41.56 | 0.34209 | 65.8447
41.58 | 0.34226 | 65.8731
41.6 | 0.3423 | 65.902
41.63 | 0.34258 | 65.9498
41.65 | 0.34271 | 65.982
41.67 | 0.34305 | 66.0138
41.7 | 0.34304 | 66.0622
41.71 | 0.34321 | 66.0764
41.72 | 0.34342 | 66.091
41.75 | 0.34343 | 66.13
41.77 | 0.34378 | 66.1535
41.79 | 0.34379 | 66.1758
41.82 | 0.3442 | 66.2115
41.83 | 0.34426 | 66.2237
41.84 | 0.34419 | 66.2365
41.87 | 0.34449 | 66.2795
41.89 | 0.34471 | 66.3112
41.91 | 0.34468 | 66.3428
41.94 | 0.34502 | 66.3922
41.96 | 0.34515 | 66.4265
41.97 | 0.34531 | 66.4435
41.98 | 0.34547 | 66.4595
42.01 | 0.34541 | 66.5068
42.03 | 0.34578 | 66.5375
42.06 | 0.34585 | 66.581
42.08 | 0.3461 | 66.6091
42.1 | 0.34636 | 66.6355
42.13 | 0.34652 | 66.6727
42.15 | 0.34669 | 66.6976
42.17 | 0.3467 | 66.7218
42.2 | 0.34713 | 66.7629
42.22 | 0.34698 | 66.7928
42.24 | 0.34737 | 66.8234
42.25 | 0.34756 | 66.8395
42.27 | 0.34745 | 66.8738
42.29 | 0.34774 | 66.9065
42.32 | 0.34787 | 66.955
42.34 | 0.34818 | 66.988
42.37 | 0.34829 | 67.0282
42.39 | 0.34847 | 67.0543
42.41 | 0.34878 | 67.0795
42.44 | 0.3488 | 67.114
42.46 | 0.34916 | 67.1385
42.48 | 0.34913 | 67.164
42.51 | 0.34953 | 67.2051
42.53 | 0.34948 | 67.2321
42.56 | 0.34998 | 67.2771
42.58 | 0.34994 | 67.3087
42.6 | 0.35016 | 67.3405
42.63 | 0.35027 | 67.3895
42.65 | 0.35053 | 67.4216
42.67 | 0.35073 | 67.4521
42.7 | 0.35089 | 67.493
42.72 | 0.35114 | 67.5181
42.75 | 0.35124 | 67.5526
42.77 | 0.35155 | 67.5755
42.79 | 0.35152 | 67.5997
42.82 | 0.35194 | 67.6379
42.84 | 0.35196 | 67.6659
42.87 | 0.35226 | 67.7118
42.89 | 0.35238 | 67.7438
42.91 | 0.35251 | 67.7773
42.92 | 0.35264 | 67.7943
42.94 | 0.35278 | 67.8285
42.96 | 0.35288 | 67.8604
42.98 | 0.35318 | 67.8923
43.01 | 0.35321 | 67.9368
43.03 | 0.35348 | 67.9661
43.05 | 0.35364 | 67.9929
43.06 | 0.35373 | 68.006
43.08 | 0.35392 | 68.0297
43.1 | 0.35395 | 68.0535
43.13 | 0.35434 | 68.0886
43.15 | 0.35438 | 68.1146
43.17 | 0.35449 | 68.1411
43.18 | 0.35465 | 68.1551
43.2 | 0.35489 | 68.1831
43.22 | 0.35485 | 68.2145
43.25 | 0.35524 | 68.264
43.27 | 0.35533 | 68.2975
43.29 | 0.35559 | 68.3303
43.32 | 0.35558 | 68.3773
43.33 | 0.35571 | 68.3905
43.34 | 0.35591 | 68.4038
43.37 | 0.35602 | 68.4407
43.39 | 0.35621 | 68.4654
43.41 | 0.35655 | 68.4895
43.44 | 0.35671 | 68.5275
43.45 | 0.35684 | 68.5408
43.46 | 0.35686 | 68.5545
43.48 | 0.3569 | 68.582
43.51 | 0.35729 | 68.6237
43.53 | 0.35726 | 68.6522
43.56 | 0.35772 | 68.6993
43.58 | 0.35774 | 68.7301
43.6 | 0.35794 | 68.7629
43.63 | 0.35809 | 68.8094
43.65 | 0.35839 | 68.8376
43.67 | 0.35846 | 68.8657
43.7 | 0.35867 | 68.902
43.72 | 0.35893 | 68.9241
43.75 | 0.35903 | 68.9598
43.77 | 0.35932 | 68.9833
43.79 | 0.35941 | 69.0093
43.82 | 0.35969 | 69.0511
43.84 | 0.35973 | 69.0805
43.87 | 0.36007 | 69.1291
43.89 | 0.36013 | 69.163
43.91 | 0.36022 | 69.1979
43.94 | 0.36061 | 69.2474
43.96 | 0.36065 | 69.2771
43.98 | 0.36084 | 69.3061
44.01 | 0.36106 | 69.3459
44.03 | 0.36119 | 69.3706
44.06 | 0.36151 | 69.407
44.08 | 0.36165 | 69.4304
44.1 | 0.36182 | 69.4551
44.13 | 0.36213 | 69.495
44.14 | 0.36222 | 69.5088
44.15 | 0.36221 | 69.5227
44.17 | 0.3623 | 69.5523
44.2 | 0.36267 | 69.6
44.22 | 0.36277 | 69.6324
44.25 | 0.36294 | 69.6818
44.27 | 0.36317 | 69.7155
44.28 | 0.36333 | 69.7306
44.29 | 0.36333 | 69.7447
44.32 | 0.36347 | 69.782
44.34 | 0.3638 | 69.806
44.37 | 0.36383 | 69.8412
44.39 | 0.36409 | 69.8652
44.41 | 0.36419 | 69.8908
44.42 | 0.36439 | 69.9042
44.44 | 0.36451 | 69.9313
44.46 | 0.36449 | 69.9585
44.48 | 0.36496 | 69.9859
44.51 | 0.36486 | 70.0288
44.53 | 0.36529 | 70.061
44.56 | 0.36536 | 70.1083
44.57 | 0.36555 | 70.124
44.58 | 0.36576 | 70.1408
44.6 | 0.3657 | 70.1726
44.63 | 0.36612 | 70.216
44.65 | 0.36619 | 70.2413
44.67 | 0.36621 | 70.2656
44.69 | 0.36663 | 70.286
44.7 | 0.3666 | 70.2966
44.72 | 0.36666 | 70.3183
44.75 | 0.36701 | 70.3538
44.77 | 0.36711 | 70.3801
44.79 | 0.36748 | 70.4095
44.82 | 0.36746 | 70.4549
44.83 | 0.36766 | 70.4698
44.84 | 0.36785 | 70.4863
44.87 | 0.36802 | 70.5366
44.89 | 0.36823 | 70.569
44.91 | 0.36818 | 70.6003
44.93 | 0.36852 | 70.6312
44.94 | 0.3687 | 70.6456
44.96 | 0.36865 | 70.6742
44.98 | 0.36882 | 70.7007
45.01 | 0.36915 | 70.7382
45.03 | 0.36931 | 70.7602
45.05 | 0.36952 | 70.7804
45.08 | 0.36976 | 70.8164
45.1 | 0.36986 | 70.8422
45.13 | 0.37018 | 70.8855
45.15 | 0.37028 | 70.9172
45.17 | 0.37041 | 70.9495
45.2 | 0.37076 | 70.9956
45.21 | 0.37082 | 71.0109
45.22 | 0.37089 | 71.0262
45.24 | 0.37104 | 71.0565
45.27 | 0.37123 | 71.1003
45.29 | 0.37149 | 71.1264
45.32 | 0.37157 | 71.1644
45.34 | 0.37187 | 71.1889
45.36 | 0.372 | 71.2111
45.39 | 0.37218 | 71.2479
45.41 | 0.37248 | 71.2729
45.43 | 0.3726 | 71.3001
45.46 | 0.37273 | 71.3404
45.48 | 0.37298 | 71.3706
45.51 | 0.37319 | 71.4188
45.53 | 0.37327 | 71.4497
45.55 | 0.37351 | 71.4808
45.58 | 0.37384 | 71.5253
45.6 | 0.3739 | 71.5511
45.62 | 0.3741 | 71.5757
45.63 | 0.37427 | 71.5871
45.65 | 0.37438 | 71.6101
45.67 | 0.37441 | 71.6324
45.7 | 0.37481 | 71.6667
45.72 | 0.37492 | 71.6915
45.74 | 0.37515 | 71.7176
45.77 | 0.37531 | 71.7594
45.79 | 0.37558 | 71.7895
45.82 | 0.37566 | 71.8367
45.84 | 0.37596 | 71.8695
45.86 | 0.37611 | 71.9016
45.88 | 0.37624 | 71.9316
45.89 | 0.37635 | 71.9464
45.91 | 0.37645 | 71.9734
45.93 | 0.37664 | 72.0003
45.96 | 0.37685 | 72.0394
45.98 | 0.37692 | 72.0636
46 | 0.37728 | 72.0874
46.01 | 0.37727 | 72.0996
46.03 | 0.37734 | 72.1231
46.05 | 0.37768 | 72.1475
46.08 | 0.37773 | 72.1868
46.1 | 0.37808 | 72.2154
46.13 | 0.37818 | 72.2618
46.14 | 0.37831 | 72.2776
46.15 | 0.37847 | 72.2934
46.17 | 0.37857 | 72.326
46.2 | 0.37877 | 72.3727
46.22 | 0.379 | 72.402
46.24 | 0.37909 | 72.4283
46.26 | 0.37937 | 72.4521
46.27 | 0.37939 | 72.4636
46.29 | 0.37949 | 72.4873
46.32 | 0.37979 | 72.5206
46.34 | 0.3799 | 72.5439
46.36 | 0.38018 | 72.5699
46.39 | 0.38029 | 72.6094
46.4 | 0.38039 | 72.6234
46.41 | 0.38053 | 72.6367
46.43 | 0.38072 | 72.6637
46.46 | 0.38097 | 72.7083
46.48 | 0.38103 | 72.7391
46.51 | 0.38137 | 72.7853
46.53 | 0.38143 | 72.8162
46.55 | 0.38164 | 72.8446
46.58 | 0.3819 | 72.8832
46.6 | 0.3819 | 72.9056
46.63 | 0.38221 | 72.9361
46.65 | 0.38248 | 72.9556
46.67 | 0.38259 | 72.9771
46.7 | 0.38279 | 73.0143
46.72 | 0.38295 | 73.0426
46.74 | 0.38316 | 73.0731
46.77 | 0.38326 | 73.1224
46.79 | 0.38346 | 73.155
46.8 | 0.38363 | 73.1705
46.82 | 0.38363 | 73.2027
46.84 | 0.38383 | 73.2331
46.86 | 0.38407 | 73.2598
46.89 | 0.38415 | 73.3006
46.91 | 0.38445 | 73.3273
46.93 | 0.38442 | 73.3508
46.95 | 0.38479 | 73.3741
46.96 | 0.38491 | 73.3857
46.98 | 0.38484 | 73.4072
47.01 | 0.38529 | 73.4406
47.03 | 0.38523 | 73.4656
47.05 | 0.38561 | 73.4921
47.08 | 0.38553 | 73.5361
47.1 | 0.38592 | 73.567
47.13 | 0.38591 | 73.616
47.15 | 0.38628 | 73.6466
47.17 | 0.38654 | 73.6769
47.2 | 0.38653 | 73.718
47.22 | 0.38701 | 73.7409
47.24 | 0.38668 | 73.7656
47.27 | 0.38741 | 73.7979
47.29 | 0.38715 | 73.8208
47.32 | 0.38772 | 73.8558
47.34 | 0.38773 | 73.8808
47.36 | 0.38775 | 73.9069
47.37 | 0.38802 | 73.9193
47.39 | 0.38822 | 73.9456
47.41 | 0.38805 | 73.9748
47.43 | 0.3885 | 74.0037
47.46 | 0.38853 | 74.051
47.48 | 0.38868 | 74.0819
47.49 | 0.38904 | 74.0969
47.51 | 0.38912 | 74.1259
47.53 | 0.3889 | 74.1542
47.55 | 0.38962 | 74.1766
47.58 | 0.3893 | 74.2115
47.6 | 0.38995 | 74.2323
47.61 | 0.39008 | 74.2421
47.63 | 0.38975 | 74.263
47.65 | 0.39031 | 74.286
47.67 | 0.39038 | 74.3102
47.7 | 0.39058 | 74.3512
47.72 | 0.39083 | 74.3801
47.74 | 0.39083 | 74.4118
47.76 | 0.39112 | 74.4429
47.77 | 0.39119 | 74.4589
47.79 | 0.39138 | 74.488
47.82 | 0.39151 | 74.5329
47.84 | 0.39168 | 74.5594
47.86 | 0.39208 | 74.5866
47.89 | 0.39198 | 74.6244
47.9 | 0.39214 | 74.6362
47.91 | 0.39225 | 74.647
47.93 | 0.39233 | 74.669
47.96 | 0.39299 | 74.7019
47.98 | 0.39268 | 74.7251
48.01 | 0.39336 | 74.7622
48.03 | 0.39325 | 74.7899
48.05 | 0.39345 | 74.8183
48.08 | 0.39361 | 74.8641
48.1 | 0.39402 | 74.8947
48.13 | 0.39396 | 74.9397
48.15 | 0.39428 | 74.9685
48.16 | 0.39458 | 74.9816
48.17 | 0.39464 | 74.9931
48.2 | 0.39464 | 75.0291
48.22 | 0.395 | 75.0511
48.24 | 0.39506 | 75.072
48.27 | 0.39528 | 75.105
48.29 | 0.39528 | 75.1279
48.31 | 0.39569 | 75.1521
48.32 | 0.39582 | 75.1644
48.34 | 0.39566 | 75.1899
48.36 | 0.39589 | 75.2158
48.39 | 0.39627 | 75.2583
48.41 | 0.3964 | 75.2889
48.43 | 0.39647 | 75.3184
48.46 | 0.3968 | 75.3625
48.48 | 0.39694 | 75.3901
48.51 | 0.39702 | 75.4267
48.53 | 0.39733 | 75.4499
48.55 | 0.39743 | 75.4699
48.58 | 0.39764 | 75.5001
48.6 | 0.39778 | 75.5211
48.61 | 0.39797 | 75.5317
48.63 | 0.39815 | 75.5547
48.65 | 0.39819 | 75.5821
48.67 | 0.39853 | 75.6091
48.7 | 0.39866 | 75.653
48.72 | 0.39876 | 75.6848
48.74 | 0.39892 | 75.7146
48.75 | 0.39914 | 75.7293
48.77 | 0.3994 | 75.7585
48.79 | 0.39935 | 75.7854
48.82 | 0.39977 | 75.8238
48.84 | 0.39998 | 75.8487
48.86 | 0.39988 | 75.8729
48.89 | 0.40022 | 75.9062
48.91 | 0.40044 | 75.9266
48.93 | 0.40064 | 75.947
48.96 | 0.40064 | 75.982
48.98 | 0.40092 | 76.0067
49.01 | 0.40109 | 76.0484
49.03 | 0.40128 | 76.0784
49.05 | 0.40159 | 76.108
49.08 | 0.40173 | 76.1526
49.1 | 0.40183 | 76.1808
49.13 | 0.40226 | 76.2224
49.14 | 0.40229 | 76.2346
49.15 | 0.40218 | 76.2465
49.17 | 0.40234 | 76.2682
49.2 | 0.40266 | 76.2991
49.22 | 0.40294 | 76.3186
49.24 | 0.40306 | 76.3391
49.27 | 0.40315 | 76.3743
49.28 | 0.40339 | 76.3862
49.29 | 0.40354 | 76.3976
49.32 | 0.40342 | 76.436
49.34 | 0.40374 | 76.4608
49.36 | 0.40406 | 76.4881
49.39 | 0.40403 | 76.5329
49.41 | 0.40438 | 76.5602
49.42 | 0.40457 | 76.5738
49.43 | 0.40452 | 76.5883
49.46 | 0.4046 | 76.6264
49.48 | 0.40481 | 76.6496
49.51 | 0.405 | 76.6811
49.53 | 0.40524 | 76.7006
49.55 | 0.40498 | 76.7204
49.57 | 0.40558 | 76.7401
49.58 | 0.40577 | 76.7498
49.6 | 0.40544 | 76.7724
49.63 | 0.40615 | 76.8108
49.65 | 0.40594 | 76.8378
49.67 | 0.4063 | 76.8667
49.7 | 0.40636 | 76.9124
49.72 | 0.40668 | 76.9424
49.74 | 0.40682 | 76.9709
49.77 | 0.40698 | 77.0113
49.79 | 0.40723 | 77.0366
49.82 | 0.40726 | 77.0704
49.84 | 0.40769 | 77.0915
49.86 | 0.40757 | 77.1109
49.89 | 0.40816 | 77.1394
49.91 | 0.40799 | 77.1584
49.93 | 0.40821 | 77.1812
49.96 | 0.40851 | 77.2149
49.98 | 0.40856 | 77.2413
49.99 | 0.40881 | 77.2549
50 | 0.40891 | 77.2689
50.03 | 0.40896 | 77.3116
50.05 | 0.40932 | 77.3416
50.08 | 0.40946 | 77.3825
50.1 | 0.40977 | 77.4074
50.12 | 0.40965 | 77.4299
50.14 | 0.40999 | 77.4519
50.15 | 0.41017 | 77.4617
50.17 | 0.4101 | 77.4818
50.19 | 0.41037 | 77.5017
50.22 | 0.4105 | 77.5337
50.24 | 0.41065 | 77.5546
50.27 | 0.41085 | 77.5885
50.29 | 0.41115 | 77.6118
50.31 | 0.41136 | 77.6361
50.34 | 0.41133 | 77.6779
50.36 | 0.41177 | 77.706
50.39 | 0.41186 | 77.7477
50.41 | 0.41221 | 77.7731
50.43 | 0.41227 | 77.795
50.46 | 0.4125 | 77.8239
50.48 | 0.4125 | 77.8425
50.5 | 0.41284 | 77.8617
50.53 | 0.41288 | 77.8916
50.55 | 0.41303 | 77.9123
50.56 | 0.41327 | 77.9238
50.58 | 0.41332 | 77.9464
50.6 | 0.41348 | 77.9711
50.62 | 0.41379 | 77.997
50.65 | 0.41386 | 78.0392
50.67 | 0.41414 | 78.068
50.69 | 0.41411 | 78.0954
50.71 | 0.41441 | 78.1224
50.72 | 0.41458 | 78.1347
50.74 | 0.41447 | 78.1589
50.77 | 0.41487 | 78.1945
50.79 | 0.41495 | 78.2164
50.81 | 0.41514 | 78.2363
50.84 | 0.41537 | 78.2634
50.86 | 0.41549 | 78.2804
50.89 | 0.41582 | 78.3094
50.91 | 0.41591 | 78.3322
50.93 | 0.41623 | 78.3559
50.96 | 0.41623 | 78.3971
50.98 | 0.41639 | 78.4254
51 | 0.41658 | 78.4528
51.03 | 0.41697 | 78.4931
51.05 | 0.41692 | 78.5169
51.08 | 0.4174 | 78.5487
51.1 | 0.41738 | 78.5678
51.12 | 0.41752 | 78.5871
51.13 | 0.41763 | 78.5965
51.15 | 0.41763 | 78.615
51.17 | 0.41799 | 78.6337
51.19 | 0.41809 | 78.6536
51.22 | 0.41842 | 78.6851
51.24 | 0.41846 | 78.7069
51.27 | 0.41873 | 78.7395
51.29 | 0.41889 | 78.7643
51.31 | 0.41906 | 78.7905
51.34 | 0.41917 | 78.8298
51.36 | 0.41932 | 78.8569
51.39 | 0.41957 | 78.8941
51.41 | 0.41957 | 78.9148
51.42 | 0.41983 | 78.9238
51.43 | 0.42006 | 78.9327
51.46 | 0.41996 | 78.9595
51.48 | 0.42039 | 78.9761
51.5 | 0.42036 | 78.9925
51.53 | 0.42078 | 79.021
51.55 | 0.42078 | 79.0422
51.56 | 0.42085 | 79.0531
51.58 | 0.42123 | 79.0758
51.6 | 0.42126 | 79.1003
51.62 | 0.42135 | 79.1268
51.65 | 0.42173 | 79.1667
51.67 | 0.42185 | 79.1925
51.69 | 0.42196 | 79.2175
51.72 | 0.42217 | 79.2515
51.74 | 0.42249 | 79.2713
51.77 | 0.4224 | 79.2996
51.79 | 0.4228 | 79.3173
51.8 | 0.42287 | 79.3253
51.81 | 0.42288 | 79.3335
51.84 | 0.42317 | 79.3591
51.86 | 0.42324 | 79.3778
51.89 | 0.42363 | 79.4098
51.91 | 0.42379 | 79.4335
51.93 | 0.42392 | 79.4583
51.96 | 0.42423 | 79.4963
51.98 | 0.42426 | 79.5226
52 | 0.42447 | 79.5473
52.03 | 0.42477 | 79.5815
52.05 | 0.42489 | 79.6013
52.08 | 0.42503 | 79.6275
52.1 | 0.42531 | 79.6435
52.12 | 0.42542 | 79.6594
52.15 | 0.42564 | 79.6846
52.17 | 0.42579 | 79.703
52.19 | 0.42605 | 79.7214
52.22 | 0.42615 | 79.7503
52.24 | 0.4264 | 79.7715
52.27 | 0.42662 | 79.8081
52.29 | 0.42678 | 79.8333
52.31 | 0.42696 | 79.8583
52.34 | 0.42716 | 79.8945
52.36 | 0.42742 | 79.9155
52.39 | 0.4275 | 79.943
52.41 | 0.4278 | 79.9578
52.43 | 0.42779 | 79.972
52.46 | 0.42818 | 79.9918
52.48 | 0.42824 | 80.0077
52.5 | 0.42824 | 80.0248
52.53 | 0.4287 | 80.0538
52.55 | 0.42869 | 80.0758
52.58 | 0.42913 | 80.1106
52.6 | 0.42911 | 80.1369
52.62 | 0.42929 | 80.1618
52.65 | 0.42963 | 80.1969
52.67 | 0.42959 | 80.2182
52.69 | 0.43002 | 80.2362
52.72 | 0.43 | 80.2633
52.74 | 0.4305 | 80.2791
52.77 | 0.43038 | 80.3026
52.79 | 0.43082 | 80.317
52.81 | 0.43084 | 80.3316
52.84 | 0.43132 | 80.3585
52.86 | 0.43128 | 80.3776
52.89 | 0.43177 | 80.4096
52.91 | 0.43166 | 80.4321
52.93 | 0.43185 | 80.4538
52.96 | 0.43211 | 80.4868
52.98 | 0.43219 | 80.507
53 | 0.4327 | 80.5266
53.03 | 0.43247 | 80.5495
53.04 | 0.43281 | 80.5559
53.05 | 0.43317 | 80.562
53.08 | 0.43269 | 80.5811
53.1 | 0.43335 | 80.5918
53.12 | 0.4333 | 80.605
53.15 | 0.43368 | 80.628
53.16 | 0.43394 | 80.6357
53.17 | 0.43376 | 80.6443
53.19 | 0.4337 | 80.6603
53.22 | 0.43431 | 80.6865
53.24 | 0.43401 | 80.7056
53.27 | 0.43486 | 80.7352
53.29 | 0.43448 | 80.7563
53.31 | 0.43509 | 80.7764
53.34 | 0.43495 | 80.8012
53.36 | 0.43558 | 80.8154
53.39 | 0.43531 | 80.8325
53.41 | 0.43595 | 80.8435
53.42 | 0.43619 | 80.8494
53.43 | 0.43599 | 80.855
53.46 | 0.43632 | 80.874
53.48 | 0.43649 | 80.8906
53.5 | 0.43637 | 80.9078
53.53 | 0.43693 | 80.9341
53.55 | 0.43676 | 80.9536
53.57 | 0.43747 | 80.972
53.58 | 0.43746 | 80.9807
53.6 | 0.43717 | 80.999
53.62 | 0.43774 | 81.0163
53.65 | 0.43779 | 81.0405
53.67 | 0.43817 | 81.0552
53.69 | 0.43826 | 81.0679
53.72 | 0.43859 | 81.0845
53.74 | 0.43883 | 81.0935
53.77 | 0.43896 | 81.1048
53.79 | 0.43921 | 81.1153
53.81 | 0.43924 | 81.1264
53.83 | 0.43965 | 81.1393
53.84 | 0.43968 | 81.1463
53.86 | 0.43966 | 81.1632
53.89 | 0.4401 | 81.1883
53.91 | 0.44011 | 81.2058
53.93 | 0.44045 | 81.2223
53.96 | 0.44059 | 81.2461
53.97 | 0.44068 | 81.2526
53.98 | 0.44078 | 81.2584
54 | 0.44099 | 81.2687
54.03 | 0.44133 | 81.2822
54.05 | 0.44153 | 81.2897
54.08 | 0.44163 | 81.3015
54.09 | 0.44187 | 81.3061
54.1 | 0.44203 | 81.3116
54.12 | 0.44198 | 81.3237
54.15 | 0.44242 | 81.3399
54.17 | 0.44238 | 81.3519
54.19 | 0.44268 | 81.3668
54.22 | 0.44285 | 81.3887
54.23 | 0.44292 | 81.3961
54.24 | 0.44303 | 81.4034
54.27 | 0.44327 | 81.4247
54.29 | 0.44352 | 81.4362
54.31 | 0.44381 | 81.446
54.34 | 0.44392 | 81.4551
54.36 | 0.44413 | 81.4586
54.39 | 0.4444 | 81.4648
54.41 | 0.44469 | 81.4681
54.43 | 0.44456 | 81.4752
54.46 | 0.44496 | 81.4884
54.48 | 0.44511 | 81.4986
54.5 | 0.44538 | 81.5107
54.53 | 0.4455 | 81.5304
54.55 | 0.44574 | 81.545
54.58 | 0.44602 | 81.5615
54.6 | 0.44612 | 81.5725
54.62 | 0.4463 | 81.5824
54.65 | 0.44666 | 81.5933
54.67 | 0.44684 | 81.5998
54.69 | 0.44706 | 81.6054
54.72 | 0.44724 | 81.6098
54.74 | 0.44758 | 81.6135
54.77 | 0.44776 | 81.624
54.79 | 0.44803 | 81.6309
54.8 | 0.44818 | 81.6351
54.81 | 0.44821 | 81.6404
54.84 | 0.44847 | 81.6584
54.86 | 0.44859 | 81.6703
54.89 | 0.44886 | 81.6889
54.91 | 0.4491 | 81.6995
54.93 | 0.44922 | 81.7093
54.95 | 0.44947 | 81.7161
54.98 | 0.4498 | 81.7214
55 | 0.44999 | 81.7266
55.03 | 0.45022 | 81.7312
55.05 | 0.45057 | 81.736
55.07 | 0.45039 | 81.7416
55.1 | 0.45109 | 81.7504
55.12 | 0.45087 | 81.7568
55.14 | 0.4513 | 81.7619
55.15 | 0.45165 | 81.7652
55.17 | 0.45136 | 81.7742
55.19 | 0.45172 | 81.783
55.22 | 0.45196 | 81.7967
55.24 | 0.45215 | 81.8052
55.26 | 0.45272 | 81.8114
55.29 | 0.45252 | 81.8162
55.31 | 0.4532 | 81.8168
55.34 | 0.45305 | 81.816
55.35 | 0.45337 | 81.8151
55.36 | 0.45364 | 81.8142
55.38 | 0.45353 | 81.8144
55.41 | 0.45419 | 81.8168
55.43 | 0.45401 | 81.821
55.45 | 0.45441 | 81.828
55.48 | 0.45457 | 81.8418
55.5 | 0.45497 | 81.8527
55.53 | 0.4551 | 81.868
55.55 | 0.45556 | 81.8773
55.57 | 0.45583 | 81.8859
55.6 | 0.45605 | 81.8966
55.62 | 0.45644 | 81.9021
55.65 | 0.45658 | 81.9068
55.67 | 0.45704 | 81.908
55.69 | 0.45699 | 81.9086
55.71 | 0.4576 | 81.9103
55.72 | 0.45772 | 81.9123
55.74 | 0.45759 | 81.9161
55.76 | 0.45821 | 81.9211
55.79 | 0.45827 | 81.9327
55.81 | 0.45882 | 81.9413
55.84 | 0.459 | 81.9562
55.86 | 0.45956 | 81.967
55.87 | 0.45971 | 81.9713
55.88 | 0.45964 | 81.9757
55.91 | 0.46021 | 81.9862
55.93 | 0.46039 | 81.9891
55.95 | 0.46046 | 81.9903
55.98 | 0.4611 | 81.9907
56 | 0.46117 | 81.9912
56.02 | 0.46186 | 81.9915
56.03 | 0.46185 | 81.9932
56.05 | 0.46189 | 81.9977
56.07 | 0.46259 | 82.0018
56.1 | 0.46267 | 82.0069
56.12 | 0.46336 | 82.0126
56.15 | 0.46343 | 82.0207
56.17 | 0.46415 | 82.0283
56.19 | 0.46427 | 82.0359
56.22 | 0.46494 | 82.0439
56.24 | 0.4651 | 82.0465
56.26 | 0.46538 | 82.0464
56.29 | 0.46601 | 82.0438
56.31 | 0.46624 | 82.0412
56.34 | 0.46692 | 82.0381
56.36 | 0.46714 | 82.0376
56.38 | 0.46776 | 82.0372
56.41 | 0.4681 | 82.0415
56.42 | 0.46841 | 82.0433
56.43 | 0.46866 | 82.0454
56.45 | 0.46877 | 82.0506
56.48 | 0.46962 | 82.0593
56.5 | 0.46971 | 82.0636
56.53 | 0.47052 | 82.0686
56.55 | 0.47073 | 82.0698
56.57 | 0.47124 | 82.0708
56.6 | 0.47173 | 82.0694
56.62 | 0.47228 | 82.0666
56.63 | 0.47252 | 82.0646
56.65 | 0.47278 | 82.0601
56.67 | 0.47329 | 82.0554
56.69 | 0.47373 | 82.052
56.72 | 0.47441 | 82.0497
56.73 | 0.47463 | 82.0502
56.74 | 0.47474 | 82.0502
56.76 | 0.47517 | 82.0519
56.79 | 0.47589 | 82.0583
56.81 | 0.47627 | 82.0626
56.83 | 0.47688 | 82.0651
56.84 | 0.47698 | 82.0669
56.86 | 0.47728 | 82.0689
56.88 | 0.47785 | 82.0678
56.91 | 0.47845 | 82.0617
56.93 | 0.47905 | 82.0574
56.95 | 0.4793 | 82.0522
56.98 | 0.48015 | 82.0452
57 | 0.48056 | 82.0422
57.03 | 0.48121 | 82.0402
57.05 | 0.4817 | 82.0393
57.07 | 0.48205 | 82.0386
57.1 | 0.48278 | 82.043
57.12 | 0.48313 | 82.0468
57.13 | 0.48344 | 82.0483
57.15 | 0.48393 | 82.0518
57.17 | 0.4843 | 82.0558
57.19 | 0.48476 | 82.058
57.22 | 0.48555 | 82.0569
57.24 | 0.48601 | 82.0539
57.26 | 0.48634 | 82.0488
57.29 | 0.48708 | 82.0393
57.31 | 0.48753 | 82.0348
57.32 | 0.48766 | 82.0316
57.34 | 0.48811 | 82.0292
57.36 | 0.48841 | 82.0297
57.38 | 0.48916 | 82.032
57.4 | 0.48971 | 82.0347
57.41 | 0.48981 | 82.0366
57.43 | 0.49025 | 82.0429
57.45 | 0.49091 | 82.0492
57.48 | 0.49131 | 82.0554
57.5 | 0.49161 | 82.0585
57.51 | 0.4919 | 82.0593
57.53 | 0.49267 | 82.06
57.55 | 0.49311 | 82.0591
57.57 | 0.49331 | 82.0576
57.6 | 0.49417 | 82.0539
57.62 | 0.49466 | 82.0501
57.65 | 0.49519 | 82.0453
57.67 | 0.4958 | 82.0439
57.69 | 0.49628 | 82.0448
57.72 | 0.4969 | 82.0492
57.74 | 0.49747 | 82.0548
57.76 | 0.49788 | 82.0617
57.79 | 0.49846 | 82.0696
57.81 | 0.49894 | 82.0748
57.84 | 0.49969 | 82.0794
57.86 | 0.49998 | 82.0785
57.88 | 0.50054 | 82.0769
57.91 | 0.50129 | 82.0742
57.93 | 0.50169 | 82.0708
57.95 | 0.50199 | 82.0681
57.97 | 0.50264 | 82.0676
57.98 | 0.50286 | 82.0679
58 | 0.5032 | 82.068
58.03 | 0.50399 | 82.0698
58.05 | 0.50433 | 82.0726
58.07 | 0.50474 | 82.0774
58.1 | 0.50532 | 82.086
58.12 | 0.5059 | 82.0929
58.15 | 0.50657 | 82.1009
58.16 | 0.50676 | 82.1021
58.17 | 0.50703 | 82.1039
58.19 | 0.50752 | 82.105
58.22 | 0.50801 | 82.1013
58.24 | 0.50852 | 82.0984
58.26 | 0.50889 | 82.0951
58.29 | 0.5097 | 82.0897
58.31 | 0.51001 | 82.0892
58.34 | 0.51086 | 82.0937
58.35 | 0.51099 | 82.0958
58.36 | 0.51107 | 82.098
58.38 | 0.51155 | 82.1043
58.41 | 0.51214 | 82.1168
58.43 | 0.51283 | 82.1219
58.44 | 0.51301 | 82.1246
58.45 | 0.51317 | 82.1269
58.48 | 0.51389 | 82.1325
58.5 | 0.51431 | 82.1338
58.53 | 0.51488 | 82.1362
58.54 | 0.51519 | 82.136
58.55 | 0.5154 | 82.1361
58.57 | 0.51583 | 82.134
58.6 | 0.51642 | 82.1294
58.62 | 0.51689 | 82.1279
58.63 | 0.51722 | 82.127
58.65 | 0.5176 | 82.1279
58.67 | 0.51794 | 82.13
58.69 | 0.51847 | 82.1341
58.72 | 0.51916 | 82.1426
58.73 | 0.51941 | 82.1463
58.74 | 0.51958 | 82.1487
58.76 | 0.51992 | 82.1537
58.79 | 0.52073 | 82.1599
58.81 | 0.52106 | 82.1618
58.83 | 0.52155 | 82.1607
58.84 | 0.52183 | 82.1602
58.86 | 0.52209 | 82.1587
58.88 | 0.52265 | 82.1572
58.91 | 0.52328 | 82.153
58.93 | 0.52377 | 82.1515
58.95 | 0.52426 | 82.1513
58.98 | 0.52482 | 82.1515
59 | 0.52538 | 82.152
59.03 | 0.52592 | 82.1566
59.05 | 0.52648 | 82.1615
59.07 | 0.52681 | 82.167
59.1 | 0.52765 | 82.175
59.12 | 0.52797 | 82.1794
59.15 | 0.52875 | 82.1799
59.17 | 0.52907 | 82.177
59.19 | 0.52953 | 82.1734
59.21 | 0.53009 | 82.1687
59.22 | 0.5302 | 82.1663
59.24 | 0.5307 | 82.1628
59.26 | 0.53126 | 82.16
59.29 | 0.53189 | 82.1583
59.3 | 0.53218 | 82.1586
59.31 | 0.53244 | 82.1592
59.34 | 0.53296 | 82.1628
59.36 | 0.53353 | 82.1681
59.38 | 0.53387 | 82.174
59.4 | 0.53441 | 82.1789
59.41 | 0.53473 | 82.1803
59.43 | 0.53509 | 82.1843
59.45 | 0.53553 | 82.186
59.48 | 0.53632 | 82.1872
59.49 | 0.53646 | 82.1865
59.5 | 0.53672 | 82.1852
59.53 | 0.53743 | 82.179
59.55 | 0.53782 | 82.1741
59.57 | 0.53843 | 82.168
59.58 | 0.53861 | 82.1657
59.6 | 0.53899 | 82.163
59.62 | 0.53963 | 82.1621
59.65 | 0.54019 | 82.1626
59.67 | 0.54078 | 82.166
59.69 | 0.54116 | 82.1694
59.72 | 0.5419 | 82.1752
59.74 | 0.54234 | 82.1783
59.76 | 0.54272 | 82.1805
59.77 | 0.54311 | 82.1803
59.79 | 0.54359 | 82.1786
59.81 | 0.54391 | 82.1749
59.84 | 0.54487 | 82.1686
59.86 | 0.54526 | 82.1634
59.88 | 0.54587 | 82.1589
59.91 | 0.54658 | 82.1548
59.93 | 0.54706 | 82.153
59.94 | 0.54733 | 82.1519
59.95 | 0.5476 | 82.1507
59.98 | 0.54813 | 82.149
60 | 0.54863 | 82.1505
60.02 | 0.54923 | 82.1514
60.03 | 0.54938 | 82.1523
60.05 | 0.54989 | 82.1549
60.07 | 0.55047 | 82.1574
60.1 | 0.55105 | 82.1556
60.11 | 0.55143 | 82.1547
60.12 | 0.55177 | 82.1535
60.14 | 0.55205 | 82.1481
60.17 | 0.55298 | 82.1388
60.19 | 0.55332 | 82.1318
60.2 | 0.55355 | 82.1285
60.21 | 0.5539 | 82.1251
60.24 | 0.55456 | 82.1168
60.26 | 0.55515 | 82.1142
60.28 | 0.55571 | 82.1137
60.29 | 0.55585 | 82.1142
60.31 | 0.55638 | 82.1171
60.33 | 0.55704 | 82.1223
60.36 | 0.55761 | 82.1273
60.37 | 0.558 | 82.1283
60.38 | 0.55831 | 82.1286
60.41 | 0.5589 | 82.1292
60.43 | 0.55957 | 82.128
60.45 | 0.55982 | 82.1263
60.46 | 0.56012 | 82.1263
60.48 | 0.56083 | 82.1241
60.5 | 0.56112 | 82.1187
60.52 | 0.56168 | 82.1127
60.54 | 0.56235 | 82.1065
60.55 | 0.56251 | 82.1039
60.57 | 0.56299 | 82.0987
60.6 | 0.56376 | 82.0959
60.62 | 0.56428 | 82.0966
60.63 | 0.5646 | 82.0978
60.64 | 0.56484 | 82.0997
60.67 | 0.56543 | 82.1053
60.69 | 0.56608 | 82.1088
60.71 | 0.56636 | 82.1117
60.73 | 0.56687 | 82.1137
60.74 | 0.56718 | 82.1136
60.76 | 0.56759 | 82.1122
60.79 | 0.56859 | 82.1066
60.81 | 0.5689 | 82.1017
60.83 | 0.56946 | 82.0965
60.86 | 0.57015 | 82.0903
60.88 | 0.57066 | 82.089
60.89 | 0.57103 | 82.0888
60.91 | 0.57138 | 82.0887
60.93 | 0.5719 | 82.0891
60.95 | 0.57256 | 82.0888
60.98 | 0.57307 | 82.0931
61 | 0.57377 | 82.0963
61.02 | 0.57408 | 82.0999
61.05 | 0.57492 | 82.1048
61.06 | 0.57523 | 82.1054
61.07 | 0.57545 | 82.1054
61.1 | 0.57617 | 82.1028
61.12 | 0.57667 | 82.0984
61.14 | 0.57697 | 82.0924
61.15 | 0.57724 | 82.0905
61.17 | 0.57789 | 82.0853
61.19 | 0.57823 | 82.0816
61.21 | 0.57868 | 82.0795
61.23 | 0.5793 | 82.0798
61.24 | 0.57944 | 82.0809
61.26 | 0.5799 | 82.0828
61.29 | 0.58064 | 82.0905
61.31 | 0.58099 | 82.0967
61.32 | 0.58134 | 82.1
61.33 | 0.58168 | 82.1023
61.36 | 0.58223 | 82.1087
61.38 | 0.58292 | 82.1109
61.41 | 0.5835 | 82.1105
61.43 | 0.58413 | 82.1088
61.45 | 0.58447 | 82.1059
61.48 | 0.58538 | 82.1009
61.49 | 0.58557 | 82.0983
61.5 | 0.58568 | 82.0968
61.52 | 0.58617 | 82.0929
61.55 | 0.58689 | 82.0913
61.57 | 0.58737 | 82.0914
61.58 | 0.58772 | 82.0914
61.6 | 0.58817 | 82.0942
61.62 | 0.58863 | 82.0996
61.64 | 0.58917 | 82.1048
61.67 | 0.58983 | 82.112
61.69 | 0.59033 | 82.1162
61.71 | 0.59079 | 82.1176
61.74 | 0.59136 | 82.1149
61.76 | 0.59202 | 82.112
61.79 | 0.59245 | 82.1052
61.81 | 0.59302 | 82.101
61.83 | 0.59358 | 82.0975
61.85 | 0.59413 | 82.097
61.86 | 0.59432 | 82.0962
61.88 | 0.59461 | 82.0951
61.91 | 0.59554 | 82.0946
61.93 | 0.59584 | 82.0979
61.95 | 0.59632 | 82.1018
61.98 | 0.59704 | 82.1086
62 | 0.59769 | 82.1136
62.02 | 0.59801 | 82.1175
62.04 | 0.59858 | 82.1188
62.05 | 0.59892 | 82.1176
62.07 | 0.59926 | 82.1166
62.1 | 0.60008 | 82.1086
62.12 | 0.60043 | 82.1036
62.13 | 0.60066 | 82.1014
62.14 | 0.60096 | 82.0985
62.17 | 0.60175 | 82.0922
62.19 | 0.60218 | 82.0914
62.21 | 0.60267 | 82.0916
62.24 | 0.60332 | 82.0956
62.26 | 0.60388 | 82.1011
62.29 | 0.60451 | 82.1103
62.3 | 0.60476 | 82.1121
62.31 | 0.60501 | 82.1141
62.33 | 0.60544 | 82.1185
62.36 | 0.6062 | 82.1195
62.38 | 0.60663 | 82.1192
62.39 | 0.60683 | 82.1191
62.41 | 0.60737 | 82.1176
62.43 | 0.60778 | 82.1128
62.45 | 0.60828 | 82.1089
62.48 | 0.60898 | 82.1013
62.5 | 0.60945 | 82.0974
62.52 | 0.60994 | 82.096
62.55 | 0.61062 | 82.0953
62.57 | 0.61114 | 82.0968
62.6 | 0.61174 | 82.1045
62.62 | 0.61238 | 82.1092
62.64 | 0.61256 | 82.1141
62.66 | 0.61325 | 82.116
62.67 | 0.61357 | 82.1176
62.69 | 0.61378 | 82.1167
62.71 | 0.61442 | 82.1135
62.74 | 0.61511 | 82.1065
62.75 | 0.6154 | 82.1046
62.76 | 0.61566 | 82.1026
62.79 | 0.61621 | 82.0948
62.81 | 0.61673 | 82.0918
62.83 | 0.61724 | 82.0915
62.84 | 0.61748 | 82.0916
62.86 | 0.61782 | 82.0906
62.88 | 0.61836 | 82.0908
62.91 | 0.61887 | 82.096
62.93 | 0.61948 | 82.099
62.94 | 0.61981 | 82.101
62.95 | 0.61994 | 82.1036
62.98 | 0.62066 | 82.1094
63 | 0.62114 | 82.1101
63.02 | 0.62151 | 82.1085
63.03 | 0.62182 | 82.1072
63.05 | 0.6223 | 82.1023
63.07 | 0.62257 | 82.0964
63.1 | 0.62352 | 82.088
63.12 | 0.62383 | 82.0838
63.14 | 0.62444 | 82.0809
63.17 | 0.62504 | 82.08
63.19 | 0.62563 | 82.082
63.2 | 0.62591 | 82.0835
63.21 | 0.6261 | 82.0855
63.24 | 0.62684 | 82.0941
63.26 | 0.62724 | 82.1006
63.29 | 0.62795 | 82.1059
63.31 | 0.62831 | 82.1079
63.33 | 0.62874 | 82.1081
63.36 | 0.62946 | 82.1067
63.38 | 0.62989 | 82.1054
63.39 | 0.63017 | 82.1038
63.41 | 0.63061 | 82.0995
63.43 | 0.631 | 82.0954
63.45 | 0.63161 | 82.091
63.48 | 0.63217 | 82.0886
63.49 | 0.63246 | 82.088
63.5 | 0.63277 | 82.0885
63.52 | 0.63313 | 82.0902
63.55 | 0.63395 | 82.0972
63.57 | 0.63421 | 82.1025
63.59 | 0.6347 | 82.1084
63.6 | 0.63502 | 82.1104
63.62 | 0.63523 | 82.115
63.64 | 0.63566 | 82.1174
63.67 | 0.63647 | 82.1156
63.69 | 0.63674 | 82.1126
63.71 | 0.63738 | 82.1095
63.74 | 0.63802 | 82.1028
63.76 | 0.6386 | 82.1006
63.78 | 0.63883 | 82.0994
63.79 | 0.63913 | 82.0993
63.81 | 0.63979 | 82.0999
63.83 | 0.63996 | 82.1003
63.86 | 0.64087 | 82.1022
63.88 | 0.64123 | 82.1066
63.91 | 0.64192 | 82.1149
63.93 | 0.6422 | 82.1211
63.95 | 0.64284 | 82.1264
63.96 | 0.64295 | 82.1279
63.98 | 0.64324 | 82.1299
64 | 0.64377 | 82.1279
64.02 | 0.64424 | 82.1235
64.05 | 0.64492 | 82.1159
64.06 | 0.64516 | 82.1133
64.07 | 0.64529 | 82.1106
64.1 | 0.64603 | 82.1061
64.12 | 0.64641 | 82.1062
64.14 | 0.64675 | 82.1088
64.16 | 0.6474 | 82.1127
64.17 | 0.64747 | 82.115
64.19 | 0.64783 | 82.1216
64.21 | 0.64838 | 82.1274
64.24 | 0.64897 | 82.1352
64.26 | 0.64941 | 82.1386
64.29 | 0.64998 | 82.1418
64.31 | 0.65052 | 82.1441
64.33 | 0.65082 | 82.1453
64.36 | 0.65158 | 82.1441
64.38 | 0.65195 | 82.1403
64.41 | 0.65276 | 82.1334
64.43 | 0.65296 | 82.1298
64.45 | 0.65344 | 82.1278
64.46 | 0.65374 | 82.1278
64.48 | 0.65396 | 82.1291
64.5 | 0.6544 | 82.1319
64.52 | 0.65487 | 82.1364
64.55 | 0.65546 | 82.1463
64.57 | 0.65588 | 82.1509
64.6 | 0.65652 | 82.1567
64.62 | 0.65696 | 82.158
64.64 | 0.65714 | 82.1565
64.67 | 0.65786 | 82.1523
64.68 | 0.65805 | 82.1504
64.69 | 0.65829 | 82.1489
64.71 | 0.65877 | 82.1455
64.74 | 0.65931 | 82.1422
64.76 | 0.65994 | 82.1416
64.78 | 0.66013 | 82.1418
64.79 | 0.66042 | 82.1412
64.81 | 0.66087 | 82.1411
64.83 | 0.66116 | 82.1427
64.86 | 0.66187 | 82.1492
64.88 | 0.66224 | 82.1537
64.91 | 0.66294 | 82.1618
64.93 | 0.66326 | 82.1648
64.95 | 0.6638 | 82.1659
64.97 | 0.66418 | 82.1626
64.99 | 0.66449 | 82.1588
65 | 0.66481 | 82.1556
65.02 | 0.66515 | 82.1494
65.05 | 0.66586 | 82.1424
65.07 | 0.66614 | 82.1401
65.09 | 0.66658 | 82.1396
65.12 | 0.66715 | 82.1431
65.14 | 0.66742 | 82.1455
65.17 | 0.66821 | 82.1526
65.19 | 0.66849 | 82.1565
65.2 | 0.66878 | 82.158
65.21 | 0.66909 | 82.16
65.24 | 0.66946 | 82.1634
65.26 | 0.6701 | 82.1636
65.28 | 0.67043 | 82.1635
65.31 | 0.67095 | 82.161
65.33 | 0.67143 | 82.1582
65.36 | 0.67198 | 82.1505
65.38 | 0.67244 | 82.1451
65.4 | 0.67272 | 82.1415
65.41 | 0.67299 | 82.1398
65.43 | 0.67369 | 82.1377
65.45 | 0.67392 | 82.138
65.47 | 0.67438 | 82.1399
65.5 | 0.67495 | 82.1445
65.51 | 0.6751 | 82.146
65.52 | 0.67538 | 82.1475
65.55 | 0.67595 | 82.1504
65.57 | 0.67642 | 82.1501
65.59 | 0.67692 | 82.1486
65.6 | 0.6771 | 82.1471
65.62 | 0.67746 | 82.1435
65.64 | 0.67806 | 82.1391
65.67 | 0.67849 | 82.1314
65.69 | 0.6791 | 82.1266
65.7 | 0.67926 | 82.1247
65.71 | 0.67933 | 82.1235
65.74 | 0.68014 | 82.1196
65.76 | 0.68042 | 82.1176
65.78 | 0.6809 | 82.1155
65.8 | 0.68131 | 82.1151
65.81 | 0.68144 | 82.1153
65.83 | 0.68185 | 82.1178
65.86 | 0.68253 | 82.1212
65.88 | 0.68287 | 82.1239
65.9 | 0.68352 | 82.1243
65.93 | 0.68395 | 82.1188
65.95 | 0.68461 | 82.1132
65.97 | 0.68477 | 82.1068
66 | 0.68556 | 82.0951
66.02 | 0.68595 | 82.0891
66.05 | 0.6866 | 82.082
66.07 | 0.68709 | 82.0789
66.09 | 0.68742 | 82.0786
66.1 | 0.68771 | 82.0787
66.12 | 0.68817 | 82.0803
66.14 | 0.68836 | 82.0835
66.17 | 0.68932 | 82.0882
66.19 | 0.68946 | 82.0899
66.21 | 0.68998 | 82.0902
66.24 | 0.69056 | 82.0883
66.26 | 0.69111 | 82.085
66.28 | 0.69146 | 82.0806
66.31 | 0.69217 | 82.072
66.33 | 0.69272 | 82.0651
66.36 | 0.69312 | 82.0553
66.38 | 0.69376 | 82.0514
66.4 | 0.69408 | 82.0484
66.41 | 0.69434 | 82.0467
66.43 | 0.69478 | 82.0464
66.45 | 0.6951 | 82.0476
66.47 | 0.69574 | 82.0501
66.5 | 0.69615 | 82.0531
66.51 | 0.69641 | 82.0541
66.52 | 0.69671 | 82.0546
66.55 | 0.69744 | 82.0539
66.57 | 0.69777 | 82.0501
66.59 | 0.69829 | 82.0448
66.6 | 0.6985 | 82.0424
66.62 | 0.69905 | 82.0376
66.64 | 0.69943 | 82.0324
66.67 | 0.70003 | 82.0248
66.69 | 0.70044 | 82.024
66.7 | 0.70052 | 82.023
66.71 | 0.70072 | 82.0221
66.74 | 0.70134 | 82.0192
66.76 | 0.70185 | 82.0191
66.78 | 0.7023 | 82.0202
66.8 | 0.70261 | 82.0214
66.81 | 0.70292 | 82.0223
66.83 | 0.70348 | 82.0246
66.86 | 0.70389 | 82.0276
66.88 | 0.7044 | 82.0258
66.89 | 0.70465 | 82.0242
66.9 | 0.70482 | 82.0231
66.93 | 0.70567 | 82.0155
66.95 | 0.70589 | 82.0091
66.97 | 0.70643 | 82.0019
66.98 | 0.70671 | 81.999
67 | 0.70699 | 81.9947
67.02 | 0.70744 | 81.9917
67.05 | 0.70792 | 81.99
67.07 | 0.70837 | 81.9913
67.09 | 0.70887 | 81.9952
67.12 | 0.7094 | 82.0012
67.14 | 0.71005 | 82.0052
67.17 | 0.71055 | 82.0089
67.19 | 0.71105 | 82.0093
67.21 | 0.7113 | 82.009
67.24 | 0.71203 | 82.0061
67.26 | 0.71227 | 82.0027
67.28 | 0.71282 | 81.998
67.3 | 0.71312 | 81.9918
67.31 | 0.71326 | 81.9892
67.33 | 0.71377 | 81.9846
67.36 | 0.71427 | 81.9812
67.38 | 0.71461 | 81.9817
67.4 | 0.71515 | 81.9842
67.43 | 0.71572 | 81.9902
67.45 | 0.71622 | 81.9952
67.47 | 0.71637 | 81.9981
67.5 | 0.71719 | 82.0018
67.52 | 0.7174 | 82.0015
67.55 | 0.71811 | 81.9955
67.57 | 0.71848 | 81.9905
67.59 | 0.71891 | 81.9855
67.61 | 0.71927 | 81.9802
67.62 | 0.71946 | 81.9778
67.64 | 0.71988 | 81.9755
67.67 | 0.72028 | 81.974
67.69 | 0.72074 | 81.9725
67.71 | 0.72121 | 81.9719
67.73 | 0.7214 | 81.9725
67.74 | 0.72164 | 81.9729
67.76 | 0.72203 | 81.9764
67.78 | 0.72232 | 81.9784
67.81 | 0.72293 | 81.9825
67.83 | 0.72319 | 81.9836
67.84 | 0.72344 | 81.9841
67.86 | 0.72396 | 81.9815
67.88 | 0.7242 | 81.9785
67.9 | 0.72456 | 81.9732
67.93 | 0.72515 | 81.9642
67.95 | 0.72556 | 81.9577
67.97 | 0.72588 | 81.9532
68 | 0.72647 | 81.9499
68.02 | 0.72676 | 81.9493
68.05 | 0.72728 | 81.9516
68.07 | 0.72762 | 81.9566
68.09 | 0.72811 | 81.9599
68.12 | 0.72863 | 81.9652
68.14 | 0.72897 | 81.9669
68.17 | 0.72952 | 81.9646
68.18 | 0.72971 | 81.9638
68.19 | 0.72977 | 81.9633
68.21 | 0.73 | 81.9599
68.24 | 0.7306 | 81.9533
68.26 | 0.73104 | 81.9477
68.28 | 0.73132 | 81.9416
68.31 | 0.73176 | 81.9345
68.33 | 0.73221 | 81.9312
68.36 | 0.73261 | 81.9298
68.38 | 0.73295 | 81.9306
68.4 | 0.73335 | 81.9336
68.43 | 0.73377 | 81.9371
68.45 | 0.73396 | 81.9385
68.47 | 0.73436 | 81.9393
68.5 | 0.73493 | 81.9364
68.52 | 0.73515 | 81.9318
68.55 | 0.73576 | 81.9239
68.56 | 0.73599 | 81.9209
68.57 | 0.73607 | 81.9176
68.59 | 0.73638 | 81.9119
68.62 | 0.73676 | 81.9063
68.64 | 0.7371 | 81.9037
68.67 | 0.73746 | 81.9005
68.69 | 0.73774 | 81.8987
68.71 | 0.73823 | 81.8983
68.74 | 0.73852 | 81.8986
68.76 | 0.73897 | 81.8998
68.78 | 0.73923 | 81.9007
68.81 | 0.7397 | 81.8986
68.83 | 0.73991 | 81.8953
68.86 | 0.74042 | 81.886
68.88 | 0.74059 | 81.8782
68.9 | 0.74089 | 81.8696
68.93 | 0.74131 | 81.8587
68.95 | 0.74149 | 81.853
68.97 | 0.74186 | 81.8498
69 | 0.74213 | 81.8472
69.02 | 0.74252 | 81.8479
69.05 | 0.74285 | 81.8512
69.07 | 0.74325 | 81.8521
69.09 | 0.74338 | 81.853
69.12 | 0.74386 | 81.8512
69.14 | 0.74396 | 81.8476
69.17 | 0.74448 | 81.8404
69.18 | 0.74453 | 81.8377
69.19 | 0.74455 | 81.8345
69.21 | 0.74491 | 81.8268
69.24 | 0.74516 | 81.8141
69.26 | 0.74541 | 81.8061
69.28 | 0.7457 | 81.8
69.31 | 0.74593 | 81.7941
69.33 | 0.74618 | 81.7919
69.36 | 0.74647 | 81.7931
69.37 | 0.74672 | 81.7937
69.38 | 0.74691 | 81.7941
69.4 | 0.74698 | 81.7949
69.43 | 0.74732 | 81.796
69.45 | 0.74741 | 81.7946
69.47 | 0.74765 | 81.7905
69.5 | 0.74791 | 81.7814
69.52 | 0.74809 | 81.774
69.55 | 0.74837 | 81.7631
69.56 | 0.74843 | 81.7596
69.57 | 0.74854 | 81.7567
69.59 | 0.74889 | 81.752
69.62 | 0.74908 | 81.7453
69.64 | 0.74936 | 81.7406
69.67 | 0.74962 | 81.7373
69.69 | 0.74986 | 81.7372
69.71 | 0.75003 | 81.7388
69.74 | 0.75035 | 81.7423
69.76 | 0.75059 | 81.7473
69.78 | 0.75067 | 81.7537
69.8 | 0.75117 | 81.7636
69.81 | 0.75142 | 81.7723
69.83 | 0.7518 | 81.7993
69.86 | 0.75254 | 81.8629
69.88 | 0.75306 | 81.9161
69.89 | 0.75333 | 81.9444
69.9 | 0.75362 | 81.9716
69.93 | 0.75448 | 82.0517
69.95 | 0.75511 | 82.0994
69.96 | 0.7554 | 82.1222
69.97 | 0.75567 | 82.1421
70 | 0.75658 | 82.1964
70.02 | 0.75713 | 82.2266
70.04 | 0.75762 | 82.2536
70.07 | 0.75853 | 82.2829
70.09 | 0.75898 | 82.2962
70.11 | 0.75965 | 82.3068
70.12 | 0.7599 | 82.3117
70.14 | 0.76028 | 82.3163
70.16 | 0.76097 | 82.3177
70.19 | 0.76167 | 82.3162
70.21 | 0.76224 | 82.3144
70.23 | 0.76283 | 82.3108
70.26 | 0.76366 | 82.3033
70.27 | 0.76395 | 82.3003
70.28 | 0.76413 | 82.2992
70.31 | 0.76488 | 82.2946
70.33 | 0.76545 | 82.2922
70.35 | 0.76577 | 82.289
70.36 | 0.76609 | 82.2873
70.38 | 0.76682 | 82.2849
70.4 | 0.76726 | 82.2852
70.43 | 0.76811 | 82.2823
70.45 | 0.76848 | 82.2794
70.47 | 0.76914 | 82.277
70.5 | 0.76974 | 82.275
70.52 | 0.7704 | 82.2733
70.54 | 0.77104 | 82.2693
70.57 | 0.77182 | 82.2679
70.59 | 0.77231 | 82.2671
70.6 | 0.77249 | 82.2668
70.62 | 0.77322 | 82.2658
70.64 | 0.77369 | 82.2647
70.66 | 0.77411 | 82.2632
70.67 | 0.77451 | 82.264
70.69 | 0.7751 | 82.2652
70.71 | 0.77556 | 82.2639
70.73 | 0.77625 | 82.2613
70.75 | 0.77669 | 82.2593
70.76 | 0.77696 | 82.259
70.78 | 0.77764 | 82.2564
70.81 | 0.77825 | 82.2503
70.83 | 0.77897 | 82.247
70.85 | 0.77934 | 82.2452
70.88 | 0.78031 | 82.2421
70.9 | 0.78077 | 82.2374
70.91 | 0.78099 | 82.2351
70.93 | 0.78158 | 82.2305
70.95 | 0.78204 | 82.2267
70.97 | 0.78252 | 82.2195
70.99 | 0.783 | 82.2113
71 | 0.78318 | 82.2071
71.02 | 0.78356 | 82.1977
71.04 | 0.78415 | 82.1883
71.07 | 0.78471 | 82.1745
71.08 | 0.785 | 82.1687
71.09 | 0.78525 | 82.1622
71.12 | 0.78585 | 82.1473
71.14 | 0.78629 | 82.1388
71.16 | 0.78654 | 82.1287
71.19 | 0.78714 | 82.1142
71.21 | 0.78733 | 82.1058
71.23 | 0.78779 | 82.1012
71.26 | 0.78835 | 82.0947
71.28 | 0.78873 | 82.0892
71.3 | 0.78924 | 82.0848
71.31 | 0.78936 | 82.0835
71.33 | 0.78978 | 82.0826
71.35 | 0.79029 | 82.0815
71.38 | 0.79074 | 82.0806
71.4 | 0.79129 | 82.0843
71.43 | 0.79181 | 82.0932
71.45 | 0.7923 | 82.0987
71.47 | 0.79249 | 82.1065
71.5 | 0.79338 | 82.121
71.52 | 0.79356 | 82.131
71.54 | 0.79411 | 82.139
71.57 | 0.79465 | 82.1512
71.59 | 0.79531 | 82.1594
71.6 | 0.79565 | 82.1645
71.62 | 0.79594 | 82.1736
71.64 | 0.79653 | 82.1818
71.66 | 0.79705 | 82.1922
71.69 | 0.79767 | 82.2109
71.71 | 0.79826 | 82.2234
71.73 | 0.7986 | 82.2333
71.76 | 0.79952 | 82.2512
71.78 | 0.7999 | 82.2646
71.81 | 0.80096 | 82.283
71.83 | 0.80131 | 82.2946
71.85 | 0.80203 | 82.3049
71.88 | 0.80273 | 82.3211
71.9 | 0.80346 | 82.3305
71.93 | 0.80418 | 82.3419
71.95 | 0.80491 | 82.3519
71.97 | 0.80545 | 82.3636
72 | 0.80646 | 82.379
72.02 | 0.80708 | 82.3884
72.04 | 0.8076 | 82.3976
72.07 | 0.80869 | 82.4144
72.09 | 0.80921 | 82.4224
72.12 | 0.81036 | 82.4336
72.14 | 0.81097 | 82.4413
72.16 | 0.81182 | 82.4487
72.19 | 0.81265 | 82.4577
72.2 | 0.81313 | 82.4601
72.21 | 0.81356 | 82.4639
72.23 | 0.81416 | 82.4713
72.26 | 0.8154 | 82.4831
72.28 | 0.81602 | 82.4899
72.31 | 0.81719 | 82.5002
72.32 | 0.8176 | 82.5035
72.33 | 0.81794 | 82.5087
72.35 | 0.81874 | 82.5155
72.38 | 0.81985 | 82.5231
72.4 | 0.82058 | 82.5269
72.43 | 0.8219 | 82.5338
72.45 | 0.82278 | 82.5375
72.47 | 0.82364 | 82.5387
72.48 | 0.82392 | 82.5409
72.5 | 0.82481 | 82.5454
72.52 | 0.82578 | 82.5496
72.53 | 0.82609 | 82.5518
72.54 | 0.8265 | 82.5539
72.57 | 0.82797 | 82.5584
72.58 | 0.8283 | 82.5594
72.59 | 0.82869 | 82.5608
72.62 | 0.83011 | 82.568
72.63 | 0.83049 | 82.5688
72.64 | 0.83098 | 82.5691
72.66 | 0.83211 | 82.5693
72.67 | 0.83256 | 82.5691
72.69 | 0.83325 | 82.5685
72.71 | 0.83428 | 82.5675
72.72 | 0.83489 | 82.5657
72.73 | 0.83544 | 82.5651
72.76 | 0.83692 | 82.5592
72.78 | 0.83788 | 82.5569
72.81 | 0.83945 | 82.5529
72.83 | 0.84052 | 82.5475
72.85 | 0.8415 | 82.5413
72.88 | 0.84334 | 82.5316
72.89 | 0.84376 | 82.5298
72.9 | 0.8442 | 82.526
72.93 | 0.84615 | 82.5137
72.95 | 0.84731 | 82.5038
72.97 | 0.84865 | 82.4936
73 | 0.85027 | 82.4776
73.01 | 0.85103 | 82.4723
73.02 | 0.85182 | 82.4651
73.04 | 0.85305 | 82.4541
73.07 | 0.85489 | 82.4396
73.08 | 0.8556 | 82.4357
73.09 | 0.85627 | 82.4309
73.12 | 0.85815 | 82.4167
73.14 | 0.85956 | 82.4086
73.15 | 0.86031 | 82.4054
73.16 | 0.86103 | 82.4031
73.18 | 0.86244 | 82.396
73.19 | 0.86307 | 82.393
73.21 | 0.86425 | 82.3855
73.22 | 0.86496 | 82.3819
73.23 | 0.86572 | 82.378
73.25 | 0.8672 | 82.3719
73.26 | 0.86787 | 82.369
73.28 | 0.86906 | 82.3635
73.29 | 0.86972 | 82.3596
73.31 | 0.87123 | 82.3528
73.32 | 0.87191 | 82.3505
73.33 | 0.87252 | 82.3489
73.35 | 0.87386 | 82.3452
73.36 | 0.87461 | 82.3441
73.38 | 0.87612 | 82.3401
73.39 | 0.87684 | 82.3378
73.4 | 0.87749 | 82.3359
73.43 | 0.87938 | 82.331
73.45 | 0.88096 | 82.3295
73.46 | 0.88176 | 82.3274
73.47 | 0.88245 | 82.3258
73.5 | 0.88426 | 82.3183
73.52 | 0.88586 | 82.314
73.53 | 0.88657 | 82.3124
73.54 | 0.88725 | 82.3103
73.56 | 0.88877 | 82.307
73.57 | 0.88947 | 82.3044
73.59 | 0.89071 | 82.3011
73.6 | 0.89152 | 82.3009
73.62 | 0.89296 | 82.2998
73.64 | 0.89406 | 82.3007
73.66 | 0.89579 | 82.3017
73.67 | 0.8965 | 82.3008
73.69 | 0.89753 | 82.3018
73.71 | 0.89915 | 82.3043
73.73 | 0.90038 | 82.3084
73.75 | 0.90189 | 82.3096
73.76 | 0.90272 | 82.31
73.78 | 0.90385 | 82.3115
73.79 | 0.90444 | 82.3121
73.81 | 0.90607 | 82.3145
73.82 | 0.90682 | 82.3146
73.83 | 0.90738 | 82.3145
73.85 | 0.90855 | 82.3133
73.86 | 0.90941 | 82.3132
73.88 | 0.91089 | 82.3158
73.89 | 0.91143 | 82.3168
73.9 | 0.91208 | 82.3185
73.92 | 0.91367 | 82.3213
73.93 | 0.91428 | 82.3229
73.95 | 0.91554 | 82.3241
73.96 | 0.91637 | 82.325
73.97 | 0.91718 | 82.3254
74 | 0.91893 | 82.329
74.02 | 0.92053 | 82.3302
74.03 | 0.92122 | 82.3311
74.04 | 0.92182 | 82.3315
74.07 | 0.92394 | 82.3347
74.09 | 0.92519 | 82.3385
74.11 | 0.92641 | 82.3428
74.12 | 0.92713 | 82.3433
74.14 | 0.92855 | 82.3433
74.16 | 0.92989 | 82.3471
74.17 | 0.93061 | 82.3492
74.19 | 0.93184 | 82.3539
74.21 | 0.93299 | 82.3589
74.23 | 0.93444 | 82.3625
74.24 | 0.93509 | 82.365
74.26 | 0.93641 | 82.37
74.27 | 0.93712 | 82.3736
74.28 | 0.93773 | 82.3754
74.31 | 0.93954 | 82.3788
74.33 | 0.94087 | 82.3813
74.35 | 0.94203 | 82.3851
74.38 | 0.944 | 82.3886
74.39 | 0.94455 | 82.3903
74.4 | 0.94511 | 82.3907
74.43 | 0.94709 | 82.3954
74.45 | 0.94821 | 82.3995
74.47 | 0.94944 | 82.4057
74.5 | 0.95115 | 82.4127
74.51 | 0.95173 | 82.4143
74.52 | 0.95232 | 82.4165
74.54 | 0.95347 | 82.4223
74.55 | 0.95405 | 82.4261
74.57 | 0.95524 | 82.4295
74.59 | 0.95635 | 82.4318
74.62 | 0.95783 | 82.4363
74.64 | 0.95889 | 82.44
74.66 | 0.96016 | 82.4423
74.68 | 0.96124 | 82.4428
74.69 | 0.96165 | 82.4441
74.71 | 0.96268 | 82.4476
74.72 | 0.96329 | 82.4492
74.73 | 0.96386 | 82.4513
74.76 | 0.96537 | 82.4563
74.78 | 0.96646 | 82.4582
74.8 | 0.96751 | 82.461
74.81 | 0.96803 | 82.4626
74.83 | 0.96898 | 82.4683
74.85 | 0.9698 | 82.4705
74.88 | 0.97152 | 82.4721
74.89 | 0.97198 | 82.4721
74.9 | 0.97239 | 82.4724
74.93 | 0.97386 | 82.4734
74.94 | 0.97431 | 82.4733
74.95 | 0.97474 | 82.4728
74.97 | 0.97581 | 82.4713
74.99 | 0.97664 | 82.4726
75.02 | 0.97812 | 82.4735
75.04 | 0.97891 | 82.4729
75.07 | 0.98035 | 82.4714
75.09 | 0.9813 | 82.472
75.11 | 0.98221 | 82.4753
75.14 | 0.98337 | 82.4754
75.16 | 0.98443 | 82.4742
75.18 | 0.98541 | 82.4739
75.19 | 0.98572 | 82.4741
75.21 | 0.98655 | 82.4728
75.23 | 0.98764 | 82.4712
75.26 | 0.98876 | 82.472
75.28 | 0.98989 | 82.4744
75.3 | 0.99063 | 82.478
75.33 | 0.99225 | 82.4823
75.35 | 0.99299 | 82.4852
75.38 | 0.99464 | 82.494
75.4 | 0.99539 | 82.4964
75.42 | 0.9963 | 82.4982
75.43 | 0.99692 | 82.499
75.45 | 0.99779 | 82.5005
75.47 | 0.99882 | 82.5031
75.48 | 0.99951 | 82.5034
75.49 | 1.0001 | 82.5048
75.52 | 1.0015 | 82.5045
75.53 | 1.0022 | 82.5054
75.54 | 1.0028 | 82.5059
75.57 | 1.0042 | 82.5096
75.59 | 1.0056 | 82.5112
75.61 | 1.0064 | 82.5113
75.64 | 1.0085 | 82.5119
75.66 | 1.0094 | 82.5146
75.68 | 1.0108 | 82.5125
75.69 | 1.0116 | 82.5107
75.71 | 1.0125 | 82.5064
75.72 | 1.0131 | 82.5041
75.73 | 1.014 | 82.5022
75.75 | 1.0154 | 82.4984
75.76 | 1.0159 | 82.4958
75.78 | 1.0174 | 82.4904
75.79 | 1.0182 | 82.4875
75.8 | 1.0188 | 82.4855
75.83 | 1.0209 | 82.4796
75.85 | 1.0223 | 82.4759
75.86 | 1.0229 | 82.473
75.88 | 1.0244 | 82.4665
75.89 | 1.0252 | 82.4633
75.9 | 1.026 | 82.46
75.92 | 1.0272 | 82.4547
75.93 | 1.0279 | 82.4532
75.95 | 1.0295 | 82.4471
75.96 | 1.0301 | 82.4445
75.97 | 1.0308 | 82.4412
75.99 | 1.0325 | 82.4339
76.02 | 1.0346 | 82.4264
76.04 | 1.0363 | 82.4199
76.05 | 1.0371 | 82.4166
76.07 | 1.0386 | 82.4091
76.08 | 1.0394 | 82.4073
76.09 | 1.0403 | 82.4053
76.11 | 1.0416 | 82.4005
76.14 | 1.0441 | 82.3956
76.16 | 1.0456 | 82.39
76.17 | 1.0463 | 82.3878
76.19 | 1.0478 | 82.3828
76.2 | 1.0487 | 82.3815
76.21 | 1.0495 | 82.3805
76.23 | 1.051 | 82.3764
76.26 | 1.053 | 82.3692
76.28 | 1.0547 | 82.364
76.29 | 1.0556 | 82.3621
76.3 | 1.0564 | 82.36
76.32 | 1.0578 | 82.354
76.33 | 1.0585 | 82.3507
76.35 | 1.0601 | 82.3425
76.38 | 1.0625 | 82.3358
76.4 | 1.0641 | 82.3317
76.41 | 1.0648 | 82.3296
76.42 | 1.0655 | 82.3268
76.44 | 1.0673 | 82.3212
76.45 | 1.068 | 82.3195
76.47 | 1.0693 | 82.3154
76.48 | 1.0702 | 82.3147
76.49 | 1.0711 | 82.3137
76.51 | 1.0727 | 82.31
76.52 | 1.0734 | 82.3082
76.54 | 1.0749 | 82.3026
76.57 | 1.0772 | 82.2945
76.59 | 1.079 | 82.2905
76.6 | 1.0799 | 82.2887
76.61 | 1.0806 | 82.2857
76.63 | 1.0819 | 82.2804
76.64 | 1.0829 | 82.2791
76.66 | 1.0845 | 82.279
76.69 | 1.0868 | 82.2774
76.71 | 1.0885 | 82.2757
76.72 | 1.0891 | 82.2756
76.73 | 1.0898 | 82.2754
76.75 | 1.0915 | 82.2754
76.76 | 1.0922 | 82.2766
76.78 | 1.0937 | 82.2778
76.8 | 1.0956 | 82.2779
76.81 | 1.0962 | 82.2779
76.83 | 1.0975 | 82.2797
76.84 | 1.0983 | 82.2813
76.85 | 1.0992 | 82.2821
76.87 | 1.1007 | 82.2842
76.88 | 1.1014 | 82.2846
76.9 | 1.1032 | 82.2852
76.92 | 1.1044 | 82.2886
76.94 | 1.1059 | 82.2932
76.95 | 1.1068 | 82.2963
76.97 | 1.1081 | 82.3014
76.99 | 1.1096 | 82.3075
77 | 1.1105 | 82.3104
77.02 | 1.1118 | 82.3173
77.04 | 1.1131 | 82.3258
77.07 | 1.1154 | 82.3359
77.09 | 1.1168 | 82.34
77.1 | 1.1177 | 82.3419
77.11 | 1.1184 | 82.3443
77.14 | 1.1203 | 82.3515
77.16 | 1.122 | 82.3559
77.17 | 1.1226 | 82.3557
77.19 | 1.1238 | 82.36
77.2 | 1.1247 | 82.3626
77.21 | 1.1256 | 82.3646
77.23 | 1.1268 | 82.3704
77.26 | 1.1291 | 82.3772
77.28 | 1.1303 | 82.3809
77.3 | 1.1319 | 82.3854
77.33 | 1.134 | 82.3924
77.35 | 1.1354 | 82.3944
77.36 | 1.1363 | 82.3946
77.38 | 1.1377 | 82.3952
77.39 | 1.1384 | 82.3953
77.4 | 1.1392 | 82.3957
77.42 | 1.1408 | 82.3948
77.45 | 1.1429 | 82.39
77.47 | 1.1447 | 82.3878
77.48 | 1.1453 | 82.3873
77.49 | 1.1459 | 82.3861
77.51 | 1.1477 | 82.3846
77.52 | 1.1486 | 82.3832
77.54 | 1.1499 | 82.3786
77.57 | 1.1526 | 82.3723
77.59 | 1.154 | 82.3701
77.6 | 1.1548 | 82.3673
77.61 | 1.1557 | 82.3642
77.63 | 1.1574 | 82.3568
77.64 | 1.1581 | 82.3533
77.66 | 1.1598 | 82.345
77.69 | 1.1624 | 82.3353
77.71 | 1.1641 | 82.3283
77.72 | 1.1651 | 82.3237
77.73 | 1.166 | 82.3192
77.75 | 1.1675 | 82.3115
77.76 | 1.1685 | 82.3086
77.78 | 1.1703 | 82.3029
77.8 | 1.1719 | 82.2968
77.81 | 1.1728 | 82.2939
77.83 | 1.1745 | 82.2896
77.84 | 1.1753 | 82.2873
77.85 | 1.1762 | 82.2857
77.87 | 1.1781 | 82.2844
77.88 | 1.1789 | 82.2825
77.9 | 1.1807 | 82.2787
77.92 | 1.1826 | 82.2733
77.93 | 1.1833 | 82.2705
77.95 | 1.185 | 82.2678
77.96 | 1.186 | 82.2652
77.97 | 1.1869 | 82.2627
77.99 | 1.1886 | 82.2571
78.01 | 1.1906 | 82.2492
78.02 | 1.1914 | 82.2472
78.04 | 1.1929 | 82.242
78.06 | 1.195 | 82.238
78.07 | 1.196 | 82.2357
78.09 | 1.1975 | 82.2294
78.11 | 1.1995 | 82.2254
78.12 | 1.2005 | 82.2234
78.14 | 1.202 | 82.2208
78.15 | 1.2029 | 82.2199
78.16 | 1.204 | 82.2178
78.17 | 1.205 | 82.2156
78.19 | 1.2066 | 82.2102
78.2 | 1.2074 | 82.2078
78.21 | 1.2085 | 82.205
78.22 | 1.2095 | 82.2026
78.23 | 1.2103 | 82.2009
78.25 | 1.2119 | 82.1958
78.26 | 1.213 | 82.1937
78.27 | 1.2141 | 82.1904
78.28 | 1.2149 | 82.1874
78.3 | 1.2166 | 82.1839
78.32 | 1.2187 | 82.1821
78.33 | 1.2194 | 82.1811
78.35 | 1.2211 | 82.1803
78.37 | 1.2233 | 82.1783
78.38 | 1.2241 | 82.1786
78.4 | 1.2257 | 82.1785
78.42 | 1.2278 | 82.1808
78.45 | 1.2301 | 82.1826
78.47 | 1.2321 | 82.1827
78.48 | 1.2329 | 82.1829
78.49 | 1.2337 | 82.1835
78.51 | 1.2355 | 82.1869
78.52 | 1.2365 | 82.1878
78.54 | 1.2379 | 82.1904
78.57 | 1.2407 | 82.195
78.59 | 1.2424 | 82.2008
78.6 | 1.2432 | 82.2041
78.61 | 1.2441 | 82.2081
78.63 | 1.2458 | 82.2153
78.64 | 1.2464 | 82.2181
78.66 | 1.2481 | 82.2252
78.69 | 1.2505 | 82.2369
78.71 | 1.2521 | 82.2445
78.72 | 1.253 | 82.248
78.73 | 1.2539 | 82.2518
78.75 | 1.2551 | 82.2578
78.76 | 1.256 | 82.2606
78.78 | 1.2579 | 82.2683
78.8 | 1.2591 | 82.2756
78.81 | 1.26 | 82.2793
78.83 | 1.2618 | 82.2824
78.84 | 1.2624 | 82.2854
78.85 | 1.263 | 82.2891
78.87 | 1.2648 | 82.2966
78.88 | 1.2657 | 82.3008
78.9 | 1.2669 | 82.3079
78.92 | 1.2685 | 82.3138
78.93 | 1.2694 | 82.317
78.95 | 1.2707 | 82.3221
78.97 | 1.2722 | 82.3282
78.99 | 1.2738 | 82.3314
79 | 1.2744 | 82.3323
79.02 | 1.2758 | 82.3345
79.03 | 1.2768 | 82.335
79.04 | 1.2776 | 82.3354
79.07 | 1.2795 | 82.3394
79.09 | 1.2812 | 82.3406
79.1 | 1.2818 | 82.3406
79.11 | 1.2824 | 82.3401
79.13 | 1.284 | 82.3425
79.14 | 1.2847 | 82.3448
79.16 | 1.2858 | 82.3479
79.17 | 1.2866 | 82.3491
79.19 | 1.2882 | 82.3512
79.2 | 1.2888 | 82.3523
79.21 | 1.2893 | 82.3534
79.23 | 1.2907 | 82.3549
79.24 | 1.2916 | 82.3563
79.26 | 1.2928 | 82.3593
79.28 | 1.2941 | 82.3602
79.3 | 1.2957 | 82.3604
79.31 | 1.2962 | 82.3597
79.33 | 1.2975 | 82.3598
79.34 | 1.2983 | 82.3597
79.35 | 1.299 | 82.3583
79.38 | 1.3007 | 82.3546
79.4 | 1.3022 | 82.3537
79.41 | 1.3029 | 82.3538
79.42 | 1.3034 | 82.3538
79.45 | 1.3053 | 82.3568
79.47 | 1.3065 | 82.3569
79.49 | 1.3078 | 82.3566
79.52 | 1.3095 | 82.3584
79.53 | 1.31 | 82.3591
79.54 | 1.3107 | 82.3593
79.57 | 1.3126 | 82.3592
79.59 | 1.3137 | 82.3594
79.61 | 1.3149 | 82.3606
79.64 | 1.3164 | 82.3601
79.65 | 1.3171 | 82.3598
79.66 | 1.3177 | 82.357
79.69 | 1.3192 | 82.3576
79.71 | 1.3204 | 82.3591
79.73 | 1.3212 | 82.3612
79.74 | 1.3217 | 82.3617
79.76 | 1.323 | 82.3626
79.78 | 1.3238 | 82.3641
79.8 | 1.325 | 82.3675
79.83 | 1.3262 | 82.371
79.85 | 1.3273 | 82.3719
79.87 | 1.3284 | 82.3718
79.88 | 1.3287 | 82.3733
79.9 | 1.3297 | 82.3748
79.92 | 1.3308 | 82.3755
79.95 | 1.332 | 82.3757
79.97 | 1.3331 | 82.3794
79.99 | 1.3339 | 82.3828
80.02 | 1.3353 | 82.3886
80.04 | 1.336 | 82.3917
80.06 | 1.3371 | 82.3954
80.07 | 1.3376 | 82.3985
80.09 | 1.3384 | 82.4043
80.11 | 1.3393 | 82.4072
80.12 | 1.3397 | 82.4083
80.14 | 1.3403 | 82.4109
80.16 | 1.3414 | 82.4135
80.17 | 1.3419 | 82.4152
80.18 | 1.3422 | 82.4159
80.21 | 1.3436 | 82.4172
80.22 | 1.344 | 82.4176
80.23 | 1.3443 | 82.4191
80.25 | 1.345 | 82.4227
80.27 | 1.346 | 82.4271
80.28 | 1.3465 | 82.4293
80.3 | 1.3473 | 82.4312
80.32 | 1.3481 | 82.4339
80.33 | 1.3485 | 82.4345
80.35 | 1.3491 | 82.4374
80.37 | 1.3501 | 82.4399
80.38 | 1.3506 | 82.4404
80.4 | 1.3511 | 82.4402
80.42 | 1.352 | 82.4387
80.44 | 1.3527 | 82.4391
80.45 | 1.353 | 82.4378
80.47 | 1.3539 | 82.4343
80.49 | 1.3546 | 82.4283
80.5 | 1.3549 | 82.4262
80.52 | 1.3558 | 82.4225
80.54 | 1.3562 | 82.4187
80.56 | 1.3569 | 82.4149
80.57 | 1.3574 | 82.4123
80.59 | 1.3581 | 82.4074
80.61 | 1.3587 | 82.4027
80.64 | 1.3594 | 82.3985
80.66 | 1.3601 | 82.3921
80.68 | 1.3608 | 82.3835
80.71 | 1.3615 | 82.3678
80.73 | 1.3622 | 82.3536
80.75 | 1.3625 | 82.3371
80.78 | 1.3633 | 82.3066
80.8 | 1.3635 | 82.2858
80.81 | 1.3637 | 82.2749
80.83 | 1.3642 | 82.2533
80.85 | 1.3646 | 82.2284
80.87 | 1.3649 | 82.2029
80.9 | 1.3652 | 82.168
80.92 | 1.3655 | 82.1471
80.94 | 1.3657 | 82.1254
80.95 | 1.3659 | 82.1161
80.97 | 1.3662 | 82.0992
80.99 | 1.3664 | 82.0863
81.02 | 1.3669 | 82.0736
81.04 | 1.3673 | 82.0688
81.06 | 1.3677 | 82.0683
81.07 | 1.3678 | 82.0696
81.09 | 1.3681 | 82.0757
81.11 | 1.3683 | 82.0842
81.14 | 1.369 | 82.0973
81.16 | 1.3693 | 82.109
81.18 | 1.3699 | 82.1242
81.21 | 1.3703 | 82.1453
81.23 | 1.3709 | 82.1603
81.25 | 1.3712 | 82.1766
81.28 | 1.3719 | 82.2021
81.3 | 1.3723 | 82.2207
81.33 | 1.3731 | 82.2456
81.35 | 1.3734 | 82.2655
81.37 | 1.374 | 82.2861
81.4 | 1.3746 | 82.3183
81.42 | 1.3751 | 82.3384
81.45 | 1.376 | 82.3691
81.47 | 1.3764 | 82.3916
81.49 | 1.3771 | 82.4106
81.52 | 1.3778 | 82.438
81.53 | 1.3782 | 82.4475
81.54 | 1.3784 | 82.4576
81.56 | 1.3788 | 82.4771
81.59 | 1.3799 | 82.5032
81.61 | 1.3802 | 82.5214
81.64 | 1.3813 | 82.5507
81.66 | 1.3818 | 82.5706
81.68 | 1.3825 | 82.5886
81.71 | 1.3832 | 82.6162
81.73 | 1.384 | 82.6354
81.75 | 1.3846 | 82.6529
81.78 | 1.3855 | 82.6783
81.8 | 1.3862 | 82.6936
81.82 | 1.3868 | 82.7102
81.83 | 1.3872 | 82.7189
81.85 | 1.3878 | 82.7349
81.87 | 1.3883 | 82.7471
81.89 | 1.3892 | 82.763
81.9 | 1.3895 | 82.771
81.92 | 1.39 | 82.787
81.95 | 1.3913 | 82.8111
81.97 | 1.3918 | 82.8257
81.99 | 1.3926 | 82.8405
82.02 | 1.3935 | 82.8646
82.04 | 1.3944 | 82.8773
82.06 | 1.3951 | 82.8897
82.08 | 1.3958 | 82.9011
82.09 | 1.3962 | 82.9069
82.11 | 1.397 | 82.9206
82.14 | 1.3981 | 82.938
82.16 | 1.3989 | 82.9475
82.18 | 1.3997 | 82.9595
82.19 | 1.4001 | 82.9662
82.21 | 1.4008 | 82.9782
82.23 | 1.4016 | 82.9888
82.25 | 1.4025 | 83.0011
82.28 | 1.4037 | 83.0196
82.3 | 1.4045 | 83.033
82.31 | 1.4049 | 83.0391
82.33 | 1.4058 | 83.0501
82.35 | 1.4064 | 83.0601
82.37 | 1.4073 | 83.0712
82.4 | 1.4086 | 83.0865
82.42 | 1.4095 | 83.0935
82.45 | 1.4105 | 83.1075
82.47 | 1.4116 | 83.1178
82.49 | 1.4125 | 83.1275
82.52 | 1.4136 | 83.1412
82.53 | 1.4141 | 83.1455
82.54 | 1.4146 | 83.1504
82.56 | 1.4153 | 83.1603
82.58 | 1.4164 | 83.1714
82.59 | 1.4169 | 83.1757
82.61 | 1.4175 | 83.1844
82.63 | 1.4186 | 83.1929
82.64 | 1.4191 | 83.1974
82.66 | 1.4198 | 83.2063
82.68 | 1.4208 | 83.2126
82.71 | 1.4221 | 83.2213
82.73 | 1.4229 | 83.2291
82.75 | 1.424 | 83.2372
82.78 | 1.4252 | 83.2501
82.8 | 1.4263 | 83.2569
82.83 | 1.4276 | 83.2695
82.85 | 1.4287 | 83.2792
82.87 | 1.4294 | 83.2873
82.88 | 1.4299 | 83.291
82.9 | 1.4309 | 83.2968
82.92 | 1.4316 | 83.3019
82.93 | 1.432 | 83.3059
82.95 | 1.4332 | 83.3124
82.97 | 1.4339 | 83.3178
82.98 | 1.4343 | 83.3194
82.99 | 1.4349 | 83.3221
83.02 | 1.4363 | 83.3332
83.04 | 1.4371 | 83.3402
83.06 | 1.4383 | 83.3454
83.07 | 1.4386 | 83.3474
83.09 | 1.4395 | 83.3543
83.11 | 1.4406 | 83.3622
83.12 | 1.441 | 83.3665
83.14 | 1.4418 | 83.3728
83.16 | 1.443 | 83.379
83.18 | 1.4439 | 83.3839
83.21 | 1.4454 | 83.3933
83.23 | 1.4463 | 83.3986
83.25 | 1.4472 | 83.4026
83.26 | 1.4478 | 83.4039
83.28 | 1.4486 | 83.4096
83.3 | 1.4496 | 83.4156
83.31 | 1.4502 | 83.4187
83.33 | 1.4511 | 83.4252
83.35 | 1.4519 | 83.4302
83.36 | 1.4525 | 83.4332
83.37 | 1.4532 | 83.436
83.4 | 1.4545 | 83.4473
83.41 | 1.4551 | 83.4506
83.42 | 1.4556 | 83.4529
83.45 | 1.4569 | 83.4602
83.46 | 1.4575 | 83.4624
83.47 | 1.4581 | 83.4656
83.49 | 1.4588 | 83.4705
83.51 | 1.4599 | 83.4741
83.52 | 1.4605 | 83.4754
83.54 | 1.4613 | 83.4777
83.56 | 1.4624 | 83.4822
83.59 | 1.4638 | 83.4908
83.61 | 1.4649 | 83.4955
83.64 | 1.4662 | 83.5032
83.66 | 1.4673 | 83.5091
83.68 | 1.4684 | 83.5173
83.71 | 1.4697 | 83.5247
83.73 | 1.4708 | 83.5283
83.75 | 1.4717 | 83.5321
83.76 | 1.4723 | 83.5348
83.78 | 1.4733 | 83.5379
83.8 | 1.4741 | 83.5414
83.81 | 1.4748 | 83.5421
83.83 | 1.4759 | 83.5469
83.85 | 1.4766 | 83.5531
83.86 | 1.4772 | 83.5563
83.87 | 1.4779 | 83.5595
83.9 | 1.4792 | 83.5667
83.91 | 1.4798 | 83.5691
83.92 | 1.4804 | 83.572
83.95 | 1.4818 | 83.5811
83.96 | 1.4824 | 83.5838
83.97 | 1.483 | 83.5857
83.99 | 1.484 | 83.5885
84 | 1.4844 | 83.5907
84.02 | 1.4854 | 83.5938
84.04 | 1.4865 | 83.5981
84.06 | 1.4874 | 83.6017
84.08 | 1.4886 | 83.603
84.09 | 1.4891 | 83.6048
84.11 | 1.4899 | 83.6088
84.13 | 1.4912 | 83.6142
84.14 | 1.4917 | 83.6167
84.16 | 1.4925 | 83.6215
84.18 | 1.4937 | 83.6255
84.21 | 1.4949 | 83.6325
84.23 | 1.4962 | 83.6399
84.25 | 1.497 | 83.6436
84.28 | 1.4987 | 83.6487
84.3 | 1.4996 | 83.6512
84.33 | 1.5012 | 83.6566
84.35 | 1.5023 | 83.6597
84.37 | 1.5031 | 83.6602
84.38 | 1.5038 | 83.6623
84.4 | 1.5048 | 83.6672
84.42 | 1.5057 | 83.6723
84.43 | 1.5063 | 83.6748
84.45 | 1.5074 | 83.6789
84.47 | 1.5083 | 83.6841
84.48 | 1.5089 | 83.6861
84.49 | 1.5095 | 83.6887
84.52 | 1.5108 | 83.6963
84.53 | 1.5113 | 83.6982
84.54 | 1.5119 | 83.6994
84.56 | 1.5131 | 83.7014
84.57 | 1.5136 | 83.7025
84.59 | 1.5146 | 83.7061
84.61 | 1.5156 | 83.7083
84.64 | 1.5172 | 83.7106
84.65 | 1.5177 | 83.7122
84.66 | 1.5182 | 83.7139
84.68 | 1.5193 | 83.7195
84.69 | 1.5198 | 83.722
84.71 | 1.5208 | 83.727
84.73 | 1.5217 | 83.7292
84.74 | 1.5222 | 83.7307
84.75 | 1.5228 | 83.7323
84.78 | 1.5244 | 83.7389
84.8 | 1.5254 | 83.743
84.83 | 1.5268 | 83.7474
84.85 | 1.528 | 83.7503
84.87 | 1.529 | 83.7555
84.9 | 1.5305 | 83.7596
84.92 | 1.5315 | 83.7603
84.95 | 1.5331 | 83.7672
84.96 | 1.5336 | 83.7686
84.97 | 1.5341 | 83.7709
84.99 | 1.5351 | 83.7758
85 | 1.5356 | 83.7774
85.01 | 1.5362 | 83.7797
85.04 | 1.5375 | 83.7867
85.05 | 1.538 | 83.7899
85.06 | 1.5386 | 83.7928
85.09 | 1.5402 | 83.7976
85.11 | 1.5413 | 83.7992
85.13 | 1.5421 | 83.8017
85.14 | 1.5426 | 83.8033
85.16 | 1.5438 | 83.8061
85.18 | 1.5449 | 83.8093
85.21 | 1.5464 | 83.8125
85.22 | 1.547 | 83.8149
85.23 | 1.5474 | 83.8165
85.25 | 1.5484 | 83.8208
85.26 | 1.549 | 83.8228
85.28 | 1.5499 | 83.8247
85.3 | 1.551 | 83.8294
85.31 | 1.5515 | 83.8318
85.32 | 1.5519 | 83.8341
85.35 | 1.5534 | 83.8411
85.36 | 1.554 | 83.8431
85.37 | 1.5546 | 83.8441
85.4 | 1.556 | 83.8475
85.42 | 1.5571 | 83.8513
85.44 | 1.5581 | 83.8543
85.47 | 1.5597 | 83.8549
85.48 | 1.5601 | 83.8563
85.49 | 1.5605 | 83.8585
85.51 | 1.5616 | 83.8616
85.52 | 1.5622 | 83.863
85.54 | 1.5631 | 83.8671
85.56 | 1.5642 | 83.8695
85.57 | 1.5647 | 83.8713
85.59 | 1.5657 | 83.874
85.61 | 1.5668 | 83.8797
85.63 | 1.5678 | 83.8835
85.66 | 1.5693 | 83.8874
85.68 | 1.5704 | 83.8901
85.71 | 1.5718 | 83.8952
85.73 | 1.5729 | 83.8975
85.75 | 1.5738 | 83.8978
85.76 | 1.5743 | 83.8998
85.78 | 1.5754 | 83.9037
85.8 | 1.5763 | 83.909
85.81 | 1.5769 | 83.9113
85.82 | 1.5775 | 83.9132
85.85 | 1.579 | 83.9184
85.87 | 1.58 | 83.9218
85.89 | 1.5811 | 83.9267
85.9 | 1.5815 | 83.9282
85.92 | 1.5826 | 83.9311
85.93 | 1.5831 | 83.9317
85.94 | 1.5835 | 83.9329
85.97 | 1.5851 | 83.9376
85.99 | 1.5862 | 83.9395
86.01 | 1.5872 | 83.9411
86.04 | 1.5887 | 83.944
86.05 | 1.5892 | 83.9451
86.06 | 1.5897 | 83.9469
86.09 | 1.5912 | 83.9531
86.11 | 1.5922 | 83.9555
86.13 | 1.5933 | 83.9589
86.16 | 1.5947 | 83.9658
86.18 | 1.5958 | 83.9691
86.21 | 1.5973 | 83.972
86.22 | 1.5978 | 83.9733
86.23 | 1.5983 | 83.974
86.25 | 1.5992 | 83.9779
86.27 | 1.6003 | 83.9801
86.28 | 1.6008 | 83.9816
86.3 | 1.6017 | 83.982
86.32 | 1.6027 | 83.9845
86.35 | 1.6043 | 83.9888
86.36 | 1.6048 | 83.9904
86.37 | 1.6054 | 83.9926
86.4 | 1.6068 | 83.9972
86.42 | 1.6079 | 84.0009
86.44 | 1.609 | 84.0082
86.47 | 1.6103 | 84.0127
86.49 | 1.6115 | 84.0146
86.51 | 1.6124 | 84.016
86.53 | 1.6135 | 84.0196
86.54 | 1.614 | 84.0199
86.56 | 1.615 | 84.0216
86.57 | 1.6155 | 84.0207
86.59 | 1.6165 | 84.0221
86.61 | 1.6175 | 84.0257
86.62 | 1.618 | 84.0277
86.63 | 1.6185 | 84.0296
86.66 | 1.62 | 84.0348
86.68 | 1.621 | 84.0381
86.7 | 1.622 | 84.0421
86.71 | 1.6225 | 84.0456
86.73 | 1.6235 | 84.0497
86.75 | 1.6245 | 84.0518
86.78 | 1.6259 | 84.0547
86.8 | 1.6269 | 84.0571
86.82 | 1.6278 | 84.059
86.85 | 1.6294 | 84.0594
86.87 | 1.6303 | 84.0617
86.9 | 1.6318 | 84.0674
86.92 | 1.6328 | 84.0707
86.94 | 1.6338 | 84.0722
86.95 | 1.6343 | 84.0731
86.97 | 1.6352 | 84.0771
86.99 | 1.6362 | 84.0829
87 | 1.6367 | 84.0842
87.01 | 1.6372 | 84.0856
87.04 | 1.6386 | 84.0893
87.05 | 1.6392 | 84.0902
87.06 | 1.6396 | 84.0907
87.09 | 1.641 | 84.0933
87.1 | 1.6416 | 84.0936
87.11 | 1.6421 | 84.0943
87.13 | 1.6428 | 84.0927
87.15 | 1.6441 | 84.0953
87.16 | 1.6446 | 84.0967
87.18 | 1.6454 | 84.1005
87.2 | 1.6465 | 84.105
87.21 | 1.647 | 84.1063
87.23 | 1.6477 | 84.1092
87.25 | 1.649 | 84.1126
87.28 | 1.6502 | 84.1197
87.3 | 1.6514 | 84.1225
87.32 | 1.6523 | 84.1235
87.35 | 1.6539 | 84.1269
87.37 | 1.6547 | 84.1279
87.4 | 1.6563 | 84.1293
87.42 | 1.6572 | 84.1314
87.44 | 1.6581 | 84.1347
87.45 | 1.6586 | 84.1371
87.47 | 1.6597 | 84.1416
87.49 | 1.6604 | 84.1436
87.5 | 1.661 | 84.1451
87.51 | 1.6617 | 84.1464
87.54 | 1.6629 | 84.1533
87.55 | 1.6634 | 84.155
87.56 | 1.6641 | 84.1555
87.59 | 1.6653 | 84.1579
87.6 | 1.6658 | 84.1581
87.61 | 1.6665 | 84.1587
87.63 | 1.6675 | 84.1617
87.64 | 1.6678 | 84.1616
87.66 | 1.6689 | 84.1642
87.68 | 1.6699 | 84.1638
87.71 | 1.6712 | 84.1684
87.73 | 1.6723 | 84.1725
87.75 | 1.673 | 84.1766
87.78 | 1.6746 | 84.1801
87.8 | 1.6754 | 84.1835
87.82 | 1.6766 | 84.1874
87.83 | 1.6771 | 84.1884
87.85 | 1.6779 | 84.1906
87.87 | 1.6789 | 84.1918
87.88 | 1.6794 | 84.192
87.9 | 1.6802 | 84.1951
87.92 | 1.6812 | 84.1981
87.93 | 1.6818 | 84.1992
87.94 | 1.6823 | 84.1998
87.97 | 1.6836 | 84.2015
87.98 | 1.6842 | 84.2039
87.99 | 1.6846 | 84.2051
88.01 | 1.6855 | 84.2071
88.03 | 1.6865 | 84.2094
88.04 | 1.687 | 84.2108
88.06 | 1.6877 | 84.2118
88.08 | 1.6889 | 84.2144
88.09 | 1.6894 | 84.2164
88.11 | 1.6901 | 84.2213
88.13 | 1.6913 | 84.2243
88.16 | 1.6925 | 84.2265
88.18 | 1.6937 | 84.2287
88.21 | 1.695 | 84.2309
88.23 | 1.6961 | 84.2305
88.25 | 1.6971 | 84.2323
88.28 | 1.6985 | 84.237
88.3 | 1.6994 | 84.241
88.32 | 1.7004 | 84.2428
88.33 | 1.7009 | 84.2441
88.35 | 1.7017 | 84.2465
88.37 | 1.7028 | 84.2513
88.38 | 1.7033 | 84.2527
88.4 | 1.7042 | 84.2545
88.42 | 1.7051 | 84.2576
88.43 | 1.7056 | 84.2581
88.44 | 1.7061 | 84.259
88.47 | 1.7075 | 84.2635
88.48 | 1.708 | 84.2649
88.49 | 1.7085 | 84.266
88.51 | 1.7094 | 84.2644
88.53 | 1.7104 | 84.2664
88.54 | 1.7108 | 84.2675
88.56 | 1.7118 | 84.271
88.58 | 1.7127 | 84.274
88.59 | 1.7132 | 84.276
88.61 | 1.7141 | 84.2784
88.63 | 1.715 | 84.2812
88.66 | 1.7164 | 84.2866
88.68 | 1.7174 | 84.2883
88.71 | 1.7187 | 84.2891
88.73 | 1.7196 | 84.2918
88.75 | 1.7205 | 84.294
88.78 | 1.7219 | 84.296
88.8 | 1.7228 | 84.2974
88.82 | 1.7237 | 84.2998
88.83 | 1.7242 | 84.3008
88.85 | 1.7251 | 84.3044
88.87 | 1.726 | 84.3067
88.88 | 1.7265 | 84.3084
88.9 | 1.7273 | 84.3105
88.92 | 1.7283 | 84.3151
88.93 | 1.7287 | 84.3171
88.94 | 1.7291 | 84.3178
88.97 | 1.7304 | 84.3204
88.98 | 1.731 | 84.3197
88.99 | 1.7314 | 84.3206
89.01 | 1.7322 | 84.3234
89.03 | 1.7332 | 84.3246
89.04 | 1.7337 | 84.3254
89.06 | 1.7346 | 84.3241
89.08 | 1.7355 | 84.3257
89.09 | 1.736 | 84.3267
89.11 | 1.7368 | 84.3293
89.13 | 1.7377 | 84.3324
89.16 | 1.7389 | 84.3354
89.18 | 1.7399 | 84.3377
89.21 | 1.7413 | 84.3433
89.23 | 1.7421 | 84.346
89.25 | 1.743 | 84.3473
89.28 | 1.7444 | 84.3494
89.3 | 1.7453 | 84.3514
89.32 | 1.7461 | 84.3543
89.33 | 1.7466 | 84.354
89.35 | 1.7475 | 84.354
89.37 | 1.7484 | 84.3577
89.38 | 1.7488 | 84.3593
89.4 | 1.7497 | 84.363
89.42 | 1.7506 | 84.365
89.43 | 1.751 | 84.3655
89.44 | 1.7514 | 84.3671
89.47 | 1.7528 | 84.3713
89.48 | 1.7532 | 84.3733
89.49 | 1.7537 | 84.3743
89.51 | 1.7546 | 84.3764
89.53 | 1.7554 | 84.3778
89.54 | 1.7558 | 84.3783
89.56 | 1.7568 | 84.3811
89.58 | 1.7576 | 84.3845
89.59 | 1.7581 | 84.3855
89.61 | 1.759 | 84.3849
89.63 | 1.7598 | 84.3859
89.66 | 1.7611 | 84.3892
89.68 | 1.762 | 84.3916
89.71 | 1.7633 | 84.3952
89.73 | 1.7642 | 84.3973
89.75 | 1.7651 | 84.403
89.78 | 1.7664 | 84.4074
89.8 | 1.7672 | 84.4094
89.82 | 1.7681 | 84.4105
89.83 | 1.7686 | 84.4117
89.85 | 1.7694 | 84.414
89.87 | 1.7703 | 84.4164
89.88 | 1.7708 | 84.4154
89.9 | 1.7716 | 84.4141
89.92 | 1.7725 | 84.4168
89.93 | 1.7729 | 84.4181
89.94 | 1.7733 | 84.4191
89.97 | 1.7746 | 84.4239
89.98 | 1.7751 | 84.4253
89.99 | 1.7755 | 84.4264
90.01 | 1.7763 | 84.4291
90.03 | 1.7772 | 84.4343
90.04 | 1.7776 | 84.4361
90.06 | 1.7784 | 84.437
90.08 | 1.7793 | 84.4386
90.11 | 1.7806 | 84.4412
90.13 | 1.7814 | 84.4426
90.16 | 1.7827 | 84.4441
90.18 | 1.7836 | 84.4435
90.2 | 1.7843 | 84.4461
90.23 | 1.7856 | 84.452
90.25 | 1.7863 | 84.454
90.27 | 1.7872 | 84.4556
90.28 | 1.7877 | 84.4573
90.3 | 1.7885 | 84.4608
90.32 | 1.7893 | 84.4643
90.33 | 1.7897 | 84.465
90.35 | 1.7905 | 84.4673
90.37 | 1.7914 | 84.4692
90.38 | 1.7918 | 84.4694
90.39 | 1.7922 | 84.4703
90.42 | 1.7933 | 84.4732
90.43 | 1.7939 | 84.4737
90.44 | 1.7942 | 84.4729
90.47 | 1.7953 | 84.4759
90.48 | 1.7959 | 84.4778
90.49 | 1.7963 | 84.48
90.51 | 1.797 | 84.4836
90.54 | 1.7984 | 84.4879
90.56 | 1.7991 | 84.4899
90.58 | 1.7999 | 84.4947
90.59 | 1.8004 | 84.4968
90.61 | 1.801 | 84.4993
90.63 | 1.8019 | 84.5
90.64 | 1.8024 | 84.5005
90.66 | 1.8032 | 84.5023
90.68 | 1.804 | 84.5042
90.69 | 1.8044 | 84.5046
90.7 | 1.8048 | 84.5053
90.73 | 1.8061 | 84.5062
90.74 | 1.8065 | 84.5076
90.75 | 1.8069 | 84.5091
90.77 | 1.8077 | 84.5129
90.79 | 1.8086 | 84.5165
90.8 | 1.8089 | 84.5174
90.82 | 1.8097 | 84.5189
90.84 | 1.8106 | 84.5207
90.85 | 1.811 | 84.5232
90.87 | 1.8117 | 84.5274
90.89 | 1.8126 | 84.53
90.92 | 1.8136 | 84.5325
90.94 | 1.8147 | 84.5339
90.97 | 1.8157 | 84.5369
90.99 | 1.8167 | 84.5362
91.01 | 1.8175 | 84.5374
91.04 | 1.8187 | 84.5419
91.06 | 1.8195 | 84.5457
91.08 | 1.8203 | 84.548
91.09 | 1.8207 | 84.5491
91.11 | 1.8215 | 84.5519
91.13 | 1.8223 | 84.5554
91.14 | 1.8228 | 84.5583
91.16 | 1.8236 | 84.5609
91.18 | 1.8244 | 84.5635
91.19 | 1.8248 | 84.5646
91.2 | 1.8252 | 84.5649
91.23 | 1.8264 | 84.5693
91.24 | 1.8268 | 84.5695
91.25 | 1.8273 | 84.5699
91.27 | 1.828 | 84.5689
91.29 | 1.8289 | 84.5704
91.3 | 1.8293 | 84.5722
91.32 | 1.8301 | 84.576
91.34 | 1.8309 | 84.5794
91.35 | 1.8314 | 84.5811
91.37 | 1.8321 | 84.5824
91.39 | 1.833 | 84.5845
91.42 | 1.8342 | 84.5896
91.44 | 1.835 | 84.5917
91.47 | 1.8362 | 84.5934
91.49 | 1.837 | 84.5963
91.51 | 1.8378 | 84.5989
91.54 | 1.8391 | 84.6
91.56 | 1.8398 | 84.6013
91.58 | 1.8406 | 84.6039
91.59 | 1.8411 | 84.605
91.61 | 1.8419 | 84.6098
91.63 | 1.8427 | 84.6128
91.64 | 1.8431 | 84.6134
91.66 | 1.8439 | 84.6156
91.68 | 1.8447 | 84.6188
91.69 | 1.8451 | 84.6216
91.7 | 1.8456 | 84.6234
91.73 | 1.8467 | 84.6266
91.74 | 1.8472 | 84.6277
91.75 | 1.8476 | 84.6288
91.77 | 1.8483 | 84.6311
91.79 | 1.8492 | 84.6334
91.8 | 1.8496 | 84.6339
91.82 | 1.8504 | 84.6336
91.84 | 1.8512 | 84.6342
91.85 | 1.8516 | 84.6355
91.87 | 1.8524 | 84.6384
91.89 | 1.8532 | 84.6429
91.9 | 1.8536 | 84.6443
91.92 | 1.8544 | 84.6479
91.94 | 1.8552 | 84.6506
91.97 | 1.8563 | 84.6576
91.99 | 1.8571 | 84.6598
92.01 | 1.8579 | 84.6611
92.04 | 1.8591 | 84.6639
92.06 | 1.8599 | 84.6675
92.08 | 1.8607 | 84.6692
92.11 | 1.8619 | 84.6704
92.13 | 1.8626 | 84.6738
92.16 | 1.8638 | 84.6783
92.18 | 1.8646 | 84.6815
92.2 | 1.8654 | 84.6834
92.23 | 1.8666 | 84.688
92.25 | 1.8673 | 84.6945
92.27 | 1.8681 | 84.6976
92.3 | 1.8693 | 84.7004
92.32 | 1.8701 | 84.7025
92.35 | 1.8713 | 84.7076
92.37 | 1.8721 | 84.709
92.39 | 1.8729 | 84.7102
92.42 | 1.8741 | 84.7171
92.44 | 1.8749 | 84.7217
92.47 | 1.8761 | 84.7266
92.49 | 1.8768 | 84.7314
92.51 | 1.8776 | 84.7377
92.54 | 1.8789 | 84.7442
92.56 | 1.8797 | 84.7466
92.58 | 1.8805 | 84.7488
92.61 | 1.8817 | 84.7555
92.63 | 1.8825 | 84.7566
92.66 | 1.8836 | 84.758
92.68 | 1.8846 | 84.7607
92.7 | 1.8852 | 84.7647
92.73 | 1.8865 | 84.7709
92.75 | 1.8873 | 84.7747
92.77 | 1.888 | 84.7804
92.8 | 1.8893 | 84.7897
92.82 | 1.89 | 84.7926
92.85 | 1.8914 | 84.795
92.87 | 1.8921 | 84.7988
92.89 | 1.8931 | 84.8012
92.92 | 1.8941 | 84.8017
92.93 | 1.8946 | 84.8036
92.94 | 1.8951 | 84.8059
92.97 | 1.8962 | 84.8131
92.99 | 1.8972 | 84.8166
93.01 | 1.8979 | 84.8193
93.04 | 1.8992 | 84.8253
93.06 | 1.9 | 84.829
93.08 | 1.9008 | 84.833
93.11 | 1.9021 | 84.8344
93.13 | 1.9029 | 84.8388
93.16 | 1.9042 | 84.8439
93.18 | 1.905 | 84.8425
93.2 | 1.9059 | 84.8459
93.23 | 1.9071 | 84.8529
93.25 | 1.9079 | 84.8575
93.27 | 1.9087 | 84.8597
93.3 | 1.91 | 84.8672
93.32 | 1.9108 | 84.8735
93.35 | 1.912 | 84.8769
93.37 | 1.9128 | 84.8787
93.39 | 1.9136 | 84.8839
93.42 | 1.9149 | 84.8879
93.43 | 1.9153 | 84.8876
93.44 | 1.9157 | 84.8872
93.47 | 1.9169 | 84.8953
93.49 | 1.9177 | 84.902
93.51 | 1.9185 | 84.9056
93.54 | 1.9198 | 84.9104
93.56 | 1.9206 | 84.9179
93.58 | 1.9214 | 84.923
93.61 | 1.9227 | 84.9255
93.63 | 1.9235 | 84.9286
93.66 | 1.9248 | 84.9335
93.68 | 1.9256 | 84.9345
93.7 | 1.9265 | 84.9346
93.73 | 1.9278 | 84.9419
93.75 | 1.9286 | 84.9473
93.77 | 1.9294 | 84.949
93.8 | 1.9307 | 84.9552
93.82 | 1.9315 | 84.9618
93.85 | 1.9328 | 84.9667
93.87 | 1.9336 | 84.9683
93.89 | 1.9346 | 84.9721
93.92 | 1.9358 | 84.9783
93.94 | 1.9368 | 84.9783
93.97 | 1.938 | 84.9827
93.99 | 1.9389 | 84.9892
94.01 | 1.9397 | 84.9928
94.04 | 1.941 | 84.9956
94.06 | 1.9419 | 85.0023
94.08 | 1.9427 | 85.0082
94.11 | 1.944 | 85.0105
94.13 | 1.9448 | 85.0142
94.16 | 1.9462 | 85.022
94.18 | 1.947 | 85.0235
94.2 | 1.948 | 85.024
94.23 | 1.9492 | 85.0321
94.25 | 1.9501 | 85.0377
94.27 | 1.951 | 85.0394
94.3 | 1.9523 | 85.0478
94.32 | 1.9532 | 85.055
94.35 | 1.9545 | 85.0579
94.37 | 1.9554 | 85.0602
94.39 | 1.9562 | 85.0647
94.42 | 1.9576 | 85.0671
94.44 | 1.9585 | 85.0659
94.47 | 1.9598 | 85.0725
94.49 | 1.9606 | 85.0775
94.51 | 1.9616 | 85.079
94.54 | 1.9628 | 85.087
94.56 | 1.9638 | 85.0935
94.58 | 1.9647 | 85.0958
94.61 | 1.9661 | 85.0969
94.62 | 1.9665 | 85.0982
94.63 | 1.967 | 85.1006
94.66 | 1.9683 | 85.1048
94.68 | 1.9692 | 85.1053
94.7 | 1.9701 | 85.1101
94.73 | 1.9715 | 85.1218
94.75 | 1.9724 | 85.1241
94.77 | 1.9733 | 85.1285
94.8 | 1.9747 | 85.1405
94.82 | 1.9756 | 85.1448
94.85 | 1.9769 | 85.1462
94.87 | 1.9778 | 85.1511
94.89 | 1.9787 | 85.1544
94.92 | 1.9801 | 85.1538
94.94 | 1.981 | 85.159
94.97 | 1.9823 | 85.1682
94.99 | 1.9831 | 85.1697
95.01 | 1.9841 | 85.1738
95.03 | 1.985 | 85.1812
95.06 | 1.9863 | 85.1868
95.08 | 1.9871 | 85.1871
95.11 | 1.9885 | 85.1947
95.13 | 1.9894 | 85.1975
95.15 | 1.9903 | 85.1972
95.18 | 1.9917 | 85.2049
95.2 | 1.9926 | 85.2128
95.23 | 1.994 | 85.2162
95.25 | 1.9949 | 85.222
95.27 | 1.9958 | 85.231
95.3 | 1.9971 | 85.234
95.31 | 1.9976 | 85.2343
95.32 | 1.998 | 85.2357
95.34 | 1.999 | 85.2414
95.37 | 2.0004 | 85.2428
95.39 | 2.0013 | 85.2431
95.42 | 2.0026 | 85.2524
95.44 | 2.0035 | 85.2574
95.46 | 2.0044 | 85.2608
95.49 | 2.0058 | 85.2706
95.51 | 2.0067 | 85.2766
95.53 | 2.0076 | 85.2774
95.56 | 2.009 | 85.2824
95.58 | 2.01 | 85.2877
95.61 | 2.0114 | 85.2884
95.63 | 2.0123 | 85.2912
95.65 | 2.0133 | 85.2978
95.68 | 2.0147 | 85.3018
95.7 | 2.0156 | 85.3052
95.73 | 2.017 | 85.3164
95.75 | 2.0179 | 85.3196
95.77 | 2.0189 | 85.3201
95.8 | 2.0203 | 85.3282
95.82 | 2.0212 | 85.3299
95.84 | 2.0222 | 85.3292
95.87 | 2.0236 | 85.3369
95.89 | 2.0246 | 85.3421
95.92 | 2.026 | 85.3455
95.94 | 2.0269 | 85.3531
95.96 | 2.0279 | 85.3609
95.97 | 2.0284 | 85.3631
95.99 | 2.0293 | 85.3627
96.01 | 2.0303 | 85.3675
96.03 | 2.0313 | 85.3721
96.06 | 2.0328 | 85.3725
96.08 | 2.0337 | 85.3757
96.11 | 2.0352 | 85.3867
96.13 | 2.0361 | 85.39
96.15 | 2.0371 | 85.395
96.18 | 2.0386 | 85.4058
96.2 | 2.0395 | 85.4079
96.23 | 2.041 | 85.4118
96.25 | 2.0419 | 85.4165
96.27 | 2.043 | 85.4173
96.3 | 2.0444 | 85.4189
96.32 | 2.0454 | 85.4257
96.34 | 2.0464 | 85.4294
96.37 | 2.0478 | 85.435
96.39 | 2.0488 | 85.4427
96.42 | 2.0503 | 85.4494
96.44 | 2.0513 | 85.4498
96.46 | 2.0522 | 85.4552
96.49 | 2.0537 | 85.4575
96.51 | 2.0547 | 85.4579
96.53 | 2.0557 | 85.4644
96.56 | 2.0572 | 85.4738
96.58 | 2.0582 | 85.4762
96.6 | 2.0592 | 85.4837
96.61 | 2.0597 | 85.488
96.63 | 2.0607 | 85.494
96.65 | 2.0617 | 85.493
96.68 | 2.0633 | 85.5001
96.7 | 2.0643 | 85.5029
96.73 | 2.0658 | 85.5028
96.75 | 2.0669 | 85.5112
96.77 | 2.0679 | 85.5169
96.8 | 2.0694 | 85.5202
96.82 | 2.0705 | 85.5275
96.84 | 2.0715 | 85.5337
96.87 | 2.0729 | 85.5345
96.89 | 2.074 | 85.5388
96.92 | 2.0754 | 85.5433
96.94 | 2.0765 | 85.5424
96.96 | 2.0776 | 85.5472
96.99 | 2.0791 | 85.5553
97 | 2.0796 | 85.5559
97.01 | 2.0801 | 85.5574
97.03 | 2.081 | 85.5643
97.06 | 2.0826 | 85.5722
97.08 | 2.0836 | 85.572
97.11 | 2.0852 | 85.5796
97.13 | 2.0862 | 85.5809
97.15 | 2.0873 | 85.5807
97.18 | 2.0888 | 85.5896
97.2 | 2.0899 | 85.5949
97.23 | 2.0914 | 85.6011
97.25 | 2.0924 | 85.6101
97.27 | 2.0934 | 85.6172
97.3 | 2.0949 | 85.6188
97.32 | 2.096 | 85.6254
97.34 | 2.097 | 85.6284
97.37 | 2.0986 | 85.6297
97.39 | 2.0996 | 85.6391
97.4 | 2.1001 | 85.6423
97.42 | 2.1012 | 85.6437
97.44 | 2.1022 | 85.6478
97.46 | 2.1032 | 85.6557
97.49 | 2.1048 | 85.6606
97.51 | 2.1058 | 85.6633
97.53 | 2.1069 | 85.6694
97.56 | 2.1085 | 85.6704
97.58 | 2.1095 | 85.6707
97.6 | 2.1105 | 85.6792
97.61 | 2.1111 | 85.6825
97.63 | 2.1121 | 85.6847
97.65 | 2.1132 | 85.6903
97.68 | 2.1147 | 85.704
97.7 | 2.1158 | 85.7038
97.73 | 2.1174 | 85.7101
97.75 | 2.1184 | 85.7139
97.77 | 2.1195 | 85.7139
97.8 | 2.121 | 85.7209
97.82 | 2.1221 | 85.7272
97.84 | 2.1232 | 85.7297
97.87 | 2.1248 | 85.7425
97.89 | 2.1259 | 85.7494
97.92 | 2.1275 | 85.7516
97.94 | 2.1285 | 85.7584
97.96 | 2.1296 | 85.7593
97.99 | 2.1312 | 85.7598
98.01 | 2.1322 | 85.7672
98.03 | 2.1334 | 85.771
98.06 | 2.1349 | 85.7784
98.08 | 2.1361 | 85.7867
98.11 | 2.1376 | 85.7902
98.13 | 2.1388 | 85.7929
98.15 | 2.1398 | 85.7975
98.18 | 2.1415 | 85.7971
98.2 | 2.1426 | 85.8006
98.23 | 2.1442 | 85.8098
98.25 | 2.1453 | 85.812
98.27 | 2.1464 | 85.8194
98.3 | 2.1481 | 85.8269
98.32 | 2.1492 | 85.8265
98.34 | 2.1502 | 85.8328
98.37 | 2.1519 | 85.8358
98.39 | 2.153 | 85.836
98.42 | 2.1546 | 85.8488
98.44 | 2.1557 | 85.8512
98.46 | 2.1568 | 85.8569
98.49 | 2.1585 | 85.8709
98.51 | 2.1595 | 85.8713
98.53 | 2.1606 | 85.8744
98.56 | 2.1623 | 85.8813
98.58 | 2.1634 | 85.8804
98.61 | 2.1651 | 85.8899
98.63 | 2.1662 | 85.8949
98.65 | 2.1673 | 85.897
98.68 | 2.1689 | 85.9091
98.7 | 2.17 | 85.9113
98.73 | 2.1717 | 85.9156
98.75 | 2.1728 | 85.9204
98.77 | 2.174 | 85.9211
98.8 | 2.1756 | 85.9269
98.82 | 2.1767 | 85.9345
98.84 | 2.1779 | 85.9371
98.87 | 2.1795 | 85.9474
98.89 | 2.1807 | 85.9535
98.92 | 2.1824 | 85.9541
98.93 | 2.183 | 85.9571
98.94 | 2.1835 | 85.9598
98.96 | 2.1847 | 85.961
98.99 | 2.1864 | 85.9641
99.01 | 2.1875 | 85.9738
99.03 | 2.1886 | 85.9781
99.06 | 2.1903 | 85.9885
99.08 | 2.1914 | 85.9969
99.11 | 2.1931 | 85.9992
99.13 | 2.1942 | 86.0043
99.15 | 2.1954 | 86.0071
99.18 | 2.1971 | 86.0081
99.2 | 2.1982 | 86.0154
99.23 | 2.1999 | 86.0204
99.25 | 2.2011 | 86.0269
99.27 | 2.2022 | 86.0349
99.29 | 2.2034 | 86.0352
99.3 | 2.204 | 86.0358
99.32 | 2.205 | 86.04
99.34 | 2.2062 | 86.0428
99.37 | 2.2078 | 86.0448
99.39 | 2.2091 | 86.0525
99.42 | 2.2107 | 86.0581
99.44 | 2.2119 | 86.0646
99.46 | 2.2131 | 86.0725
99.47 | 2.2136 | 86.0742
99.49 | 2.2148 | 86.0755
99.51 | 2.216 | 86.0821
99.53 | 2.2171 | 86.0855
99.56 | 2.2189 | 86.0859
99.58 | 2.22 | 86.0949
99.61 | 2.2218 | 86.1008
99.63 | 2.223 | 86.1085
99.65 | 2.2242 | 86.1186
99.68 | 2.226 | 86.1205
99.7 | 2.2271 | 86.1263
99.73 | 2.2289 | 86.129
99.75 | 2.2301 | 86.1291
99.77 | 2.2312 | 86.1368
99.8 | 2.233 | 86.142
99.82 | 2.2342 | 86.1484
99.83 | 2.2347 | 86.1523
99.84 | 2.2354 | 86.1564
99.87 | 2.2371 | 86.159
99.89 | 2.2383 | 86.1648
99.92 | 2.2401 | 86.168
99.94 | 2.2412 | 86.1704
99.96 | 2.2424 | 86.1799
99.99 | 2.2441 | 86.1856
100 | 2.2447 | 86.1894
100.01 | 2.2454 | 86.1944
100.03 | 2.2465 | 86.2034
100.06 | 2.2483 | 86.2043
100.08 | 2.2495 | 86.2099
100.1 | 2.2507 | 86.2106
100.13 | 2.2526 | 86.213
100.15 | 2.2537 | 86.2206
100.17 | 2.255 | 86.2242
100.18 | 2.2556 | 86.2267
100.2 | 2.2567 | 86.2369
100.22 | 2.258 | 86.2431
100.25 | 2.2597 | 86.2456
100.27 | 2.2611 | 86.2512
100.29 | 2.2623 | 86.2512
100.32 | 2.2641 | 86.2558
100.34 | 2.2653 | 86.2635
100.37 | 2.2672 | 86.2693
100.39 | 2.2684 | 86.2773
100.41 | 2.2696 | 86.2803
100.44 | 2.2715 | 86.2842
100.46 | 2.2727 | 86.2885
100.49 | 2.2746 | 86.2886
100.51 | 2.2757 | 86.2964
100.53 | 2.277 | 86.3008
100.56 | 2.2788 | 86.3086
100.58 | 2.2801 | 86.317
100.6 | 2.2813 | 86.3188
100.63 | 2.2832 | 86.3259
100.65 | 2.2844 | 86.3293
100.68 | 2.2862 | 86.3325
100.7 | 2.2875 | 86.3424
100.72 | 2.2886 | 86.3465
100.75 | 2.2906 | 86.3581
100.77 | 2.2918 | 86.3644
100.79 | 2.2931 | 86.3649
100.82 | 2.2948 | 86.372
100.84 | 2.2962 | 86.3721
100.85 | 2.2969 | 86.3729
100.87 | 2.298 | 86.3793
100.89 | 2.2993 | 86.3852
100.91 | 2.3006 | 86.3887
100.94 | 2.3024 | 86.4007
100.96 | 2.3037 | 86.4022
100.99 | 2.3055 | 86.4071
101.01 | 2.3068 | 86.4088
101.02 | 2.3075 | 86.4082
101.03 | 2.3081 | 86.4089
101.06 | 2.31 | 86.4198
101.08 | 2.3112 | 86.4232
101.1 | 2.3125 | 86.4314
101.13 | 2.3144 | 86.4408
101.15 | 2.3157 | 86.4409
101.18 | 2.3175 | 86.4482
101.2 | 2.3188 | 86.4484
101.22 | 2.3201 | 86.4535
101.25 | 2.322 | 86.464
101.27 | 2.3233 | 86.4686
101.29 | 2.3246 | 86.4785
101.32 | 2.3265 | 86.4824
101.34 | 2.3276 | 86.4871
101.37 | 2.3297 | 86.4922
101.39 | 2.331 | 86.4941
101.41 | 2.3321 | 86.5016
101.44 | 2.3343 | 86.5065
101.46 | 2.3355 | 86.5139
101.49 | 2.3375 | 86.5185
101.5 | 2.3381 | 86.5195
101.51 | 2.3387 | 86.5215
101.53 | 2.34 | 86.5263
101.56 | 2.3418 | 86.5276
101.58 | 2.3432 | 86.5348
101.6 | 2.3445 | 86.5397
101.63 | 2.3464 | 86.5488
101.65 | 2.3477 | 86.5566
101.66 | 2.3483 | 86.5584
101.68 | 2.3496 | 86.5603
101.7 | 2.3509 | 86.5663
101.72 | 2.3522 | 86.5681
101.75 | 2.3542 | 86.5735
101.77 | 2.3554 | 86.5813
101.79 | 2.3568 | 86.5861
101.82 | 2.3589 | 86.6006
101.84 | 2.3602 | 86.6042
101.87 | 2.3622 | 86.6101
101.89 | 2.3635 | 86.6131
101.91 | 2.3648 | 86.6137
101.94 | 2.3667 | 86.6237
101.96 | 2.3682 | 86.6272
101.97 | 2.3689 | 86.631
101.99 | 2.3702 | 86.6398
102.01 | 2.3716 | 86.644
102.03 | 2.373 | 86.6471
102.06 | 2.375 | 86.6536
102.08 | 2.3764 | 86.6531
102.1 | 2.3777 | 86.6592
102.12 | 2.3791 | 86.6641
102.13 | 2.3798 | 86.6663
102.15 | 2.3811 | 86.6733
102.18 | 2.3832 | 86.6834
102.2 | 2.3845 | 86.6859
102.22 | 2.3859 | 86.6913
102.25 | 2.388 | 86.6932
102.27 | 2.3893 | 86.6988
102.29 | 2.3907 | 86.7045
102.32 | 2.3927 | 86.7137
102.34 | 2.3941 | 86.7217
102.37 | 2.3962 | 86.727
102.39 | 2.3975 | 86.733
102.41 | 2.3988 | 86.7356
102.42 | 2.3996 | 86.7362
102.44 | 2.4009 | 86.7419
102.46 | 2.4022 | 86.7472
102.49 | 2.4043 | 86.7545
102.51 | 2.4057 | 86.7601
102.53 | 2.407 | 86.7613
102.56 | 2.4091 | 86.7662
102.57 | 2.4098 | 86.7675
102.58 | 2.4104 | 86.7675
102.6 | 2.4118 | 86.7709
102.63 | 2.4139 | 86.7793
102.65 | 2.4152 | 86.7846
102.68 | 2.4174 | 86.7951
102.7 | 2.4187 | 86.7963
102.72 | 2.4201 | 86.8023
102.75 | 2.4222 | 86.8061
102.77 | 2.4236 | 86.8104
102.79 | 2.425 | 86.8175
102.82 | 2.4271 | 86.8265
102.84 | 2.4285 | 86.8355
102.87 | 2.4305 | 86.8413
102.89 | 2.4319 | 86.8473
102.91 | 2.4333 | 86.8507
102.94 | 2.4354 | 86.8552
102.96 | 2.4369 | 86.8618
102.99 | 2.4389 | 86.8707
103.01 | 2.4403 | 86.878
103.02 | 2.4411 | 86.8805
103.03 | 2.4417 | 86.8811
103.06 | 2.4439 | 86.8869
103.08 | 2.4453 | 86.8886
103.1 | 2.4467 | 86.8917
103.13 | 2.4488 | 86.9001
103.15 | 2.4502 | 86.9065
103.17 | 2.4516 | 86.9142
103.18 | 2.4523 | 86.9167
103.2 | 2.4537 | 86.9205
103.22 | 2.4551 | 86.9257
103.25 | 2.4573 | 86.9292
103.27 | 2.4587 | 86.9351
103.29 | 2.4601 | 86.9416
103.32 | 2.4622 | 86.9505
103.34 | 2.4637 | 86.9588
103.37 | 2.4658 | 86.9634
103.39 | 2.4672 | 86.9677
103.41 | 2.4686 | 86.9702
103.44 | 2.4708 | 86.9765
103.46 | 2.4722 | 86.9819
103.47 | 2.4728 | 86.9842
103.49 | 2.4743 | 86.9911
103.51 | 2.4756 | 86.996
103.53 | 2.4771 | 86.9982
103.56 | 2.4792 | 87.0041
103.58 | 2.4806 | 87.006
103.6 | 2.4821 | 87.0103
103.62 | 2.4835 | 87.0164
103.63 | 2.4842 | 87.0187
103.65 | 2.4857 | 87.0257
103.68 | 2.4878 | 87.0328
103.7 | 2.4893 | 87.0366
103.72 | 2.4907 | 87.0407
103.75 | 2.4929 | 87.0441
103.76 | 2.4936 | 87.0473
103.77 | 2.4943 | 87.0508
103.79 | 2.4958 | 87.0567
103.82 | 2.498 | 87.0684
103.84 | 2.4994 | 87.0738
103.87 | 2.5016 | 87.0796
103.89 | 2.503 | 87.0837
103.9 | 2.5038 | 87.0842
103.91 | 2.5045 | 87.0862
103.94 | 2.5066 | 87.0964
103.96 | 2.508 | 87.1025
103.99 | 2.5102 | 87.1125
104.01 | 2.5116 | 87.1161
104.03 | 2.513 | 87.1196
104.04 | 2.5138 | 87.1214
104.06 | 2.5152 | 87.1221
104.08 | 2.5166 | 87.1276
104.1 | 2.5182 | 87.1345
104.13 | 2.5202 | 87.1459
104.15 | 2.5218 | 87.1535
104.18 | 2.5239 | 87.159
104.2 | 2.5254 | 87.1631
104.22 | 2.5268 | 87.164
104.25 | 2.529 | 87.1718
104.27 | 2.5304 | 87.178
104.29 | 2.5318 | 87.1866
104.32 | 2.534 | 87.1954
104.34 | 2.5355 | 87.1996
104.37 | 2.5376 | 87.204
104.39 | 2.5391 | 87.207
104.41 | 2.5406 | 87.2124
104.44 | 2.5427 | 87.2197
104.46 | 2.5443 | 87.2273
104.49 | 2.5464 | 87.2329
104.51 | 2.5479 | 87.2376
104.53 | 2.5494 | 87.2401
104.56 | 2.5516 | 87.2471
104.58 | 2.5531 | 87.2527
104.6 | 2.5546 | 87.2586
104.63 | 2.5568 | 87.2673
104.65 | 2.5583 | 87.2708
104.68 | 2.5606 | 87.2757
104.7 | 2.5621 | 87.2785
104.72 | 2.5636 | 87.2836
104.74 | 2.565 | 87.2891
104.75 | 2.5658 | 87.2917
104.77 | 2.5673 | 87.2991
104.79 | 2.5688 | 87.3036
104.82 | 2.571 | 87.3097
104.84 | 2.5725 | 87.3125
104.87 | 2.5748 | 87.3194
104.88 | 2.5755 | 87.3226
104.89 | 2.5762 | 87.3258
104.91 | 2.5777 | 87.3322
104.94 | 2.5799 | 87.3438
104.96 | 2.5815 | 87.3477
104.99 | 2.5837 | 87.3547
105.01 | 2.5852 | 87.3575
105.02 | 2.586 | 87.3594
105.03 | 2.5867 | 87.3622
105.05 | 2.5882 | 87.3672
105.08 | 2.5905 | 87.3772
105.1 | 2.592 | 87.3813
105.13 | 2.5943 | 87.3865
105.15 | 2.5958 | 87.3898
105.16 | 2.5965 | 87.3916
105.17 | 2.5973 | 87.394
105.2 | 2.5996 | 87.4035
105.22 | 2.6011 | 87.4111
105.25 | 2.6034 | 87.4212
105.27 | 2.6049 | 87.4255
105.29 | 2.6065 | 87.4289
105.3 | 2.6073 | 87.4306
105.32 | 2.6087 | 87.4339
105.34 | 2.6103 | 87.439
105.36 | 2.6118 | 87.4459
105.39 | 2.6142 | 87.457
105.41 | 2.6157 | 87.4625
105.43 | 2.6173 | 87.4659
105.44 | 2.618 | 87.4681
105.46 | 2.6195 | 87.4718
105.48 | 2.6211 | 87.4752
105.51 | 2.6235 | 87.4835
105.53 | 2.625 | 87.4901
105.55 | 2.6265 | 87.4951
105.56 | 2.6273 | 87.4971
105.58 | 2.6289 | 87.5005
105.6 | 2.6303 | 87.5041
105.63 | 2.6327 | 87.5086
105.65 | 2.6342 | 87.5132
105.67 | 2.6357 | 87.5204
105.7 | 2.638 | 87.5288
105.72 | 2.6396 | 87.5345
105.75 | 2.6419 | 87.5401
105.77 | 2.6435 | 87.5435
105.79 | 2.6451 | 87.549
105.82 | 2.6474 | 87.5605
105.83 | 2.6482 | 87.5648
105.84 | 2.649 | 87.5688
105.86 | 2.6504 | 87.5744
105.89 | 2.6528 | 87.5804
105.91 | 2.6542 | 87.5837
105.94 | 2.6566 | 87.5894
105.96 | 2.658 | 87.5968
105.97 | 2.6589 | 87.6001
105.98 | 2.6598 | 87.6038
106.01 | 2.6619 | 87.6119
106.03 | 2.6636 | 87.6158
106.05 | 2.665 | 87.6195
106.08 | 2.6675 | 87.6243
106.1 | 2.6688 | 87.6308
106.11 | 2.6696 | 87.6346
106.13 | 2.6713 | 87.6425
106.15 | 2.6727 | 87.6483
106.17 | 2.6743 | 87.6542
106.2 | 2.6766 | 87.6594
106.22 | 2.6782 | 87.6632
106.24 | 2.6798 | 87.6676
106.25 | 2.6805 | 87.6709
106.27 | 2.6821 | 87.6782
106.29 | 2.6837 | 87.685
106.32 | 2.686 | 87.6928
106.34 | 2.6876 | 87.6957
106.36 | 2.6891 | 87.6995
106.37 | 2.6899 | 87.7013
106.39 | 2.6915 | 87.7056
106.41 | 2.693 | 87.7121
106.44 | 2.6955 | 87.7203
106.46 | 2.697 | 87.7264
106.48 | 2.6986 | 87.7294
106.5 | 2.7002 | 87.7321
106.51 | 2.701 | 87.734
106.53 | 2.7025 | 87.7384
106.55 | 2.7041 | 87.744
106.58 | 2.7064 | 87.7529
106.6 | 2.7081 | 87.7585
106.63 | 2.7103 | 87.7638
106.65 | 2.712 | 87.7677
106.67 | 2.7135 | 87.7731
106.7 | 2.7159 | 87.7846
106.72 | 2.7174 | 87.792
106.75 | 2.7197 | 87.8007
106.76 | 2.7205 | 87.803
106.77 | 2.7213 | 87.8044
106.79 | 2.7229 | 87.8073
106.82 | 2.7252 | 87.8126
106.84 | 2.7268 | 87.8205
106.86 | 2.7285 | 87.8268
106.89 | 2.7308 | 87.8367
106.91 | 2.7325 | 87.8407
106.94 | 2.7348 | 87.8444
106.96 | 2.7365 | 87.8481
106.98 | 2.738 | 87.8525
107.01 | 2.7405 | 87.8643
107.02 | 2.7412 | 87.8672
107.03 | 2.742 | 87.8696
107.05 | 2.7436 | 87.8751
107.08 | 2.746 | 87.8805
107.1 | 2.7477 | 87.8846
107.13 | 2.7501 | 87.8925
107.15 | 2.7518 | 87.9003
107.17 | 2.7534 | 87.9067
107.2 | 2.7558 | 87.9153
107.22 | 2.7574 | 87.9193
107.25 | 2.7597 | 87.9265
107.27 | 2.7613 | 87.9315
107.28 | 2.762 | 87.936
107.29 | 2.7628 | 87.9397
107.32 | 2.7652 | 87.9481
107.34 | 2.7668 | 87.9536
107.36 | 2.7684 | 87.9559
107.39 | 2.7707 | 87.9617
107.41 | 2.7724 | 87.9662
107.44 | 2.7746 | 87.975
107.46 | 2.7763 | 87.9805
107.48 | 2.7779 | 87.9848
107.51 | 2.7803 | 87.9894
107.53 | 2.782 | 87.9939
107.54 | 2.7827 | 87.9957
107.55 | 2.7835 | 87.9981
107.58 | 2.7859 | 88.0095
107.6 | 2.7873 | 88.0148
107.63 | 2.79 | 88.0222
107.65 | 2.7914 | 88.027
107.67 | 2.7931 | 88.0326
107.7 | 2.7956 | 88.041
107.72 | 2.7971 | 88.0496
107.75 | 2.7995 | 88.0597
107.77 | 2.8011 | 88.0642
107.79 | 2.8028 | 88.0679
107.8 | 2.8035 | 88.0708
107.82 | 2.8051 | 88.0743
107.84 | 2.8069 | 88.0791
107.86 | 2.8085 | 88.0866
107.89 | 2.811 | 88.095
107.91 | 2.8127 | 88.0999
107.92 | 2.8136 | 88.1004
107.94 | 2.8152 | 88.1049
107.96 | 2.8168 | 88.1084
107.98 | 2.8185 | 88.1142
108.01 | 2.821 | 88.1259
108.03 | 2.8226 | 88.1326
108.05 | 2.8243 | 88.1368
108.08 | 2.8267 | 88.1419
108.1 | 2.8284 | 88.1461
108.13 | 2.8308 | 88.1558
108.15 | 2.8325 | 88.1623
108.17 | 2.8341 | 88.1683
108.18 | 2.8349 | 88.1716
108.2 | 2.8366 | 88.1734
108.22 | 2.8382 | 88.1776
108.25 | 2.8407 | 88.1839
108.27 | 2.8424 | 88.1915
108.29 | 2.844 | 88.1973
108.31 | 2.8456 | 88.2039
108.32 | 2.8464 | 88.2071
108.34 | 2.8481 | 88.209
108.36 | 2.8498 | 88.2137
108.39 | 2.8523 | 88.2182
108.41 | 2.8539 | 88.2264
108.44 | 2.8564 | 88.2346
108.46 | 2.8581 | 88.2407
108.48 | 2.8597 | 88.2429
108.51 | 2.8622 | 88.2495
108.53 | 2.8638 | 88.2524
108.55 | 2.8655 | 88.2618
108.57 | 2.8672 | 88.2666
108.58 | 2.8681 | 88.2695
108.6 | 2.8697 | 88.2769
108.63 | 2.8722 | 88.2825
108.65 | 2.8739 | 88.2878
108.67 | 2.8756 | 88.2934
108.69 | 2.8773 | 88.3019
108.7 | 2.8781 | 88.3042
108.72 | 2.8798 | 88.3113
108.75 | 2.8823 | 88.3166
108.77 | 2.884 | 88.3218
108.79 | 2.8856 | 88.3261
108.81 | 2.8873 | 88.3307
108.82 | 2.8881 | 88.3349
108.84 | 2.8898 | 88.3405
108.86 | 2.8915 | 88.3463
108.89 | 2.894 | 88.3514
108.91 | 2.8956 | 88.3572
108.93 | 2.8973 | 88.3619
108.94 | 2.8981 | 88.3644
108.96 | 2.8998 | 88.3736
108.98 | 2.9016 | 88.3788
109.01 | 2.904 | 88.3884
109.03 | 2.9059 | 88.3892
109.05 | 2.9076 | 88.3955
109.08 | 2.9101 | 88.4024
109.1 | 2.9117 | 88.4104
109.13 | 2.9143 | 88.4187
109.15 | 2.9158 | 88.4229
109.17 | 2.9176 | 88.4263
109.2 | 2.9202 | 88.4333
109.22 | 2.9219 | 88.4397
109.25 | 2.9244 | 88.4495
109.27 | 2.9261 | 88.4551
109.29 | 2.9279 | 88.4586
109.32 | 2.9304 | 88.4653
109.34 | 2.9322 | 88.4685
109.36 | 2.9338 | 88.4765
109.39 | 2.9364 | 88.4842
109.41 | 2.9381 | 88.4908
109.44 | 2.9406 | 88.494
109.46 | 2.9423 | 88.4996
109.48 | 2.944 | 88.504
109.51 | 2.9466 | 88.5156
109.53 | 2.9483 | 88.5215
109.55 | 2.9501 | 88.5281
109.58 | 2.9526 | 88.5333
109.6 | 2.9544 | 88.5384
109.63 | 2.9569 | 88.5498
109.65 | 2.9587 | 88.5553
109.67 | 2.9604 | 88.5626
109.7 | 2.963 | 88.5676
109.72 | 2.9648 | 88.5724
109.75 | 2.9674 | 88.5773
109.77 | 2.9691 | 88.5856
109.79 | 2.9708 | 88.5903
109.82 | 2.9734 | 88.5983
109.84 | 2.9752 | 88.6014
109.86 | 2.9769 | 88.6071
109.89 | 2.9795 | 88.6154
109.91 | 2.9812 | 88.6226
109.94 | 2.9838 | 88.633
109.96 | 2.9855 | 88.6362
109.98 | 2.9872 | 88.6414
110.01 | 2.9899 | 88.6478
110.03 | 2.9916 | 88.6573
110.05 | 2.9934 | 88.6628
110.08 | 2.996 | 88.6736
110.1 | 2.9977 | 88.6756
110.12 | 2.9995 | 88.6813
110.13 | 3.0004 | 88.6826
110.15 | 3.0021 | 88.6878
110.17 | 3.0039 | 88.6946
110.2 | 3.0065 | 88.7018
110.22 | 3.0084 | 88.705
110.24 | 3.0101 | 88.7096
110.25 | 3.011 | 88.7124
110.27 | 3.0128 | 88.7143
110.29 | 3.0146 | 88.7236
110.31 | 3.0163 | 88.7288
110.34 | 3.019 | 88.7383
110.36 | 3.0207 | 88.7403
110.37 | 3.0216 | 88.7435
110.39 | 3.0234 | 88.7482
110.41 | 3.0251 | 88.7537
110.43 | 3.0269 | 88.7624
110.46 | 3.0295 | 88.7723
110.48 | 3.0312 | 88.7769
110.49 | 3.0321 | 88.7784
110.51 | 3.0339 | 88.7854
110.53 | 3.0356 | 88.7885
110.55 | 3.0374 | 88.7969
110.58 | 3.04 | 88.805
110.6 | 3.0418 | 88.8125
110.61 | 3.0427 | 88.8127
110.62 | 3.0436 | 88.8141
110.65 | 3.0462 | 88.8216
110.67 | 3.0479 | 88.8259
110.7 | 3.0505 | 88.8349
110.72 | 3.0524 | 88.8424
110.73 | 3.0532 | 88.8456
110.74 | 3.0541 | 88.8463
110.77 | 3.0568 | 88.8543
110.79 | 3.0585 | 88.8581
110.81 | 3.0604 | 88.8672
110.84 | 3.063 | 88.8757
110.85 | 3.0639 | 88.88
110.86 | 3.0648 | 88.883
110.89 | 3.0674 | 88.8885
110.91 | 3.0692 | 88.8926
110.93 | 3.071 | 88.8985
110.96 | 3.0736 | 88.9082
110.97 | 3.0745 | 88.9118
110.98 | 3.0753 | 88.9161
111.01 | 3.078 | 88.9211
111.03 | 3.0798 | 88.9268
111.05 | 3.0815 | 88.9299
111.08 | 3.0842 | 88.9394
111.09 | 3.0851 | 88.941
111.1 | 3.086 | 88.9442
111.12 | 3.0878 | 88.9493
111.15 | 3.0905 | 88.9556
111.17 | 3.0923 | 88.9596
111.2 | 3.0949 | 88.9723
111.21 | 3.0959 | 88.9737
111.22 | 3.0968 | 88.9761
111.24 | 3.0987 | 88.9847
111.27 | 3.1014 | 88.9882
111.29 | 3.1032 | 88.993
111.31 | 3.105 | 88.9973
111.32 | 3.1059 | 89.0027
111.34 | 3.1078 | 89.0072
111.36 | 3.1096 | 89.0154
111.39 | 3.1123 | 89.0211
111.41 | 3.1141 | 89.0286
111.43 | 3.1159 | 89.0307
111.44 | 3.1168 | 89.0355
111.46 | 3.1186 | 89.0423
111.48 | 3.1204 | 89.0479
111.51 | 3.1231 | 89.0536
111.53 | 3.1249 | 89.0594
111.55 | 3.1267 | 89.063
111.56 | 3.1276 | 89.0652
111.58 | 3.1294 | 89.0746
111.6 | 3.1313 | 89.0792
111.62 | 3.1331 | 89.0872
111.65 | 3.1358 | 89.0922
111.67 | 3.1377 | 89.0976
111.7 | 3.1404 | 89.1076
111.72 | 3.1422 | 89.112
111.74 | 3.1441 | 89.1205
111.77 | 3.1468 | 89.125
111.78 | 3.1477 | 89.1286
111.79 | 3.1486 | 89.1309
111.81 | 3.1505 | 89.1344
111.84 | 3.1532 | 89.1455
111.86 | 3.1551 | 89.153
111.89 | 3.1578 | 89.16
111.91 | 3.1595 | 89.1663
111.93 | 3.1614 | 89.1689
111.96 | 3.1641 | 89.1794
111.98 | 3.166 | 89.1838
112 | 3.1678 | 89.1908
112.01 | 3.1688 | 89.1916
112.03 | 3.1706 | 89.1965
112.05 | 3.1724 | 89.2002
112.08 | 3.1752 | 89.2119
112.1 | 3.177 | 89.2148
112.11 | 3.1779 | 89.2187
112.12 | 3.1788 | 89.2224
112.15 | 3.1816 | 89.2256
112.17 | 3.1835 | 89.23
112.2 | 3.1863 | 89.2409
112.22 | 3.1881 | 89.246
112.24 | 3.19 | 89.2555
112.27 | 3.1928 | 89.2613
112.29 | 3.1946 | 89.2678
112.31 | 3.1965 | 89.2705
112.33 | 3.1983 | 89.2788
112.34 | 3.1993 | 89.2794
112.36 | 3.2012 | 89.287
112.39 | 3.2039 | 89.2922
112.41 | 3.2059 | 89.2988
112.43 | 3.2077 | 89.3015
112.44 | 3.2087 | 89.3063
112.46 | 3.2106 | 89.3113
112.48 | 3.2124 | 89.317
112.51 | 3.2152 | 89.3231
112.53 | 3.2171 | 89.33
112.55 | 3.219 | 89.3332
112.58 | 3.2218 | 89.346
112.6 | 3.2237 | 89.3513
112.62 | 3.2255 | 89.357
112.65 | 3.2283 | 89.3642
112.66 | 3.2292 | 89.3665
112.67 | 3.23 | 89.367
112.7 | 3.2328 | 89.3793
112.72 | 3.2347 | 89.3847
112.74 | 3.2364 | 89.3922
112.77 | 3.2393 | 89.399
112.79 | 3.2411 | 89.4018
112.81 | 3.243 | 89.4099
112.84 | 3.2457 | 89.4174
112.86 | 3.2477 | 89.4251
112.88 | 3.2495 | 89.4271
112.89 | 3.2504 | 89.4309
112.91 | 3.2523 | 89.4337
112.93 | 3.2542 | 89.4404
112.96 | 3.257 | 89.4481
112.98 | 3.259 | 89.4559
112.99 | 3.2598 | 89.4566
113.01 | 3.2618 | 89.462
113.03 | 3.2637 | 89.466
113.05 | 3.2656 | 89.4726
113.08 | 3.2684 | 89.4806
113.1 | 3.2703 | 89.4892
113.12 | 3.2722 | 89.4911
113.15 | 3.275 | 89.4989
113.17 | 3.277 | 89.5043
113.2 | 3.2797 | 89.5121
113.21 | 3.2806 | 89.5157
113.22 | 3.2816 | 89.5194
113.24 | 3.2835 | 89.5208
113.27 | 3.2863 | 89.5295
113.29 | 3.2883 | 89.5353
113.31 | 3.2901 | 89.5431
113.32 | 3.2911 | 89.5444
113.34 | 3.2931 | 89.5536
113.36 | 3.2949 | 89.5558
113.39 | 3.2979 | 89.5648
113.41 | 3.2997 | 89.5708
113.43 | 3.3017 | 89.5785
113.46 | 3.3046 | 89.5894
113.48 | 3.3065 | 89.5916
113.51 | 3.3095 | 89.5996
113.53 | 3.3114 | 89.6056
113.54 | 3.3123 | 89.6104
113.55 | 3.3133 | 89.6122
113.58 | 3.3163 | 89.6234
113.6 | 3.3182 | 89.6259
113.62 | 3.3202 | 89.6336
113.65 | 3.3232 | 89.6415
113.67 | 3.3251 | 89.6477
113.7 | 3.328 | 89.657
113.72 | 3.33 | 89.6584
113.74 | 3.332 | 89.6656
113.76 | 3.3339 | 89.6678
113.77 | 3.3349 | 89.6733
113.79 | 3.3369 | 89.679
113.81 | 3.3389 | 89.6864
113.84 | 3.3418 | 89.6903
113.86 | 3.3438 | 89.696
113.87 | 3.3447 | 89.6963
113.89 | 3.3467 | 89.7034
113.91 | 3.3486 | 89.7069
113.93 | 3.3505 | 89.715
113.96 | 3.3534 | 89.7204
113.98 | 3.3554 | 89.7275
114.01 | 3.3583 | 89.7362
114.03 | 3.3602 | 89.7406
114.05 | 3.3622 | 89.7489
114.08 | 3.3651 | 89.755
114.09 | 3.3661 | 89.7596
114.1 | 3.3671 | 89.7614
114.12 | 3.369 | 89.7667
114.15 | 3.372 | 89.7754
114.17 | 3.3739 | 89.7833
114.2 | 3.3769 | 89.7889
114.22 | 3.3789 | 89.7933
114.24 | 3.3809 | 89.7989
114.27 | 3.3839 | 89.8054
114.29 | 3.3859 | 89.8137
114.3 | 3.3869 | 89.8149
114.31 | 3.3879 | 89.816
114.34 | 3.391 | 89.8243
114.36 | 3.3929 | 89.8327
114.39 | 3.396 | 89.8412
114.41 | 3.3979 | 89.8492
114.43 | 3.3999 | 89.8518
114.46 | 3.4029 | 89.8595
114.48 | 3.4049 | 89.8673
114.51 | 3.4078 | 89.8761
114.52 | 3.4088 | 89.8805
114.53 | 3.4098 | 89.883
114.55 | 3.4118 | 89.8867
114.58 | 3.4148 | 89.8939
114.6 | 3.4168 | 89.9028
114.62 | 3.4187 | 89.9055
114.63 | 3.4198 | 89.9094
114.65 | 3.4218 | 89.9141
114.67 | 3.4238 | 89.9186
114.7 | 3.4268 | 89.9243
114.72 | 3.4287 | 89.9334
114.74 | 3.4308 | 89.9378
114.77 | 3.4337 | 89.9459
114.79 | 3.4358 | 89.9522
114.81 | 3.4378 | 89.9555
114.84 | 3.4407 | 89.9671
114.85 | 3.4418 | 89.9684
114.86 | 3.4428 | 89.9734
114.89 | 3.4457 | 89.9793
114.91 | 3.4478 | 89.9875
114.93 | 3.4497 | 89.9902
114.95 | 3.4518 | 89.9999
114.96 | 3.4527 | 90.0011
114.98 | 3.4547 | 90.0087
115.01 | 3.4578 | 90.014
115.03 | 3.4598 | 90.0189
115.05 | 3.4619 | 90.0218
115.07 | 3.4638 | 90.0281
115.1 | 3.4669 | 90.0376
115.12 | 3.4689 | 90.0409
115.15 | 3.472 | 90.0503
115.17 | 3.474 | 90.0577
115.19 | 3.476 | 90.0626
115.22 | 3.479 | 90.0723
115.24 | 3.4811 | 90.0756
115.25 | 3.4821 | 90.0797
115.27 | 3.4841 | 90.0823
115.29 | 3.4862 | 90.0908
115.31 | 3.4882 | 90.0946
115.34 | 3.4913 | 90.1052
115.35 | 3.4924 | 90.107
115.36 | 3.4934 | 90.1113
115.38 | 3.4954 | 90.1153
115.41 | 3.4986 | 90.126
115.43 | 3.5006 | 90.1304
115.45 | 3.5026 | 90.1356
115.46 | 3.5037 | 90.1361
115.48 | 3.5057 | 90.1428
115.5 | 3.5078 | 90.1458
115.53 | 3.5109 | 90.1557
115.55 | 3.5129 | 90.1626
115.57 | 3.515 | 90.1673
115.6 | 3.5181 | 90.1751
115.62 | 3.5202 | 90.1795
115.65 | 3.5232 | 90.1873
115.67 | 3.5252 | 90.1952
115.69 | 3.5273 | 90.1985
115.72 | 3.5303 | 90.2075
115.74 | 3.5324 | 90.2157
115.75 | 3.5334 | 90.2193
115.77 | 3.5354 | 90.2237
115.79 | 3.5376 | 90.2289
115.81 | 3.5396 | 90.2322
115.84 | 3.5428 | 90.2391
115.85 | 3.5439 | 90.2429
115.86 | 3.5449 | 90.2467
115.88 | 3.547 | 90.2513
115.91 | 3.5502 | 90.2599
115.93 | 3.5523 | 90.2659
115.95 | 3.5544 | 90.2693
115.96 | 3.5554 | 90.273
115.98 | 3.5575 | 90.279
116 | 3.5596 | 90.2856
116.03 | 3.5627 | 90.2923
116.05 | 3.5648 | 90.2996
116.07 | 3.5668 | 90.3048
116.1 | 3.5699 | 90.3151
116.12 | 3.572 | 90.3229
116.15 | 3.5751 | 90.3301
116.17 | 3.5771 | 90.3331
116.19 | 3.5792 | 90.3398
116.22 | 3.5823 | 90.3468
116.24 | 3.5843 | 90.3529
116.25 | 3.5853 | 90.3537
116.27 | 3.5872 | 90.3613
116.29 | 3.5892 | 90.3647
116.31 | 3.5913 | 90.3731
116.34 | 3.5944 | 90.382
116.35 | 3.5954 | 90.3844
116.36 | 3.5964 | 90.3848
116.38 | 3.5985 | 90.3922
116.41 | 3.6016 | 90.3992
116.43 | 3.6036 | 90.4044
116.45 | 3.6056 | 90.4106
116.46 | 3.6067 | 90.4129
116.48 | 3.6087 | 90.4157
116.5 | 3.6107 | 90.421
116.53 | 3.6139 | 90.43
116.55 | 3.6159 | 90.4344
116.57 | 3.618 | 90.441
116.6 | 3.621 | 90.4485
116.62 | 3.6232 | 90.4519
116.65 | 3.6262 | 90.4611
116.67 | 3.6283 | 90.4681
116.69 | 3.6305 | 90.4721
116.72 | 3.6335 | 90.4815
116.74 | 3.6356 | 90.4869
116.75 | 3.6367 | 90.4916
116.77 | 3.6388 | 90.4965
116.79 | 3.6409 | 90.5032
116.81 | 3.643 | 90.5074
116.84 | 3.6461 | 90.5158
116.85 | 3.6473 | 90.519
116.86 | 3.6483 | 90.5229
116.88 | 3.6502 | 90.527
116.91 | 3.6537 | 90.5341
116.93 | 3.6555 | 90.5402
116.95 | 3.6579 | 90.5447
116.96 | 3.6591 | 90.5482
116.98 | 3.6609 | 90.5536
117 | 3.6631 | 90.5611
117.03 | 3.6663 | 90.568
117.05 | 3.6684 | 90.573
117.07 | 3.6707 | 90.5795
117.1 | 3.6737 | 90.5881
117.12 | 3.6759 | 90.5939
117.15 | 3.6789 | 90.603
117.17 | 3.6812 | 90.6064
117.19 | 3.6831 | 90.6141
117.22 | 3.6865 | 90.6231
117.24 | 3.6884 | 90.6254
117.25 | 3.6894 | 90.6285
117.27 | 3.6917 | 90.6335
117.29 | 3.6937 | 90.6396
117.31 | 3.6959 | 90.6441
117.34 | 3.6991 | 90.654
117.35 | 3.7001 | 90.6557
117.36 | 3.7012 | 90.6591
117.38 | 3.7033 | 90.6635
117.41 | 3.7064 | 90.6731
117.43 | 3.7086 | 90.6787
117.45 | 3.7106 | 90.6837
117.46 | 3.7117 | 90.6856
117.48 | 3.714 | 90.6925
117.5 | 3.716 | 90.6969
117.53 | 3.7195 | 90.7049
117.55 | 3.7215 | 90.7127
117.57 | 3.7237 | 90.7163
117.6 | 3.7269 | 90.7249
117.62 | 3.7291 | 90.7326
117.65 | 3.7324 | 90.7405
117.67 | 3.7345 | 90.7453
117.69 | 3.7367 | 90.7517
117.72 | 3.7399 | 90.7589
117.74 | 3.7421 | 90.7645
117.75 | 3.7432 | 90.7673
117.77 | 3.7452 | 90.7735
117.79 | 3.7474 | 90.7781
117.81 | 3.7496 | 90.7822
117.84 | 3.7528 | 90.7922
117.85 | 3.7538 | 90.794
117.86 | 3.7549 | 90.7973
117.88 | 3.7571 | 90.8025
117.91 | 3.7603 | 90.8103
117.93 | 3.7624 | 90.8141
117.95 | 3.7646 | 90.8209
117.96 | 3.7657 | 90.8231
117.98 | 3.7679 | 90.8301
118 | 3.7701 | 90.8343
118.03 | 3.7734 | 90.8423
118.05 | 3.7756 | 90.8494
118.07 | 3.7778 | 90.8543
118.1 | 3.7811 | 90.8629
118.12 | 3.7833 | 90.8694
118.15 | 3.7866 | 90.8767
118.17 | 3.7888 | 90.8806
118.19 | 3.791 | 90.8883
118.22 | 3.7943 | 90.8955
118.24 | 3.7966 | 90.9013
118.25 | 3.7977 | 90.9038
118.27 | 3.7998 | 90.9105
118.29 | 3.8021 | 90.9166
118.31 | 3.8043 | 90.922
118.34 | 3.8076 | 90.9293
118.35 | 3.8086 | 90.9318
118.36 | 3.8097 | 90.935
118.38 | 3.8119 | 90.9404
118.41 | 3.8152 | 90.9477
118.43 | 3.8174 | 90.9539
118.45 | 3.8196 | 90.959
118.46 | 3.8207 | 90.9623
118.48 | 3.8229 | 90.9687
118.5 | 3.8251 | 90.9747
118.53 | 3.8284 | 90.9808
118.55 | 3.8306 | 90.9857
118.57 | 3.8328 | 90.9899
118.6 | 3.8361 | 90.9982
118.62 | 3.8383 | 91.0054
118.65 | 3.8416 | 91.0142
118.67 | 3.8439 | 91.0194
118.69 | 3.8461 | 91.0258
118.72 | 3.8495 | 91.0343
118.74 | 3.8517 | 91.0384
118.77 | 3.8551 | 91.0461
118.79 | 3.8572 | 91.0531
118.81 | 3.8595 | 91.0575
118.83 | 3.8617 | 91.0651
118.84 | 3.8628 | 91.0676
118.86 | 3.8651 | 91.0743
118.88 | 3.8674 | 91.0787
118.91 | 3.8707 | 91.0872
118.92 | 3.8718 | 91.0904
118.93 | 3.8729 | 91.0934
118.96 | 3.8762 | 91.1002
118.98 | 3.8785 | 91.1057
119 | 3.8807 | 91.1119
119.02 | 3.883 | 91.1163
119.03 | 3.8842 | 91.1196
119.05 | 3.8863 | 91.1247
119.07 | 3.8886 | 91.1308
119.1 | 3.8918 | 91.1395
119.12 | 3.8941 | 91.1436
119.15 | 3.8974 | 91.1517
119.17 | 3.8997 | 91.1572
119.19 | 3.902 | 91.1615
119.21 | 3.9042 | 91.1667
119.22 | 3.9053 | 91.1689
119.24 | 3.9075 | 91.1751
119.27 | 3.9108 | 91.1834
119.29 | 3.9131 | 91.1892
119.31 | 3.9152 | 91.1963
119.34 | 3.9187 | 91.2044
119.36 | 3.9209 | 91.2088
119.38 | 3.9231 | 91.2149
119.4 | 3.9254 | 91.2192
119.41 | 3.9265 | 91.2227
119.43 | 3.9287 | 91.2273
119.46 | 3.932 | 91.2363
119.48 | 3.9342 | 91.2414
119.49 | 3.9354 | 91.2438
119.5 | 3.9366 | 91.2459
119.53 | 3.9399 | 91.2544
119.55 | 3.9421 | 91.2606
119.57 | 3.9443 | 91.2669
119.59 | 3.9465 | 91.2725
119.6 | 3.9476 | 91.2745
119.62 | 3.9498 | 91.2804
119.65 | 3.9532 | 91.2885
119.67 | 3.9555 | 91.2924
119.68 | 3.9566 | 91.2959
119.69 | 3.9577 | 91.2988
119.72 | 3.961 | 91.3067
119.74 | 3.9633 | 91.312
119.77 | 3.9667 | 91.3198
119.79 | 3.969 | 91.3247
119.81 | 3.9713 | 91.3305
119.84 | 3.9745 | 91.339
119.86 | 3.9768 | 91.3454
119.88 | 3.9788 | 91.3512
119.91 | 3.9822 | 91.3581
119.93 | 3.9844 | 91.3639
119.96 | 3.9879 | 91.37
119.98 | 3.9901 | 91.3749
120 | 3.9924 | 91.3803
120.03 | 3.9956 | 91.3895
120.05 | 3.998 | 91.395
120.07 | 4.0003 | 91.4003
120.1 | 4.0037 | 91.4096
120.12 | 4.006 | 91.414
120.14 | 4.0081 | 91.4193
120.17 | 4.0115 | 91.4285
120.19 | 4.0137 | 91.4339
120.22 | 4.0171 | 91.4424
120.23 | 4.0182 | 91.4458
120.24 | 4.0193 | 91.4489
120.26 | 4.0217 | 91.4542
120.29 | 4.0249 | 91.4626
120.31 | 4.0272 | 91.4685
120.32 | 4.0283 | 91.4712
120.33 | 4.0293 | 91.4739
120.36 | 4.0328 | 91.4823
120.38 | 4.0351 | 91.4872
120.41 | 4.0384 | 91.4946
120.43 | 4.0407 | 91.5002
120.45 | 4.0428 | 91.5058
120.48 | 4.0462 | 91.5144
120.5 | 4.0483 | 91.5202
120.51 | 4.0494 | 91.5235
120.53 | 4.0518 | 91.5289
120.55 | 4.0539 | 91.534
120.57 | 4.0563 | 91.5397
120.6 | 4.0595 | 91.5474
120.62 | 4.0619 | 91.5523
120.64 | 4.0641 | 91.5577
120.67 | 4.0676 | 91.5643
120.69 | 4.0699 | 91.5701
120.72 | 4.0732 | 91.579
120.74 | 4.0756 | 91.5843
120.76 | 4.0777 | 91.5902
120.78 | 4.0801 | 91.5948
120.79 | 4.0812 | 91.5967
120.81 | 4.0835 | 91.6014
120.83 | 4.0857 | 91.6068
120.86 | 4.0892 | 91.6155
120.87 | 4.0903 | 91.6184
120.88 | 4.0915 | 91.6217
120.91 | 4.0948 | 91.6298
120.93 | 4.0971 | 91.6351
120.95 | 4.0994 | 91.6403
120.96 | 4.1006 | 91.6432
120.98 | 4.1029 | 91.6485
121 | 4.105 | 91.6542
121.03 | 4.1085 | 91.6624
121.05 | 4.1105 | 91.668
121.06 | 4.1117 | 91.6708
121.07 | 4.1129 | 91.6736
121.1 | 4.1161 | 91.6824
121.12 | 4.1185 | 91.6885
121.14 | 4.1206 | 91.6941
121.16 | 4.1228 | 91.699
121.17 | 4.124 | 91.7012
121.19 | 4.1261 | 91.7063
121.22 | 4.1297 | 91.7144
121.24 | 4.132 | 91.7191
121.25 | 4.1331 | 91.7219
121.26 | 4.1342 | 91.7248
121.29 | 4.1378 | 91.7336
121.31 | 4.1397 | 91.7384
121.33 | 4.1419 | 91.7436
121.35 | 4.1439 | 91.7497
121.36 | 4.1449 | 91.7525
121.38 | 4.1474 | 91.7577
121.41 | 4.1504 | 91.7665
121.43 | 4.1526 | 91.7714
121.45 | 4.1545 | 91.7767
121.48 | 4.1575 | 91.7842
121.5 | 4.1602 | 91.7888
121.53 | 4.1644 | 91.7984
121.54 | 4.1658 | 91.801
121.55 | 4.1671 | 91.8048
121.57 | 4.1696 | 91.8105
121.6 | 4.1736 | 91.819
121.62 | 4.1757 | 91.8239
121.63 | 4.1769 | 91.8263
121.64 | 4.178 | 91.8292
121.67 | 4.181 | 91.8362
121.69 | 4.1835 | 91.8418
121.72 | 4.1868 | 91.8502
121.73 | 4.1878 | 91.8524
121.74 | 4.1889 | 91.8556
121.76 | 4.1911 | 91.8612
121.79 | 4.1944 | 91.8694
121.81 | 4.1965 | 91.8755
121.83 | 4.1986 | 91.8803
121.86 | 4.2021 | 91.8885
121.88 | 4.204 | 91.8941
121.91 | 4.2079 | 91.9023
121.92 | 4.2092 | 91.9042
121.93 | 4.2104 | 91.9074
121.95 | 4.2127 | 91.9126
121.98 | 4.2159 | 91.9205
122 | 4.2185 | 91.9252
122.01 | 4.2198 | 91.9286
122.03 | 4.2222 | 91.934
122.05 | 4.225 | 91.9393
122.07 | 4.2281 | 91.9456
122.09 | 4.23 | 91.9501
122.1 | 4.2309 | 91.9534
122.12 | 4.2327 | 91.9582
122.14 | 4.2345 | 91.9635
122.17 | 4.238 | 91.9707
122.19 | 4.2401 | 91.9763
122.22 | 4.2445 | 91.9827
122.24 | 4.2479 | 91.989
122.26 | 4.2504 | 91.9942
122.29 | 4.2539 | 92.0017
122.31 | 4.2559 | 92.0068
122.33 | 4.2572 | 92.0137
122.36 | 4.2589 | 92.0225
122.38 | 4.2605 | 92.0279
122.41 | 4.2626 | 92.0371
122.43 | 4.2646 | 92.0425
122.45 | 4.2658 | 92.0476
122.48 | 4.2684 | 92.0566
122.5 | 4.2696 | 92.0627
122.52 | 4.2714 | 92.0677
122.53 | 4.2723 | 92.0707
122.55 | 4.2733 | 92.0757
122.57 | 4.2748 | 92.0808
122.6 | 4.2769 | 92.0879
122.62 | 4.2783 | 92.094
122.64 | 4.2798 | 92.0966
122.67 | 4.2817 | 92.1046
122.69 | 4.2833 | 92.1106
122.72 | 4.284 | 92.1186
122.74 | 4.2851 | 92.1236
122.76 | 4.285 | 92.1285
122.79 | 4.286 | 92.1369
122.81 | 4.286 | 92.1424
122.83 | 4.286 | 92.1475
122.86 | 4.2873 | 92.1576
122.88 | 4.2887 | 92.1635
122.91 | 4.2917 | 92.1713
122.92 | 4.2923 | 92.1723
122.93 | 4.2932 | 92.1753
122.95 | 4.2956 | 92.1796
122.98 | 4.2987 | 92.1883
123 | 4.3014 | 92.1924
123.01 | 4.3026 | 92.1949
123.03 | 4.3047 | 92.2008
123.05 | 4.3072 | 92.2063
123.07 | 4.3092 | 92.2126
123.1 | 4.3128 | 92.2201
123.12 | 4.3148 | 92.2242
123.14 | 4.3169 | 92.2299
123.17 | 4.3202 | 92.2386
123.19 | 4.3221 | 92.2437
123.2 | 4.3232 | 92.2468
123.22 | 4.3252 | 92.2517
123.24 | 4.3266 | 92.257
123.26 | 4.3284 | 92.2631
123.29 | 4.3307 | 92.2713
123.31 | 4.3325 | 92.2758
123.32 | 4.3334 | 92.2795
123.33 | 4.3341 | 92.2812
123.36 | 4.3364 | 92.2895
123.38 | 4.3383 | 92.2943
123.41 | 4.3414 | 92.3021
123.43 | 4.3435 | 92.308
123.45 | 4.3457 | 92.3144
123.48 | 4.349 | 92.3221
123.5 | 4.3512 | 92.3255
123.53 | 4.3544 | 92.333
123.55 | 4.3567 | 92.3387
123.57 | 4.359 | 92.3423
123.6 | 4.3621 | 92.3496
123.62 | 4.3644 | 92.3541
123.63 | 4.3652 | 92.3575
123.64 | 4.3661 | 92.3599
123.67 | 4.3696 | 92.3687
123.69 | 4.3709 | 92.3727
123.72 | 4.3741 | 92.3819
123.74 | 4.3751 | 92.3877
123.75 | 4.3754 | 92.3897
123.76 | 4.375 | 92.3941
123.79 | 4.3723 | 92.4018
123.81 | 4.3706 | 92.406
123.83 | 4.3694 | 92.4135
123.86 | 4.3657 | 92.4202
123.88 | 4.3661 | 92.4258
123.9 | 4.3647 | 92.4311
123.91 | 4.3634 | 92.4347
123.93 | 4.3623 | 92.4383
123.95 | 4.3605 | 92.4445
123.98 | 4.3607 | 92.4524
124 | 4.36 | 92.4569
124.03 | 4.3602 | 92.4659
124.05 | 4.3615 | 92.4717
124.07 | 4.3625 | 92.4784
124.1 | 4.366 | 92.4871
124.12 | 4.368 | 92.4902
124.14 | 4.3709 | 92.4965
124.17 | 4.3737 | 92.5051
124.18 | 4.3751 | 92.5065
124.19 | 4.3766 | 92.51
124.22 | 4.3798 | 92.5176
124.24 | 4.3824 | 92.5215
124.26 | 4.3847 | 92.5285
124.27 | 4.3855 | 92.5307
124.29 | 4.3876 | 92.5373
124.31 | 4.3897 | 92.5413
124.33 | 4.3914 | 92.5469
124.36 | 4.3948 | 92.5556
124.38 | 4.3962 | 92.5607
124.41 | 4.3997 | 92.5672
124.43 | 4.4014 | 92.5715
124.45 | 4.4037 | 92.5775
124.48 | 4.4074 | 92.5871
124.5 | 4.4098 | 92.5902
124.53 | 4.4131 | 92.5978
124.55 | 4.4153 | 92.6033
124.57 | 4.4171 | 92.6092
124.58 | 4.418 | 92.6098
124.6 | 4.4197 | 92.6156
124.62 | 4.4214 | 92.6195
124.64 | 4.4236 | 92.625
124.67 | 4.4257 | 92.6342
124.69 | 4.4283 | 92.6408
124.72 | 4.431 | 92.6489
124.74 | 4.4331 | 92.6541
124.76 | 4.435 | 92.6595
124.79 | 4.4387 | 92.6672
124.81 | 4.4403 | 92.6733
124.83 | 4.4429 | 92.678
124.86 | 4.4461 | 92.6856
124.88 | 4.4484 | 92.6922
124.89 | 4.4496 | 92.6934
124.91 | 4.4516 | 92.6988
124.93 | 4.454 | 92.7034
124.95 | 4.456 | 92.7092
124.98 | 4.4588 | 92.7154
124.99 | 4.4602 | 92.7183
125 | 4.4613 | 92.7225
125.03 | 4.4643 | 92.7292
125.05 | 4.467 | 92.7331
125.07 | 4.4688 | 92.7381
125.09 | 4.4711 | 92.7457
125.12 | 4.4742 | 92.7562
125.14 | 4.4768 | 92.7606
125.17 | 4.4798 | 92.7695
125.19 | 4.4821 | 92.7751
125.21 | 4.4846 | 92.7826
125.24 | 4.488 | 92.789
125.26 | 4.4907 | 92.7929
125.28 | 4.4929 | 92.7986
125.29 | 4.4943 | 92.801
125.31 | 4.4973 | 92.8059
125.33 | 4.5001 | 92.8109
125.35 | 4.5031 | 92.8134
125.36 | 4.5047 | 92.817
125.38 | 4.5077 | 92.8207
125.4 | 4.5106 | 92.8264
125.42 | 4.5145 | 92.8313
125.43 | 4.5161 | 92.833
125.45 | 4.5192 | 92.8373
125.48 | 4.5258 | 92.845
125.5 | 4.5297 | 92.8486
125.52 | 4.5339 | 92.8533
125.53 | 4.5364 | 92.8552
125.55 | 4.5412 | 92.8625
125.57 | 4.5459 | 92.8683
125.58 | 4.5481 | 92.8716
125.59 | 4.5502 | 92.8725
125.62 | 4.5568 | 92.8812
125.63 | 4.5591 | 92.8839
125.64 | 4.561 | 92.8878
125.67 | 4.567 | 92.8962
125.68 | 4.5694 | 92.8973
125.69 | 4.5717 | 92.9009
125.71 | 4.5755 | 92.9053
125.74 | 4.5801 | 92.9146
125.76 | 4.5826 | 92.9215
125.79 | 4.5866 | 92.9288
125.81 | 4.5892 | 92.9335
125.82 | 4.5907 | 92.9364
125.83 | 4.5919 | 92.9373
125.86 | 4.5956 | 92.9455
125.88 | 4.5983 | 92.9505
125.9 | 4.6008 | 92.9548
125.93 | 4.6046 | 92.9641
125.95 | 4.6072 | 92.9675
125.98 | 4.6113 | 92.976
126 | 4.6138 | 92.9839
126.02 | 4.6165 | 92.9894
126.05 | 4.6204 | 92.9974
126.06 | 4.6217 | 93
126.07 | 4.623 | 93.0009
126.09 | 4.6256 | 93.0064
126.12 | 4.6295 | 93.0152
126.14 | 4.632 | 93.0185
126.17 | 4.6357 | 93.0262
126.19 | 4.6384 | 93.032
126.21 | 4.641 | 93.0373
126.22 | 4.6423 | 93.0379
126.24 | 4.6448 | 93.0433
126.26 | 4.6474 | 93.0483
126.29 | 4.6514 | 93.0564
126.3 | 4.6525 | 93.0599
126.31 | 4.6538 | 93.0605
126.33 | 4.6566 | 93.0657
126.36 | 4.6606 | 93.0735
126.38 | 4.6632 | 93.0794
126.4 | 4.6659 | 93.0824
126.43 | 4.6698 | 93.0896
126.45 | 4.6723 | 93.0963
126.46 | 4.6736 | 93.0977
126.48 | 4.6763 | 93.1031
126.5 | 4.6789 | 93.1075
126.52 | 4.6817 | 93.1114
126.54 | 4.6841 | 93.1188
126.55 | 4.6853 | 93.1206
126.57 | 4.6881 | 93.1277
126.59 | 4.6908 | 93.1334
126.62 | 4.6949 | 93.1416
126.64 | 4.6974 | 93.1461
126.67 | 4.7013 | 93.1532
126.69 | 4.704 | 93.1575
126.7 | 4.7052 | 93.1606
126.71 | 4.7065 | 93.1648
126.74 | 4.7105 | 93.1726
126.76 | 4.7132 | 93.1751
126.78 | 4.7158 | 93.1797
126.79 | 4.7171 | 93.1821
126.81 | 4.7198 | 93.1869
126.83 | 4.7225 | 93.1937
126.86 | 4.7263 | 93.2001
126.88 | 4.7289 | 93.2053
126.9 | 4.7316 | 93.2108
126.93 | 4.7356 | 93.2191
126.94 | 4.7369 | 93.223
126.95 | 4.7382 | 93.2258
126.98 | 4.7423 | 93.2332
127 | 4.745 | 93.2383
127.02 | 4.7476 | 93.2413
127.05 | 4.7515 | 93.2479
127.07 | 4.7543 | 93.2554
127.09 | 4.7569 | 93.262
127.1 | 4.7583 | 93.2642
127.12 | 4.7611 | 93.2698
127.14 | 4.7638 | 93.2732
127.17 | 4.7678 | 93.2821
127.18 | 4.7691 | 93.2861
127.19 | 4.7704 | 93.2869
127.21 | 4.7732 | 93.2926
127.24 | 4.7771 | 93.2994
127.26 | 4.7797 | 93.3036
127.29 | 4.784 | 93.3096
127.31 | 4.7865 | 93.3125
127.33 | 4.7892 | 93.3183
127.34 | 4.7906 | 93.3196
127.36 | 4.7932 | 93.3261
127.38 | 4.7958 | 93.3308
127.4 | 4.7985 | 93.334
127.42 | 4.8013 | 93.3404
127.43 | 4.8025 | 93.3426
127.45 | 4.8053 | 93.3483
127.48 | 4.8091 | 93.3554
127.5 | 4.8118 | 93.362
127.52 | 4.8147 | 93.3669
127.55 | 4.8187 | 93.3753
127.57 | 4.8213 | 93.3796
127.58 | 4.8225 | 93.3838
127.59 | 4.824 | 93.3881
127.62 | 4.8282 | 93.3968
127.64 | 4.8307 | 93.4007
127.66 | 4.8334 | 93.4041
127.67 | 4.8349 | 93.4074
127.69 | 4.8377 | 93.4108
127.71 | 4.8402 | 93.4168
127.74 | 4.8441 | 93.4237
127.76 | 4.8471 | 93.4303
127.79 | 4.8508 | 93.4397
127.81 | 4.8537 | 93.4435
127.82 | 4.8551 | 93.4468
127.83 | 4.8565 | 93.4471
127.86 | 4.8605 | 93.4552
127.88 | 4.8633 | 93.4634
127.9 | 4.866 | 93.4672
127.93 | 4.8701 | 93.4752
127.95 | 4.8726 | 93.4808
127.98 | 4.8766 | 93.4886
128 | 4.8796 | 93.4943
128.02 | 4.8823 | 93.5004
128.05 | 4.8863 | 93.5087
128.06 | 4.8878 | 93.5096
128.07 | 4.8893 | 93.512
128.09 | 4.8921 | 93.5158
128.12 | 4.8961 | 93.5243
128.14 | 4.8989 | 93.5303
128.17 | 4.903 | 93.535
128.19 | 4.9059 | 93.5395
128.21 | 4.9084 | 93.5436
128.22 | 4.9098 | 93.5471
128.24 | 4.9125 | 93.5497
128.26 | 4.9155 | 93.554
128.29 | 4.9194 | 93.5605
128.3 | 4.9209 | 93.5636
128.31 | 4.9221 | 93.5668
128.33 | 4.925 | 93.5704
128.36 | 4.929 | 93.5766
128.38 | 4.9317 | 93.5816
128.4 | 4.9343 | 93.5874
128.43 | 4.9386 | 93.5941
128.45 | 4.9412 | 93.602
128.46 | 4.9425 | 93.6041
128.48 | 4.9452 | 93.6114
128.5 | 4.9481 | 93.6145
128.52 | 4.9509 | 93.6184
128.54 | 4.9534 | 93.6264
128.55 | 4.9546 | 93.628
128.57 | 4.9578 | 93.6347
128.59 | 4.9605 | 93.6396
128.62 | 4.9643 | 93.6473
128.64 | 4.967 | 93.6517
128.67 | 4.9713 | 93.6581
128.69 | 4.9739 | 93.6615
128.7 | 4.9751 | 93.6646
128.71 | 4.9763 | 93.6678
128.74 | 4.9808 | 93.6751
128.76 | 4.9834 | 93.6803
128.78 | 4.9859 | 93.6835
128.79 | 4.9873 | 93.6882
128.81 | 4.9901 | 93.6923
128.83 | 4.9934 | 93.6973
128.86 | 4.997 | 93.7036
128.88 | 4.9999 | 93.7106
128.9 | 5.0029 | 93.7159
128.93 | 5.0068 | 93.7239
128.94 | 5.0081 | 93.7257
128.95 | 5.0095 | 93.7269
128.98 | 5.0138 | 93.7366
129 | 5.0166 | 93.7415
129.02 | 5.0191 | 93.7467
129.05 | 5.0236 | 93.754
129.07 | 5.0264 | 93.7587
129.09 | 5.0292 | 93.7616
129.12 | 5.0332 | 93.7692
129.14 | 5.0363 | 93.7751
129.17 | 5.0403 | 93.7814
129.19 | 5.043 | 93.7853
129.21 | 5.0458 | 93.7894
129.24 | 5.0498 | 93.7965
129.25 | 5.0513 | 93.7979
129.26 | 5.0527 | 93.7993
129.29 | 5.0567 | 93.807
129.31 | 5.0596 | 93.8115
129.33 | 5.0625 | 93.8191
129.36 | 5.0667 | 93.8244
129.38 | 5.0694 | 93.8286
129.4 | 5.0722 | 93.8333
129.41 | 5.0736 | 93.8386
129.43 | 5.0763 | 93.8403
129.45 | 5.0791 | 93.8459
129.48 | 5.0831 | 93.8555
129.49 | 5.0845 | 93.8599
129.5 | 5.086 | 93.8634
129.52 | 5.0888 | 93.8682
129.55 | 5.0929 | 93.8745
129.57 | 5.0957 | 93.8789
129.59 | 5.0985 | 93.8832
129.62 | 5.1027 | 93.8879
129.64 | 5.1054 | 93.8959
129.65 | 5.1068 | 93.8978
129.67 | 5.1095 | 93.9035
129.69 | 5.1121 | 93.9083
129.71 | 5.115 | 93.9118
129.73 | 5.1177 | 93.9181
129.74 | 5.119 | 93.922
129.76 | 5.1218 | 93.9258
129.79 | 5.126 | 93.933
129.81 | 5.1288 | 93.9408
129.83 | 5.1317 | 93.9474
129.86 | 5.1358 | 93.9537
129.88 | 5.1386 | 93.9587
129.89 | 5.1399 | 93.9625
129.9 | 5.1414 | 93.9634
129.93 | 5.1454 | 93.9703
129.95 | 5.1481 | 93.9752
129.97 | 5.1509 | 93.9802
129.98 | 5.1523 | 93.9816
130 | 5.1548 | 93.9883
130.02 | 5.1576 | 93.9916
130.05 | 5.1618 | 93.9981
130.07 | 5.1645 | 94.0033
130.09 | 5.1673 | 94.0079
130.12 | 5.1715 | 94.0131
130.13 | 5.1729 | 94.0169
130.14 | 5.1743 | 94.0199
130.16 | 5.1769 | 94.025
130.19 | 5.1811 | 94.0296
130.21 | 5.1837 | 94.0323
130.24 | 5.1876 | 94.0394
130.26 | 5.1902 | 94.0422
130.28 | 5.1931 | 94.0473
130.29 | 5.1944 | 94.0494
130.31 | 5.1971 | 94.0552
130.33 | 5.2 | 94.0626
130.35 | 5.2028 | 94.0666
130.37 | 5.2054 | 94.0696
130.38 | 5.2068 | 94.074
130.4 | 5.2096 | 94.0788
130.43 | 5.2138 | 94.0857
130.45 | 5.2165 | 94.089
130.47 | 5.2192 | 94.0962
130.5 | 5.2233 | 94.1032
130.52 | 5.226 | 94.1081
130.53 | 5.2272 | 94.1094
130.55 | 5.23 | 94.1164
130.57 | 5.2329 | 94.1216
130.59 | 5.2356 | 94.1253
130.61 | 5.2383 | 94.1289
130.62 | 5.2397 | 94.1305
130.64 | 5.2424 | 94.1363
130.66 | 5.2452 | 94.1419
130.69 | 5.2491 | 94.1464
130.71 | 5.252 | 94.1518
130.74 | 5.2562 | 94.1598
130.76 | 5.2588 | 94.1626
130.77 | 5.2602 | 94.1654
130.78 | 5.2615 | 94.1662
130.81 | 5.2658 | 94.1748
130.83 | 5.2684 | 94.1805
130.85 | 5.2713 | 94.1858
130.88 | 5.2754 | 94.1932
130.9 | 5.2781 | 94.1983
130.93 | 5.2821 | 94.2054
130.95 | 5.285 | 94.2086
130.97 | 5.2877 | 94.214
131 | 5.2919 | 94.2225
131.01 | 5.2932 | 94.2264
131.02 | 5.2945 | 94.2277
131.05 | 5.2988 | 94.2365
131.07 | 5.3016 | 94.2425
131.09 | 5.3044 | 94.2464
131.12 | 5.3086 | 94.2536
131.14 | 5.3114 | 94.2583
131.16 | 5.3142 | 94.2623
131.17 | 5.3156 | 94.2647
131.19 | 5.3183 | 94.2676
131.21 | 5.3211 | 94.2735
131.24 | 5.3251 | 94.2772
131.25 | 5.3266 | 94.2789
131.26 | 5.328 | 94.281
131.28 | 5.3309 | 94.2857
131.31 | 5.3349 | 94.2928
131.33 | 5.3382 | 94.2973
131.35 | 5.341 | 94.3009
131.38 | 5.3452 | 94.3075
131.4 | 5.3479 | 94.3131
131.41 | 5.3494 | 94.3151
131.43 | 5.3523 | 94.3179
131.45 | 5.3551 | 94.3244
131.47 | 5.3577 | 94.332
131.49 | 5.3608 | 94.3358
131.5 | 5.3621 | 94.339
131.52 | 5.3648 | 94.343
131.55 | 5.3691 | 94.3537
131.57 | 5.3718 | 94.356
131.59 | 5.3749 | 94.3612
131.62 | 5.3791 | 94.3704
131.64 | 5.382 | 94.3762
131.66 | 5.3849 | 94.3809
131.69 | 5.3892 | 94.3864
131.71 | 5.3922 | 94.3917
131.74 | 5.3963 | 94.398
131.76 | 5.3993 | 94.4013
131.78 | 5.4021 | 94.4081
131.79 | 5.4035 | 94.4112
131.81 | 5.4064 | 94.4141
131.83 | 5.4094 | 94.4186
131.85 | 5.4122 | 94.4248
131.86 | 5.4136 | 94.4265
131.88 | 5.4164 | 94.4326
131.9 | 5.4193 | 94.4371
131.93 | 5.4237 | 94.4439
131.95 | 5.4264 | 94.448
131.97 | 5.4294 | 94.4522
132 | 5.4335 | 94.4566
132.01 | 5.435 | 94.4603
132.02 | 5.4364 | 94.4622
132.05 | 5.4408 | 94.4703
132.07 | 5.4436 | 94.474
132.09 | 5.4463 | 94.4803
132.12 | 5.4507 | 94.4889
132.14 | 5.4536 | 94.4919
132.16 | 5.4564 | 94.4947
132.19 | 5.4608 | 94.5031
132.21 | 5.4637 | 94.5062
132.23 | 5.4665 | 94.5106
132.24 | 5.4679 | 94.5117
132.26 | 5.4709 | 94.5166
132.28 | 5.4739 | 94.5224
132.3 | 5.4768 | 94.5251
132.31 | 5.4783 | 94.5266
132.33 | 5.481 | 94.5311
132.35 | 5.4839 | 94.5365
132.37 | 5.4869 | 94.54
132.38 | 5.4883 | 94.5429
132.4 | 5.491 | 94.5467
132.43 | 5.4953 | 94.5548
132.44 | 5.497 | 94.5572
132.45 | 5.4984 | 94.5577
132.47 | 5.501 | 94.5606
132.5 | 5.5056 | 94.5689
132.51 | 5.507 | 94.5728
132.52 | 5.5085 | 94.5754
132.55 | 5.5126 | 94.5815
132.57 | 5.5155 | 94.5892
132.59 | 5.5185 | 94.5932
132.62 | 5.5228 | 94.6007
132.64 | 5.5255 | 94.6052
132.66 | 5.5286 | 94.6098
132.69 | 5.5331 | 94.6173
132.71 | 5.536 | 94.621
132.73 | 5.5389 | 94.6251
132.74 | 5.5404 | 94.6275
132.76 | 5.5434 | 94.6326
132.78 | 5.5461 | 94.6364
132.81 | 5.5504 | 94.6446
132.83 | 5.5534 | 94.6508
132.85 | 5.5561 | 94.6538
132.88 | 5.5607 | 94.6596
132.9 | 5.5636 | 94.6642
132.93 | 5.568 | 94.6701
132.95 | 5.5707 | 94.6739
132.97 | 5.5739 | 94.6808
133 | 5.5781 | 94.6865
133.02 | 5.5812 | 94.6913
133.05 | 5.5857 | 94.6982
133.07 | 5.5887 | 94.7039
133.09 | 5.5916 | 94.7072
133.12 | 5.5961 | 94.7141
133.14 | 5.5991 | 94.7191
133.16 | 5.602 | 94.723
133.19 | 5.6065 | 94.7296
133.21 | 5.6094 | 94.7352
133.23 | 5.6124 | 94.7405
133.24 | 5.6139 | 94.7414
133.26 | 5.617 | 94.7455
133.28 | 5.6198 | 94.7505
133.3 | 5.6227 | 94.7557
133.31 | 5.6241 | 94.7573
133.33 | 5.6271 | 94.7603
133.35 | 5.63 | 94.7632
133.37 | 5.6329 | 94.7671
133.38 | 5.6345 | 94.7698
133.4 | 5.6374 | 94.7718
133.43 | 5.6418 | 94.7785
133.44 | 5.6433 | 94.7815
133.45 | 5.6448 | 94.7838
133.47 | 5.6477 | 94.7881
133.5 | 5.6521 | 94.794
133.51 | 5.6535 | 94.7978
133.52 | 5.655 | 94.8003
133.55 | 5.6596 | 94.8072
133.57 | 5.6624 | 94.8124
133.58 | 5.6638 | 94.813
133.59 | 5.6653 | 94.8168
133.62 | 5.6699 | 94.8246
133.64 | 5.673 | 94.8282
133.65 | 5.6745 | 94.8305
133.66 | 5.676 | 94.8318
133.69 | 5.6806 | 94.8419
133.71 | 5.6835 | 94.8455
133.72 | 5.685 | 94.8483
133.74 | 5.688 | 94.8524
133.76 | 5.6909 | 94.8576
133.78 | 5.6939 | 94.8624
133.79 | 5.6954 | 94.8635
133.81 | 5.6983 | 94.8671
133.83 | 5.7013 | 94.8722
133.85 | 5.7044 | 94.8779
133.86 | 5.7059 | 94.8792
133.88 | 5.7089 | 94.883
133.9 | 5.7118 | 94.8876
133.93 | 5.7164 | 94.896
133.95 | 5.7193 | 94.8996
133.97 | 5.7222 | 94.9041
134 | 5.7266 | 94.9137
134.02 | 5.7294 | 94.918
134.05 | 5.734 | 94.924
134.07 | 5.7369 | 94.9286
134.09 | 5.7399 | 94.9329
134.12 | 5.7445 | 94.937
134.14 | 5.7476 | 94.9423
134.16 | 5.7505 | 94.9479
134.19 | 5.7549 | 94.9528
134.21 | 5.758 | 94.9574
134.24 | 5.7624 | 94.9657
134.26 | 5.7653 | 94.969
134.28 | 5.7684 | 94.9729
134.31 | 5.7726 | 94.982
134.33 | 5.7757 | 94.9847
134.35 | 5.7788 | 94.9887
134.38 | 5.7833 | 94.9947
134.4 | 5.7862 | 94.9985
134.42 | 5.7893 | 95.0021
134.43 | 5.7908 | 95.0037
134.45 | 5.7936 | 95.0082
134.47 | 5.7965 | 95.0124
134.49 | 5.7996 | 95.016
134.5 | 5.8011 | 95.0177
134.52 | 5.804 | 95.0214
134.55 | 5.8083 | 95.0281
134.56 | 5.8099 | 95.0291
134.57 | 5.8115 | 95.0309
134.59 | 5.8144 | 95.0348
134.62 | 5.8189 | 95.0441
134.63 | 5.8205 | 95.0463
134.64 | 5.8219 | 95.0485
134.66 | 5.8249 | 95.0519
134.69 | 5.8293 | 95.0619
134.7 | 5.8308 | 95.0637
134.71 | 5.8325 | 95.0652
134.74 | 5.8369 | 95.0605
134.76 | 5.8391 | 95.0498
134.78 | 5.8402 | 95.0213
134.79 | 5.8416 | 94.9971
134.81 | 5.8451 | 94.932
134.83 | 5.8491 | 94.8435
134.85 | 5.8525 | 94.7295
134.88 | 5.8579 | 94.5285
134.9 | 5.8608 | 94.391
134.92 | 5.8631 | 94.26
134.93 | 5.864 | 94.1983
134.95 | 5.8658 | 94.085
134.97 | 5.8672 | 93.9835
135 | 5.8687 | 93.8493
135.02 | 5.8696 | 93.7685
135.05 | 5.8704 | 93.6603
135.07 | 5.8709 | 93.595
135.09 | 5.8709 | 93.5345
135.11 | 5.8711 | 93.478
135.14 | 5.8717 | 93.3997
135.16 | 5.8719 | 93.3495
135.19 | 5.8718 | 93.2803
135.21 | 5.8717 | 93.2373
135.23 | 5.872 | 93.1978
135.26 | 5.872 | 93.1385
135.28 | 5.8721 | 93.1023
135.31 | 5.8721 | 93.0507
135.33 | 5.8725 | 93.0168
135.35 | 5.8724 | 92.9864
135.38 | 5.8729 | 92.9393
135.4 | 5.8729 | 92.9089
135.42 | 5.873 | 92.88
135.43 | 5.8731 | 92.8668
135.45 | 5.8732 | 92.8402
135.47 | 5.8733 | 92.8148
135.5 | 5.8733 | 92.777
135.52 | 5.8733 | 92.7531
135.54 | 5.8735 | 92.7293
135.57 | 5.8733 | 92.6946
135.59 | 5.8735 | 92.6726
135.61 | 5.8734 | 92.6511
135.64 | 5.8734 | 92.6193
135.66 | 5.8734 | 92.5992
135.69 | 5.8734 | 92.5706
135.71 | 5.8732 | 92.552
135.73 | 5.8732 | 92.5347
135.76 | 5.8732 | 92.5065
135.78 | 5.8732 | 92.4885
135.81 | 5.8732 | 92.4618
135.83 | 5.8732 | 92.444
135.85 | 5.8732 | 92.4268
135.88 | 5.8733 | 92.4024
135.9 | 5.8734 | 92.3864
135.92 | 5.8734 | 92.371
135.95 | 5.8736 | 92.3477
135.97 | 5.8736 | 92.3327
136 | 5.8738 | 92.3118
136.02 | 5.8738 | 92.2982
136.04 | 5.8738 | 92.2847
136.07 | 5.8738 | 92.2634
136.09 | 5.8739 | 92.2498
136.11 | 5.8739 | 92.2366
136.14 | 5.8739 | 92.2176
136.16 | 5.8739 | 92.206
136.19 | 5.8739 | 92.1873
136.21 | 5.8738 | 92.1751
136.23 | 5.8737 | 92.1631
136.26 | 5.8737 | 92.1447
136.28 | 5.8737 | 92.1335
136.31 | 5.8736 | 92.1164
136.33 | 5.8735 | 92.1055
136.35 | 5.8735 | 92.0948
136.38 | 5.8736 | 92.0793
136.4 | 5.8736 | 92.0683
136.42 | 5.8737 | 92.0584
136.45 | 5.8738 | 92.0431
136.47 | 5.8738 | 92.0324
136.5 | 5.8739 | 92.0184
136.52 | 5.8739 | 92.008
136.54 | 5.8739 | 91.9977
136.57 | 5.8739 | 91.9826
136.59 | 5.874 | 91.9722
136.61 | 5.8741 | 91.9625
136.64 | 5.8741 | 91.9483
136.66 | 5.8741 | 91.9401
136.69 | 5.8741 | 91.9264
136.71 | 5.8741 | 91.9179
136.73 | 5.8741 | 91.9095
136.76 | 5.8741 | 91.8964
136.78 | 5.8741 | 91.8883
136.79 | 5.8741 | 91.8841
136.8 | 5.874 | 91.8801
136.81 | 5.874 | 91.8757

## fi14c
Specimen number in a sub-series | 4
Initial gauge length | 140 | mm
Diameter | 14 | mm
Initial cross section | 153.938 | mm²
Tensile strength | 98.7033 | kN
Necking-in at break | 51.0204 | %
Test time | Strain | Standard force
s | mm | kN
-4.5776e-07 | 1.1724e-10 | 1.0254
0.020019 | 1.9789e-05 | 1.0265
0.040039 | 0.00013649 | 1.0264
0.059997 | 0.00039255 | 1.0274
0.070007 | 0.00038963 | 1.0277
0.090026 | 0.00055461 | 1.029
0.12 | 0.00060671 | 1.0289
0.14001 | 0.00063961 | 1.0304
0.16003 | 0.0010001 | 1.0295
0.19 | 0.0010626 | 1.0294
0.21002 | 0.0011006 | 1.0284
0.23004 | 0.0011245 | 1.0278
0.25 | 0.0014073 | 1.0276
0.26001 | 0.0015503 | 1.0272
0.28003 | 0.0015106 | 1.0267
0.31 | 0.0017202 | 1.0247
0.33002 | 0.0017068 | 1.0245
0.35004 | 0.0017846 | 1.0247
0.38 | 0.0021125 | 1.026
0.40002 | 0.0021694 | 1.0274
0.42004 | 0.0022765 | 1.0293
0.44 | 0.0024203 | 1.0337
0.45001 | 0.002549 | 1.0356
0.47003 | 0.0027066 | 1.0395
0.5 | 0.0025997 | 1.0502
0.52002 | 0.0028872 | 1.0588
0.54004 | 0.0030825 | 1.0667
0.57001 | 0.0034634 | 1.0828
0.59003 | 0.0034737 | 1.0946
0.61999 | 0.0038332 | 1.1145
0.64001 | 0.0038146 | 1.131
0.66003 | 0.004137 | 1.1494
0.69 | 0.0043105 | 1.1805
0.71002 | 0.0045022 | 1.2003
0.73004 | 0.0048189 | 1.2195
0.76001 | 0.0051226 | 1.2471
0.78003 | 0.0053562 | 1.2659
0.79999 | 0.0055136 | 1.2856
0.81 | 0.0056175 | 1.2972
0.83002 | 0.0058126 | 1.3225
0.85004 | 0.0059106 | 1.349
0.88 | 0.0064427 | 1.3898
0.89001 | 0.0065724 | 1.404
0.90002 | 0.0067021 | 1.4173
0.92004 | 0.006973 | 1.4466
0.95001 | 0.0073864 | 1.4892
0.97003 | 0.0074906 | 1.5198
0.98999 | 0.0077032 | 1.5516
1 | 0.0079073 | 1.5677
1.02 | 0.0082564 | 1.6016
1.04 | 0.0085124 | 1.6351
1.07 | 0.0087473 | 1.6863
1.09 | 0.0091774 | 1.7197
1.12 | 0.0096104 | 1.7697
1.14 | 0.0097524 | 1.8024
1.16 | 0.010097 | 1.8336
1.19 | 0.010357 | 1.8837
1.21 | 0.01074 | 1.9133
1.22 | 0.010877 | 1.9282
1.23 | 0.01099 | 1.9426
1.26 | 0.011423 | 1.9908
1.28 | 0.011564 | 2.0219
1.3 | 0.011896 | 2.0537
1.31 | 0.012112 | 2.0708
1.33 | 0.012302 | 2.1038
1.35 | 0.012355 | 2.1372
1.38 | 0.012928 | 2.1851
1.4 | 0.01318 | 2.2165
1.42 | 0.013524 | 2.2493
1.45 | 0.013735 | 2.2972
1.47 | 0.014158 | 2.3283
1.5 | 0.014339 | 2.3792
1.52 | 0.014731 | 2.4078
1.54 | 0.014944 | 2.4371
1.57 | 0.015294 | 2.4832
1.59 | 0.0156 | 2.5116
1.62 | 0.016033 | 2.558
1.64 | 0.016234 | 2.5895
1.66 | 0.016324 | 2.6205
1.69 | 0.016847 | 2.6692
1.71 | 0.016919 | 2.7029
1.73 | 0.0172 | 2.7355
1.74 | 0.017398 | 2.7517
1.76 | 0.017579 | 2.7833
1.78 | 0.017918 | 2.8136
1.81 | 0.018144 | 2.8603
1.83 | 0.018425 | 2.892
1.85 | 0.018713 | 2.9226
1.88 | 0.018971 | 2.9705
1.9 | 0.019333 | 3.0035
1.92 | 0.019384 | 3.0348
1.93 | 0.019525 | 3.0512
1.95 | 0.019914 | 3.085
1.97 | 0.020061 | 3.1187
2 | 0.020531 | 3.1653
2.02 | 0.020559 | 3.1984
2.04 | 0.020793 | 3.2319
2.07 | 0.021224 | 3.2823
2.09 | 0.02132 | 3.317
2.11 | 0.021705 | 3.3506
2.12 | 0.021788 | 3.3674
2.14 | 0.021975 | 3.3988
2.16 | 0.022334 | 3.4298
2.19 | 0.022471 | 3.4733
2.21 | 0.02285 | 3.5038
2.23 | 0.022939 | 3.5376
2.26 | 0.023338 | 3.5847
2.28 | 0.0236 | 3.617
2.31 | 0.023845 | 3.6655
2.32 | 0.024028 | 3.6811
2.33 | 0.024155 | 3.697
2.35 | 0.02436 | 3.7311
2.38 | 0.024705 | 3.7795
2.4 | 0.024785 | 3.8107
2.42 | 0.025135 | 3.841
2.45 | 0.025348 | 3.8837
2.47 | 0.02568 | 3.9154
2.5 | 0.025988 | 3.9617
2.52 | 0.0262 | 3.9908
2.54 | 0.026461 | 4.0217
2.57 | 0.026763 | 4.0667
2.59 | 0.026965 | 4.0967
2.62 | 0.0272 | 4.143
2.64 | 0.027538 | 4.1742
2.66 | 0.027718 | 4.2064
2.68 | 0.027924 | 4.2399
2.71 | 0.028234 | 4.2887
2.73 | 0.028418 | 4.3204
2.76 | 0.028759 | 4.3659
2.78 | 0.028907 | 4.3974
2.8 | 0.029217 | 4.4274
2.81 | 0.029295 | 4.4428
2.83 | 0.029444 | 4.4712
2.85 | 0.029768 | 4.5035
2.88 | 0.029965 | 4.5516
2.9 | 0.030208 | 4.5818
2.91 | 0.03033 | 4.5976
2.92 | 0.030421 | 4.6155
2.95 | 0.030755 | 4.6655
2.97 | 0.030889 | 4.6964
2.99 | 0.031083 | 4.7306
3.01 | 0.031373 | 4.7655
3.02 | 0.031468 | 4.7808
3.04 | 0.031637 | 4.8117
3.07 | 0.032015 | 4.8599
3.09 | 0.032176 | 4.8899
3.11 | 0.032345 | 4.9207
3.12 | 0.03245 | 4.9364
3.14 | 0.032662 | 4.9662
3.16 | 0.032874 | 4.9955
3.18 | 0.033113 | 5.0274
3.21 | 0.033334 | 5.074
3.22 | 0.03349 | 5.0896
3.23 | 0.033613 | 5.1057
3.26 | 0.033717 | 5.1549
3.28 | 0.034011 | 5.1855
3.3 | 0.034234 | 5.2172
3.33 | 0.034541 | 5.2662
3.35 | 0.034661 | 5.2976
3.38 | 0.035043 | 5.3436
3.4 | 0.035236 | 5.3737
3.42 | 0.035318 | 5.4029
3.44 | 0.035644 | 5.4337
3.45 | 0.035694 | 5.449
3.47 | 0.035771 | 5.4794
3.49 | 0.036067 | 5.5091
3.52 | 0.036355 | 5.5545
3.54 | 0.036616 | 5.5837
3.55 | 0.036666 | 5.5987
3.57 | 0.036751 | 5.629
3.59 | 0.037077 | 5.6591
3.61 | 0.037199 | 5.6897
3.64 | 0.037457 | 5.7409
3.66 | 0.037727 | 5.7727
3.68 | 0.037923 | 5.8057
3.71 | 0.03824 | 5.8528
3.73 | 0.038438 | 5.8816
3.76 | 0.038703 | 5.9284
3.77 | 0.038788 | 5.9439
3.78 | 0.038905 | 5.9587
3.8 | 0.039111 | 5.9883
3.83 | 0.039358 | 6.0363
3.85 | 0.039441 | 6.0677
3.88 | 0.03988 | 6.1144
3.9 | 0.040043 | 6.1482
3.92 | 0.040174 | 6.1795
3.95 | 0.040527 | 6.229
3.97 | 0.04068 | 6.262
3.99 | 0.040912 | 6.2947
4.02 | 0.04108 | 6.3456
4.04 | 0.041367 | 6.3762
4.07 | 0.041525 | 6.4206
4.09 | 0.041821 | 6.4517
4.1 | 0.041984 | 6.467
4.11 | 0.042019 | 6.4809
4.14 | 0.042255 | 6.5245
4.16 | 0.042468 | 6.5569
4.18 | 0.04258 | 6.5884
4.21 | 0.042947 | 6.6368
4.23 | 0.043047 | 6.6682
4.26 | 0.043455 | 6.7158
4.28 | 0.043541 | 6.7485
4.3 | 0.043821 | 6.7801
4.33 | 0.043985 | 6.8262
4.34 | 0.044105 | 6.8414
4.35 | 0.044255 | 6.8564
4.38 | 0.044481 | 6.9011
4.4 | 0.044755 | 6.9313
4.42 | 0.044905 | 6.9616
4.45 | 0.045238 | 7.008
4.47 | 0.045391 | 7.0389
4.49 | 0.04553 | 7.0686
4.52 | 0.045825 | 7.1133
4.54 | 0.046007 | 7.1437
4.57 | 0.04626 | 7.1897
4.59 | 0.046459 | 7.2228
4.61 | 0.04672 | 7.2562
4.64 | 0.046915 | 7.3018
4.66 | 0.047165 | 7.3336
4.68 | 0.047298 | 7.3646
4.71 | 0.047574 | 7.407
4.73 | 0.047698 | 7.4396
4.76 | 0.048071 | 7.482
4.78 | 0.048148 | 7.5121
4.8 | 0.048388 | 7.547
4.83 | 0.04872 | 7.5947
4.85 | 0.048884 | 7.6263
4.88 | 0.049113 | 7.6759
4.9 | 0.049297 | 7.7063
4.91 | 0.049404 | 7.7212
4.92 | 0.049496 | 7.7377
4.95 | 0.049755 | 7.7858
4.97 | 0.049971 | 7.8179
4.99 | 0.050134 | 7.8493
5.02 | 0.050398 | 7.8976
5.03 | 0.050515 | 7.9127
5.04 | 0.050566 | 7.9277
5.07 | 0.050831 | 7.9754
5.09 | 0.050999 | 8.0034
5.11 | 0.05114 | 8.0324
5.14 | 0.05148 | 8.08
5.15 | 0.051519 | 8.0954
5.16 | 0.051604 | 8.1112
5.18 | 0.051864 | 8.1442
5.21 | 0.052071 | 8.1926
5.23 | 0.052278 | 8.2221
5.26 | 0.052498 | 8.2673
5.27 | 0.052621 | 8.2819
5.28 | 0.052734 | 8.2968
5.3 | 0.052846 | 8.3275
5.33 | 0.053173 | 8.3707
5.35 | 0.053269 | 8.3984
5.38 | 0.053523 | 8.4369
5.4 | 0.053616 | 8.4596
5.41 | 0.053675 | 8.4699
5.42 | 0.053744 | 8.4797
5.45 | 0.053872 | 8.5055
5.47 | 0.053984 | 8.5219
5.49 | 0.054178 | 8.5374
5.52 | 0.054188 | 8.5657
5.54 | 0.054464 | 8.5891
5.57 | 0.054647 | 8.6321
5.58 | 0.054768 | 8.6474
5.59 | 0.05488 | 8.6623
5.61 | 0.054968 | 8.6934
5.64 | 0.055326 | 8.7375
5.66 | 0.055376 | 8.7663
5.68 | 0.05562 | 8.7958
5.69 | 0.055775 | 8.8116
5.71 | 0.055875 | 8.8408
5.73 | 0.056025 | 8.8705
5.76 | 0.056343 | 8.9179
5.78 | 0.056493 | 8.949
5.8 | 0.056703 | 8.9793
5.82 | 0.05681 | 9.0116
5.83 | 0.056915 | 9.0293
5.85 | 0.05714 | 9.0613
5.88 | 0.057321 | 9.1065
5.9 | 0.057575 | 9.1395
5.92 | 0.057663 | 9.1707
5.94 | 0.057812 | 9.1992
5.95 | 0.057928 | 9.2134
5.97 | 0.058065 | 9.2389
5.99 | 0.058217 | 9.2608
6.02 | 0.058366 | 9.292
6.04 | 0.058484 | 9.31
6.07 | 0.058679 | 9.3351
6.09 | 0.058775 | 9.3577
6.1 | 0.058864 | 9.3693
6.11 | 0.058948 | 9.3806
6.14 | 0.059187 | 9.4199
6.16 | 0.05939 | 9.451
6.18 | 0.059503 | 9.4795
6.21 | 0.059827 | 9.5256
6.22 | 0.059882 | 9.5415
6.23 | 0.059909 | 9.5573
6.26 | 0.06013 | 9.6044
6.28 | 0.060355 | 9.6367
6.3 | 0.060478 | 9.6668
6.33 | 0.060782 | 9.7105
6.35 | 0.06092 | 9.7404
6.38 | 0.061235 | 9.7832
6.4 | 0.061331 | 9.8118
6.42 | 0.061599 | 9.8404
6.45 | 0.061779 | 9.8826
6.47 | 0.062007 | 9.9126
6.49 | 0.06218 | 9.9436
6.52 | 0.062457 | 9.9915
6.54 | 0.062575 | 10.0252
6.57 | 0.062888 | 10.0733
6.59 | 0.062983 | 10.1053
6.6 | 0.06307 | 10.1217
6.61 | 0.063191 | 10.1358
6.64 | 0.06345 | 10.177
6.66 | 0.063634 | 10.2051
6.68 | 0.063813 | 10.2349
6.71 | 0.064094 | 10.2781
6.73 | 0.064265 | 10.3115
6.76 | 0.064505 | 10.3601
6.78 | 0.064672 | 10.391
6.8 | 0.064841 | 10.4227
6.83 | 0.065092 | 10.469
6.84 | 0.065185 | 10.4838
6.85 | 0.065288 | 10.5
6.88 | 0.065556 | 10.5518
6.9 | 0.065722 | 10.5852
6.92 | 0.065888 | 10.6185
6.95 | 0.06616 | 10.6656
6.96 | 0.066231 | 10.6802
6.97 | 0.066319 | 10.6948
6.99 | 0.066462 | 10.7252
7.02 | 0.066731 | 10.7678
7.04 | 0.066944 | 10.7962
7.07 | 0.067151 | 10.8426
7.08 | 0.067271 | 10.8574
7.09 | 0.067384 | 10.872
7.11 | 0.067493 | 10.9036
7.14 | 0.067788 | 10.9523
7.16 | 0.067889 | 10.9828
7.18 | 0.068105 | 11.017
7.2 | 0.068295 | 11.0497
7.21 | 0.068309 | 11.0648
7.23 | 0.068485 | 11.0955
7.26 | 0.068758 | 11.1393
7.28 | 0.068905 | 11.166
7.3 | 0.069134 | 11.1946
7.33 | 0.069373 | 11.2403
7.35 | 0.069566 | 11.269
7.38 | 0.069804 | 11.3146
7.4 | 0.070023 | 11.3445
7.42 | 0.070187 | 11.373
7.45 | 0.070447 | 11.4163
7.47 | 0.070587 | 11.4458
7.49 | 0.070791 | 11.4766
7.52 | 0.070991 | 11.5262
7.54 | 0.071191 | 11.5574
7.57 | 0.071474 | 11.6054
7.59 | 0.071639 | 11.6345
7.61 | 0.071814 | 11.6619
7.64 | 0.072085 | 11.7078
7.66 | 0.072244 | 11.7349
7.68 | 0.072397 | 11.7623
7.69 | 0.072502 | 11.7786
7.71 | 0.072655 | 11.8101
7.73 | 0.072834 | 11.8377
7.75 | 0.073033 | 11.87
7.78 | 0.073255 | 11.9203
7.8 | 0.073415 | 11.9501
7.83 | 0.073591 | 12.0025
7.85 | 0.073881 | 12.0359
7.87 | 0.073944 | 12.0678
7.9 | 0.074301 | 12.116
7.92 | 0.074459 | 12.1453
7.94 | 0.074613 | 12.1745
7.97 | 0.074855 | 12.2203
7.99 | 0.075047 | 12.2473
8.02 | 0.075247 | 12.2911
8.04 | 0.075403 | 12.3215
8.06 | 0.075683 | 12.3507
8.09 | 0.075906 | 12.399
8.11 | 0.076092 | 12.4303
8.14 | 0.076379 | 12.478
8.16 | 0.076548 | 12.5118
8.18 | 0.076668 | 12.5422
8.19 | 0.076768 | 12.5558
8.21 | 0.076962 | 12.5871
8.23 | 0.077081 | 12.6166
8.25 | 0.07731 | 12.644
8.28 | 0.077537 | 12.6874
8.3 | 0.077758 | 12.716
8.31 | 0.077801 | 12.7295
8.33 | 0.077903 | 12.7578
8.35 | 0.078167 | 12.7883
8.37 | 0.078252 | 12.8178
8.4 | 0.078584 | 12.8628
8.42 | 0.078723 | 12.8922
8.44 | 0.078897 | 12.9215
8.47 | 0.079152 | 12.97
8.49 | 0.079322 | 13.0017
8.52 | 0.079571 | 13.0501
8.54 | 0.079665 | 13.0803
8.56 | 0.079945 | 13.108
8.59 | 0.080178 | 13.15
8.61 | 0.08038 | 13.1783
8.64 | 0.080653 | 13.2201
8.66 | 0.08083 | 13.2517
8.68 | 0.080902 | 13.2856
8.69 | 0.081018 | 13.3011
8.71 | 0.081291 | 13.3327
8.73 | 0.081397 | 13.3651
8.75 | 0.081603 | 13.3975
8.78 | 0.081835 | 13.4427
8.8 | 0.08205 | 13.4753
8.83 | 0.082192 | 13.5233
8.85 | 0.082457 | 13.5554
8.87 | 0.082615 | 13.5876
8.9 | 0.082835 | 13.6324
8.92 | 0.083063 | 13.6636
8.94 | 0.08326 | 13.6919
8.97 | 0.083452 | 13.7321
8.99 | 0.083651 | 13.7625
9.02 | 0.083963 | 13.8048
9.04 | 0.084114 | 13.8353
9.06 | 0.084262 | 13.8679
9.09 | 0.084563 | 13.9142
9.11 | 0.084654 | 13.9462
9.14 | 0.085015 | 13.9948
9.16 | 0.08517 | 14.0256
9.18 | 0.08532 | 14.0554
9.21 | 0.085586 | 14.101
9.23 | 0.085754 | 14.1279
9.25 | 0.08594 | 14.1588
9.28 | 0.086134 | 14.1997
9.29 | 0.086263 | 14.2136
9.3 | 0.086401 | 14.2273
9.33 | 0.086579 | 14.2704
9.35 | 0.08677 | 14.2986
9.37 | 0.086993 | 14.3286
9.4 | 0.087249 | 14.3744
9.41 | 0.087323 | 14.3897
9.42 | 0.087422 | 14.4061
9.44 | 0.087608 | 14.4376
9.47 | 0.087835 | 14.485
9.49 | 0.088035 | 14.515
9.52 | 0.088232 | 14.559
9.53 | 0.088403 | 14.5728
9.54 | 0.088519 | 14.5864
9.56 | 0.088486 | 14.6156
9.59 | 0.088938 | 14.658
9.61 | 0.088924 | 14.6863
9.64 | 0.089295 | 14.7348
9.65 | 0.089411 | 14.7486
9.66 | 0.089372 | 14.7638
9.68 | 0.089511 | 14.7946
9.71 | 0.089792 | 14.8429
9.73 | 0.089911 | 14.8722
9.75 | 0.090281 | 14.9041
9.78 | 0.09026 | 14.9549
9.79 | 0.09045 | 14.972
9.8 | 0.090654 | 14.9888
9.83 | 0.090755 | 15.0372
9.85 | 0.091098 | 15.068
9.87 | 0.091186 | 15.0978
9.9 | 0.091528 | 15.1415
9.92 | 0.091629 | 15.1685
9.94 | 0.091694 | 15.198
9.97 | 0.092076 | 15.2408
9.99 | 0.092082 | 15.2692
10.02 | 0.092527 | 15.318
10.04 | 0.092562 | 15.3483
10.06 | 0.092913 | 15.3801
10.09 | 0.092952 | 15.4301
10.11 | 0.093317 | 15.4616
10.14 | 0.093416 | 15.5048
10.16 | 0.093677 | 15.5326
10.18 | 0.093885 | 15.5608
10.21 | 0.094131 | 15.6031
10.23 | 0.094339 | 15.6318
10.25 | 0.094361 | 15.66
10.27 | 0.0947 | 15.69
10.28 | 0.094801 | 15.7053
10.3 | 0.094799 | 15.7338
10.33 | 0.095251 | 15.7758
10.35 | 0.095219 | 15.8043
10.37 | 0.095525 | 15.833
10.39 | 0.095725 | 15.8636
10.4 | 0.095718 | 15.8804
10.42 | 0.095938 | 15.9136
10.44 | 0.096184 | 15.9452
10.47 | 0.096361 | 15.9922
10.49 | 0.096623 | 16.0196
10.52 | 0.09678 | 16.0601
10.54 | 0.097085 | 16.0881
10.56 | 0.097136 | 16.1146
10.59 | 0.097523 | 16.158
10.61 | 0.097598 | 16.191
10.63 | 0.097858 | 16.221
10.64 | 0.097961 | 16.2366
10.66 | 0.098072 | 16.2698
10.68 | 0.098281 | 16.3027
10.71 | 0.098493 | 16.3473
10.73 | 0.0987 | 16.3806
10.75 | 0.098884 | 16.4141
10.78 | 0.099115 | 16.4616
10.8 | 0.099285 | 16.4931
10.83 | 0.099551 | 16.5361
10.85 | 0.099768 | 16.5641
10.87 | 0.09989 | 16.5926
10.9 | 0.10017 | 16.6325
10.92 | 0.10032 | 16.6614
10.94 | 0.10052 | 16.6901
10.97 | 0.10079 | 16.7336
10.99 | 0.10096 | 16.7652
11.02 | 0.10115 | 16.8122
11.04 | 0.10133 | 16.8458
11.06 | 0.10161 | 16.8816
11.09 | 0.10181 | 16.9283
11.11 | 0.10201 | 16.9579
11.14 | 0.10226 | 16.999
11.16 | 0.10243 | 17.0236
11.18 | 0.10252 | 17.0516
11.21 | 0.10286 | 17.0939
11.23 | 0.10295 | 17.1215
11.24 | 0.10306 | 17.1364
11.25 | 0.1032 | 17.1515
11.28 | 0.10344 | 17.1936
11.3 | 0.10365 | 17.2224
11.33 | 0.10384 | 17.2684
11.35 | 0.10406 | 17.2981
11.37 | 0.10425 | 17.3308
11.4 | 0.1044 | 17.3796
11.42 | 0.10467 | 17.4082
11.44 | 0.1048 | 17.4378
11.47 | 0.10507 | 17.4788
11.49 | 0.10529 | 17.5073
11.52 | 0.10553 | 17.551
11.54 | 0.10567 | 17.5771
11.56 | 0.10576 | 17.6052
11.59 | 0.10611 | 17.6487
11.61 | 0.10617 | 17.6784
11.64 | 0.10659 | 17.7268
11.66 | 0.10668 | 17.7596
11.68 | 0.10687 | 17.7903
11.71 | 0.10711 | 17.8408
11.72 | 0.10718 | 17.8578
11.73 | 0.10731 | 17.874
11.75 | 0.10747 | 17.9059
11.78 | 0.10767 | 17.9527
11.8 | 0.10792 | 17.9817
11.83 | 0.10809 | 18.0237
11.84 | 0.10822 | 18.0366
11.85 | 0.10836 | 18.0494
11.87 | 0.10843 | 18.0755
11.9 | 0.10883 | 18.1195
11.92 | 0.10891 | 18.1475
11.94 | 0.10908 | 18.1779
11.96 | 0.10928 | 18.2111
11.97 | 0.10931 | 18.2263
11.99 | 0.10954 | 18.2571
12.02 | 0.10972 | 18.3065
12.04 | 0.10995 | 18.3391
12.06 | 0.11011 | 18.3681
12.09 | 0.11033 | 18.4118
12.11 | 0.11055 | 18.4375
12.14 | 0.1108 | 18.4766
12.16 | 0.11095 | 18.505
12.18 | 0.11111 | 18.5322
12.21 | 0.11142 | 18.5763
12.23 | 0.11152 | 18.6053
12.25 | 0.11175 | 18.6338
12.28 | 0.11199 | 18.679
12.3 | 0.11219 | 18.7085
12.33 | 0.11243 | 18.7536
12.35 | 0.11261 | 18.7866
12.37 | 0.11271 | 18.8188
12.4 | 0.11297 | 18.8665
12.42 | 0.11322 | 18.8953
12.44 | 0.1133 | 18.9226
12.46 | 0.11355 | 18.9496
12.47 | 0.11362 | 18.9653
12.49 | 0.11373 | 18.9927
12.52 | 0.114 | 19.0331
12.54 | 0.11413 | 19.0636
12.56 | 0.11438 | 19.0935
12.59 | 0.11452 | 19.1375
12.6 | 0.11456 | 19.1538
12.61 | 0.1147 | 19.1701
12.64 | 0.11504 | 19.2164
12.66 | 0.11517 | 19.2488
12.68 | 0.11541 | 19.2826
12.7 | 0.11553 | 19.315
12.71 | 0.11564 | 19.3307
12.73 | 0.1158 | 19.3628
12.75 | 0.11586 | 19.3921
12.78 | 0.11624 | 19.4354
12.8 | 0.11638 | 19.4642
12.82 | 0.11647 | 19.4912
12.84 | 0.11677 | 19.5169
12.85 | 0.11685 | 19.5302
12.87 | 0.11692 | 19.558
12.9 | 0.11719 | 19.5986
12.92 | 0.11732 | 19.6287
12.94 | 0.11759 | 19.6607
12.97 | 0.11765 | 19.7066
12.98 | 0.11778 | 19.7236
12.99 | 0.11796 | 19.7409
13.01 | 0.11808 | 19.7739
13.04 | 0.1184 | 19.8167
13.06 | 0.11847 | 19.8473
13.09 | 0.11876 | 19.8877
13.1 | 0.11887 | 19.8999
13.11 | 0.11885 | 19.9137
13.13 | 0.11896 | 19.9438
13.16 | 0.11939 | 19.9839
13.18 | 0.11934 | 20.0126
13.2 | 0.11968 | 20.0411
13.23 | 0.11973 | 20.0847
13.24 | 0.11994 | 20.0997
13.25 | 0.12012 | 20.1146
13.28 | 0.12021 | 20.1563
13.3 | 0.12056 | 20.1875
13.32 | 0.12058 | 20.2203
13.35 | 0.12089 | 20.2636
13.36 | 0.12112 | 20.2791
13.37 | 0.12114 | 20.2952
13.4 | 0.12136 | 20.3362
13.42 | 0.12155 | 20.3621
13.44 | 0.1215 | 20.3906
13.47 | 0.12192 | 20.4303
13.49 | 0.12204 | 20.4591
13.5 | 0.1222 | 20.4756
13.51 | 0.12239 | 20.491
13.54 | 0.12232 | 20.5347
13.56 | 0.12266 | 20.5669
13.59 | 0.12276 | 20.6136
13.61 | 0.12313 | 20.6435
13.62 | 0.12326 | 20.6596
13.63 | 0.12327 | 20.6756
13.66 | 0.12345 | 20.7237
13.68 | 0.12355 | 20.7546
13.7 | 0.12373 | 20.7863
13.73 | 0.12412 | 20.8296
13.75 | 0.12416 | 20.8599
13.76 | 0.12429 | 20.8732
13.78 | 0.12444 | 20.9009
13.8 | 0.12445 | 20.9267
13.82 | 0.12491 | 20.9535
13.85 | 0.12503 | 20.9955
13.87 | 0.1253 | 21.0267
13.9 | 0.12532 | 21.0741
13.92 | 0.12563 | 21.1059
13.94 | 0.1258 | 21.1386
13.97 | 0.12613 | 21.1876
13.99 | 0.12629 | 21.2166
14.01 | 0.12638 | 21.2474
14.04 | 0.12665 | 21.2877
14.06 | 0.12686 | 21.3143
14.09 | 0.12709 | 21.3555
14.11 | 0.12713 | 21.3809
14.13 | 0.1274 | 21.4076
14.16 | 0.1276 | 21.4505
14.18 | 0.12787 | 21.4797
14.2 | 0.12806 | 21.508
14.23 | 0.12824 | 21.5516
14.25 | 0.12839 | 21.5808
14.27 | 0.12851 | 21.6113
14.28 | 0.12869 | 21.6273
14.3 | 0.12886 | 21.6601
14.32 | 0.12892 | 21.6902
14.35 | 0.12917 | 21.7355
14.37 | 0.12933 | 21.7623
14.39 | 0.12957 | 21.7885
14.4 | 0.1297 | 21.8015
14.42 | 0.12982 | 21.8284
14.44 | 0.12997 | 21.8525
14.47 | 0.13012 | 21.8943
14.49 | 0.13043 | 21.9234
14.5 | 0.13058 | 21.938
14.51 | 0.13062 | 21.9531
14.54 | 0.13083 | 22.0018
14.56 | 0.13092 | 22.0349
14.59 | 0.13126 | 22.0826
14.61 | 0.13137 | 22.1157
14.63 | 0.13153 | 22.1468
14.64 | 0.1316 | 22.1616
14.66 | 0.13183 | 22.1927
14.68 | 0.13192 | 22.2244
14.7 | 0.13215 | 22.2529
14.73 | 0.13238 | 22.2969
14.75 | 0.13259 | 22.3238
14.76 | 0.13266 | 22.3364
14.78 | 0.13269 | 22.3604
14.8 | 0.13301 | 22.3898
14.82 | 0.13309 | 22.4162
14.85 | 0.13337 | 22.4623
14.87 | 0.13352 | 22.4946
14.89 | 0.13368 | 22.5259
14.9 | 0.13378 | 22.542
14.92 | 0.13388 | 22.5763
14.94 | 0.13412 | 22.609
14.97 | 0.13438 | 22.653
14.99 | 0.13447 | 22.6825
15.01 | 0.13481 | 22.7094
15.04 | 0.13494 | 22.7482
15.06 | 0.13516 | 22.7765
15.09 | 0.13535 | 22.8152
15.11 | 0.13556 | 22.8431
15.13 | 0.13567 | 22.8701
15.15 | 0.1359 | 22.8982
15.16 | 0.13607 | 22.9136
15.18 | 0.13617 | 22.9441
15.2 | 0.13631 | 22.9746
15.23 | 0.13647 | 23.0211
15.25 | 0.13675 | 23.0538
15.26 | 0.13691 | 23.0695
15.28 | 0.13685 | 23.0979
15.3 | 0.13714 | 23.127
15.32 | 0.13726 | 23.1554
15.35 | 0.13752 | 23.1949
15.37 | 0.13776 | 23.2221
15.4 | 0.13791 | 23.2634
15.42 | 0.13821 | 23.2896
15.44 | 0.13815 | 23.3208
15.47 | 0.13864 | 23.3648
15.49 | 0.13853 | 23.3968
15.51 | 0.13889 | 23.4298
15.52 | 0.13905 | 23.4451
15.54 | 0.13899 | 23.4744
15.56 | 0.13923 | 23.5046
15.59 | 0.13952 | 23.5523
15.61 | 0.13964 | 23.5823
15.63 | 0.13992 | 23.6149
15.66 | 0.14 | 23.6614
15.67 | 0.14022 | 23.6769
15.68 | 0.14035 | 23.6912
15.7 | 0.14024 | 23.7205
15.73 | 0.14079 | 23.7594
15.75 | 0.14075 | 23.7851
15.78 | 0.14105 | 23.8267
15.8 | 0.1412 | 23.8545
15.81 | 0.14125 | 23.8698
15.82 | 0.14133 | 23.8858
15.85 | 0.14169 | 23.933
15.87 | 0.1418 | 23.9646
15.9 | 0.14212 | 24.0147
15.92 | 0.14216 | 24.043
15.93 | 0.14227 | 24.0573
15.94 | 0.14236 | 24.0724
15.97 | 0.14256 | 24.1151
15.99 | 0.14267 | 24.1416
16.01 | 0.14297 | 24.1683
16.04 | 0.14316 | 24.2113
16.05 | 0.14331 | 24.2241
16.06 | 0.14345 | 24.2369
16.09 | 0.14356 | 24.2778
16.11 | 0.14384 | 24.3053
16.13 | 0.14385 | 24.3331
16.16 | 0.14414 | 24.3774
16.18 | 0.14423 | 24.4067
16.19 | 0.14432 | 24.4228
16.2 | 0.14443 | 24.4377
16.23 | 0.14468 | 24.4846
16.25 | 0.14484 | 24.5128
16.28 | 0.14517 | 24.5557
16.3 | 0.14529 | 24.5822
16.31 | 0.14543 | 24.5951
16.32 | 0.14553 | 24.6079
16.35 | 0.14571 | 24.6515
16.37 | 0.14584 | 24.6774
16.4 | 0.14602 | 24.7161
16.42 | 0.14616 | 24.7459
16.44 | 0.14631 | 24.7742
16.46 | 0.14652 | 24.8035
16.47 | 0.14662 | 24.8199
16.49 | 0.14674 | 24.8509
16.51 | 0.1469 | 24.8814
16.54 | 0.14708 | 24.9278
16.56 | 0.14738 | 24.9582
16.59 | 0.14745 | 25.0031
16.6 | 0.14754 | 25.0176
16.61 | 0.14767 | 25.032
16.63 | 0.14776 | 25.0589
16.66 | 0.14809 | 25.1018
16.68 | 0.14818 | 25.1269
16.7 | 0.14843 | 25.1516
16.73 | 0.1486 | 25.1883
16.75 | 0.14877 | 25.2128
16.78 | 0.14903 | 25.254
16.8 | 0.14914 | 25.2844
16.82 | 0.14927 | 25.3155
16.85 | 0.14966 | 25.3628
16.87 | 0.14981 | 25.3948
16.9 | 0.15006 | 25.4363
16.92 | 0.15014 | 25.4636
16.94 | 0.15032 | 25.4894
16.97 | 0.1505 | 25.5277
16.99 | 0.15069 | 25.5549
17.01 | 0.15087 | 25.5817
17.04 | 0.15101 | 25.6214
17.06 | 0.15133 | 25.6478
17.09 | 0.15143 | 25.6864
17.11 | 0.15174 | 25.7129
17.13 | 0.15179 | 25.739
17.16 | 0.15212 | 25.7798
17.18 | 0.15211 | 25.8103
17.2 | 0.1523 | 25.8414
17.23 | 0.15257 | 25.8845
17.25 | 0.15266 | 25.9121
17.26 | 0.15274 | 25.9247
17.28 | 0.15309 | 25.9465
17.3 | 0.1531 | 25.9698
17.32 | 0.15333 | 25.9941
17.35 | 0.15344 | 26.0278
17.37 | 0.15371 | 26.0553
17.38 | 0.15379 | 26.0696
17.4 | 0.15382 | 26.0958
17.42 | 0.15399 | 26.124
17.44 | 0.15422 | 26.1534
17.47 | 0.15429 | 26.1937
17.49 | 0.15467 | 26.2233
17.51 | 0.15468 | 26.2527
17.53 | 0.15491 | 26.2823
17.54 | 0.15506 | 26.2969
17.56 | 0.15498 | 26.3283
17.59 | 0.15537 | 26.3719
17.61 | 0.1554 | 26.3977
17.63 | 0.15555 | 26.4236
17.66 | 0.15583 | 26.4595
17.68 | 0.15597 | 26.4819
17.7 | 0.15628 | 26.5091
17.73 | 0.15639 | 26.5484
17.75 | 0.15665 | 26.5772
17.77 | 0.15663 | 26.6058
17.8 | 0.157 | 26.6492
17.82 | 0.15702 | 26.68
17.85 | 0.15727 | 26.7247
17.87 | 0.15752 | 26.7515
17.89 | 0.15761 | 26.7775
17.92 | 0.15782 | 26.8149
17.94 | 0.15801 | 26.8385
17.96 | 0.15822 | 26.863
17.99 | 0.15834 | 26.898
18.01 | 0.15856 | 26.9217
18.04 | 0.15877 | 26.9586
18.06 | 0.15887 | 26.9842
18.08 | 0.15911 | 27.0101
18.11 | 0.15921 | 27.0511
18.13 | 0.15933 | 27.0797
18.16 | 0.15976 | 27.1243
18.18 | 0.1598 | 27.1534
18.2 | 0.15995 | 27.1811
18.22 | 0.16015 | 27.2073
18.23 | 0.16016 | 27.2198
18.25 | 0.16042 | 27.2427
18.27 | 0.16043 | 27.2659
18.3 | 0.16073 | 27.3013
18.32 | 0.16084 | 27.3234
18.35 | 0.16097 | 27.3646
18.37 | 0.16126 | 27.3911
18.39 | 0.16143 | 27.4208
18.42 | 0.16165 | 27.4665
18.44 | 0.16174 | 27.4949
18.46 | 0.16205 | 27.5259
18.49 | 0.16205 | 27.5718
18.51 | 0.16234 | 27.601
18.54 | 0.16258 | 27.6432
18.56 | 0.1627 | 27.6701
18.58 | 0.16278 | 27.6952
18.61 | 0.16312 | 27.7332
18.63 | 0.16328 | 27.7565
18.66 | 0.16348 | 27.7928
18.68 | 0.16368 | 27.8205
18.7 | 0.1638 | 27.8467
18.73 | 0.16403 | 27.8936
18.75 | 0.16424 | 27.9242
18.77 | 0.16442 | 27.955
18.8 | 0.16446 | 28.0047
18.81 | 0.16461 | 28.0205
18.82 | 0.16477 | 28.0354
18.85 | 0.16501 | 28.0792
18.87 | 0.1651 | 28.1057
18.89 | 0.16537 | 28.1313
18.92 | 0.16561 | 28.1703
18.94 | 0.16569 | 28.196
18.96 | 0.16592 | 28.2206
18.99 | 0.16613 | 28.2608
19.01 | 0.16623 | 28.2885
19.04 | 0.16662 | 28.3299
19.06 | 0.16676 | 28.3595
19.08 | 0.16684 | 28.3896
19.11 | 0.16713 | 28.4356
19.13 | 0.16735 | 28.4686
19.16 | 0.16747 | 28.5137
19.18 | 0.16773 | 28.5426
19.2 | 0.16782 | 28.5692
19.23 | 0.16804 | 28.6059
19.25 | 0.16832 | 28.631
19.27 | 0.16847 | 28.6552
19.3 | 0.16876 | 28.6935
19.32 | 0.16885 | 28.7235
19.35 | 0.16919 | 28.7687
19.37 | 0.16908 | 28.8006
19.39 | 0.16935 | 28.8342
19.42 | 0.16953 | 28.8815
19.44 | 0.16972 | 28.9144
19.45 | 0.16983 | 28.9305
19.46 | 0.16996 | 28.9461
19.49 | 0.17017 | 28.9929
19.51 | 0.17039 | 29.0231
19.54 | 0.17064 | 29.0662
19.56 | 0.17086 | 29.0955
19.58 | 0.17083 | 29.1217
19.61 | 0.17122 | 29.1571
19.63 | 0.17136 | 29.1828
19.66 | 0.17159 | 29.2221
19.68 | 0.17178 | 29.2504
19.69 | 0.17191 | 29.2656
19.7 | 0.17198 | 29.282
19.73 | 0.17222 | 29.3298
19.75 | 0.17236 | 29.3628
19.77 | 0.1725 | 29.3965
19.8 | 0.17278 | 29.4409
19.81 | 0.17294 | 29.4561
19.82 | 0.17297 | 29.4714
19.85 | 0.17324 | 29.5117
19.87 | 0.17321 | 29.5368
19.89 | 0.17341 | 29.5634
19.92 | 0.17375 | 29.6016
19.94 | 0.17388 | 29.6269
19.95 | 0.17397 | 29.6402
19.96 | 0.17406 | 29.6543
19.99 | 0.17431 | 29.6951
20.01 | 0.17448 | 29.7242
20.04 | 0.17465 | 29.7689
20.06 | 0.175 | 29.7999
20.08 | 0.17504 | 29.832
20.11 | 0.17535 | 29.8796
20.13 | 0.17545 | 29.9094
20.16 | 0.17579 | 29.9522
20.18 | 0.1758 | 29.9785
20.2 | 0.17602 | 30.0037
20.23 | 0.17626 | 30.0422
20.25 | 0.17627 | 30.066
20.27 | 0.17666 | 30.0922
20.3 | 0.17685 | 30.1344
20.32 | 0.17713 | 30.165
20.35 | 0.17728 | 30.2134
20.37 | 0.17757 | 30.2454
20.39 | 0.1776 | 30.278
20.42 | 0.17787 | 30.3252
20.44 | 0.17809 | 30.3549
20.46 | 0.17808 | 30.3858
20.47 | 0.17814 | 30.4018
20.49 | 0.17842 | 30.4311
20.51 | 0.17859 | 30.4616
20.54 | 0.17881 | 30.5039
20.56 | 0.17885 | 30.5285
20.58 | 0.17927 | 30.5528
20.61 | 0.17938 | 30.5927
20.63 | 0.17956 | 30.6204
20.66 | 0.17986 | 30.6664
20.68 | 0.18005 | 30.699
20.7 | 0.18015 | 30.7302
20.72 | 0.18028 | 30.762
20.73 | 0.1805 | 30.7785
20.75 | 0.18057 | 30.81
20.77 | 0.18058 | 30.8362
20.8 | 0.18102 | 30.8772
20.82 | 0.18109 | 30.9037
20.84 | 0.18137 | 30.9282
20.85 | 0.18138 | 30.9417
20.87 | 0.1815 | 30.9711
20.89 | 0.18181 | 30.9982
20.92 | 0.18185 | 31.0373
20.94 | 0.18223 | 31.0662
20.96 | 0.18224 | 31.0936
20.99 | 0.18256 | 31.1365
21.01 | 0.18263 | 31.1667
21.04 | 0.18302 | 31.2137
21.06 | 0.18306 | 31.2444
21.08 | 0.18321 | 31.2753
21.11 | 0.18354 | 31.3191
21.13 | 0.18366 | 31.3457
21.16 | 0.18403 | 31.3852
21.18 | 0.18401 | 31.4108
21.2 | 0.18441 | 31.4363
21.23 | 0.18443 | 31.4752
21.25 | 0.18482 | 31.5049
21.27 | 0.1847 | 31.5343
21.3 | 0.18518 | 31.5814
21.32 | 0.18519 | 31.6128
21.35 | 0.1855 | 31.6588
21.37 | 0.18567 | 31.6917
21.39 | 0.18586 | 31.7229
21.42 | 0.18598 | 31.7677
21.44 | 0.18626 | 31.7992
21.46 | 0.18651 | 31.8276
21.49 | 0.18665 | 31.8705
21.51 | 0.18688 | 31.8985
21.54 | 0.18715 | 31.9359
21.56 | 0.1872 | 31.9612
21.58 | 0.18728 | 31.9872
21.61 | 0.18762 | 32.0284
21.63 | 0.18772 | 32.0591
21.65 | 0.18799 | 32.0892
21.66 | 0.18805 | 32.1054
21.68 | 0.18812 | 32.1385
21.7 | 0.18844 | 32.1715
21.73 | 0.18854 | 32.216
21.75 | 0.18887 | 32.2441
21.77 | 0.18887 | 32.2696
21.79 | 0.18904 | 32.2945
21.8 | 0.18921 | 32.3077
21.82 | 0.18925 | 32.3333
21.85 | 0.18966 | 32.3752
21.87 | 0.18962 | 32.4035
21.89 | 0.18987 | 32.4304
21.92 | 0.19006 | 32.4698
21.94 | 0.19029 | 32.4969
21.96 | 0.19042 | 32.5251
21.99 | 0.19071 | 32.5683
22.01 | 0.19083 | 32.6015
22.04 | 0.19104 | 32.6506
22.05 | 0.19129 | 32.6657
22.06 | 0.19132 | 32.6803
22.08 | 0.19135 | 32.709
22.11 | 0.19157 | 32.7476
22.13 | 0.19173 | 32.7722
22.16 | 0.19203 | 32.8108
22.18 | 0.1921 | 32.8357
22.2 | 0.19242 | 32.8624
22.23 | 0.19245 | 32.9074
22.25 | 0.19281 | 32.9356
22.27 | 0.19289 | 32.9672
22.3 | 0.19326 | 33.015
22.32 | 0.19315 | 33.0439
22.35 | 0.1936 | 33.092
22.37 | 0.19367 | 33.1228
22.39 | 0.1938 | 33.1534
22.42 | 0.19406 | 33.1989
22.44 | 0.19423 | 33.226
22.46 | 0.19445 | 33.2547
22.49 | 0.19465 | 33.2933
22.51 | 0.19497 | 33.3182
22.54 | 0.19497 | 33.3599
22.56 | 0.19535 | 33.3863
22.58 | 0.19542 | 33.4144
22.6 | 0.1957 | 33.4448
22.61 | 0.19576 | 33.4609
22.63 | 0.19577 | 33.4925
22.66 | 0.19612 | 33.5406
22.68 | 0.19618 | 33.5736
22.7 | 0.19643 | 33.6044
22.72 | 0.19663 | 33.6321
22.75 | 0.19679 | 33.6703
22.77 | 0.19706 | 33.6944
22.8 | 0.19729 | 33.7319
22.82 | 0.19737 | 33.7571
22.84 | 0.19737 | 33.7831
22.86 | 0.1978 | 33.8104
22.87 | 0.19773 | 33.8246
22.89 | 0.19784 | 33.8521
22.92 | 0.19825 | 33.8946
22.94 | 0.19833 | 33.9249
22.96 | 0.19852 | 33.9543
22.99 | 0.19869 | 34.0022
23 | 0.19884 | 34.0174
23.01 | 0.19904 | 34.0333
23.03 | 0.19902 | 34.0635
23.06 | 0.19943 | 34.1061
23.08 | 0.19946 | 34.1311
23.11 | 0.19972 | 34.1679
23.13 | 0.19983 | 34.1921
23.14 | 0.19998 | 34.2042
23.15 | 0.20011 | 34.217
23.18 | 0.20027 | 34.2578
23.2 | 0.20043 | 34.2894
23.22 | 0.20071 | 34.3209
23.25 | 0.20075 | 34.3698
23.27 | 0.20118 | 34.4031
23.3 | 0.20125 | 34.449
23.32 | 0.20152 | 34.4808
23.34 | 0.20154 | 34.5123
23.37 | 0.20202 | 34.5596
23.39 | 0.202 | 34.5896
23.41 | 0.2022 | 34.6187
23.42 | 0.20232 | 34.6321
23.44 | 0.20244 | 34.6586
23.46 | 0.20258 | 34.6833
23.49 | 0.20292 | 34.7194
23.51 | 0.20305 | 34.7459
23.52 | 0.20323 | 34.7596
23.53 | 0.20335 | 34.7732
23.56 | 0.2035 | 34.8184
23.58 | 0.20376 | 34.8504
23.61 | 0.20384 | 34.8975
23.63 | 0.20409 | 34.9295
23.65 | 0.20418 | 34.9604
23.66 | 0.20423 | 34.9756
23.68 | 0.20443 | 35.0042
23.7 | 0.2046 | 35.0324
23.72 | 0.20481 | 35.058
23.75 | 0.20506 | 35.0961
23.77 | 0.20526 | 35.1213
23.8 | 0.20541 | 35.1597
23.82 | 0.20566 | 35.1863
23.84 | 0.20577 | 35.2139
23.87 | 0.20611 | 35.2558
23.89 | 0.20609 | 35.2849
23.91 | 0.20633 | 35.3156
23.92 | 0.20645 | 35.3309
23.94 | 0.20662 | 35.3622
23.96 | 0.20677 | 35.3944
23.99 | 0.20703 | 35.4394
24.01 | 0.20716 | 35.4676
24.03 | 0.20734 | 35.4963
24.06 | 0.20753 | 35.535
24.08 | 0.20773 | 35.56
24.11 | 0.20798 | 35.5978
24.13 | 0.20816 | 35.6203
24.15 | 0.20839 | 35.6489
24.18 | 0.20855 | 35.6921
24.2 | 0.20885 | 35.7231
24.22 | 0.2089 | 35.7553
24.25 | 0.20924 | 35.8023
24.27 | 0.20927 | 35.835
24.28 | 0.20943 | 35.8506
24.3 | 0.20961 | 35.8818
24.32 | 0.20963 | 35.9118
24.34 | 0.20985 | 35.9422
24.37 | 0.21019 | 35.9833
24.39 | 0.21027 | 36.0101
24.41 | 0.21052 | 36.0371
24.42 | 0.21061 | 36.0501
24.44 | 0.21069 | 36.0743
24.46 | 0.21092 | 36.1003
24.49 | 0.21111 | 36.141
24.51 | 0.21131 | 36.1691
24.53 | 0.21144 | 36.1993
24.54 | 0.21154 | 36.2146
24.56 | 0.21169 | 36.2456
24.58 | 0.21199 | 36.2779
24.61 | 0.21211 | 36.326
24.63 | 0.21233 | 36.3556
24.65 | 0.21243 | 36.3835
24.66 | 0.21259 | 36.3978
24.68 | 0.21272 | 36.4236
24.7 | 0.2129 | 36.4489
24.72 | 0.213 | 36.4736
24.75 | 0.21338 | 36.5133
24.77 | 0.21339 | 36.5389
24.8 | 0.21368 | 36.5784
24.82 | 0.21378 | 36.6043
24.84 | 0.21397 | 36.6319
24.87 | 0.21425 | 36.6747
24.89 | 0.21435 | 36.7059
24.92 | 0.21469 | 36.754
24.94 | 0.21481 | 36.7854
24.96 | 0.2151 | 36.8155
24.99 | 0.21523 | 36.8568
25.01 | 0.21542 | 36.8831
25.03 | 0.21541 | 36.9073
25.05 | 0.2157 | 36.931
25.06 | 0.21576 | 36.9437
25.08 | 0.21596 | 36.9686
25.11 | 0.21607 | 37.0077
25.13 | 0.21632 | 37.0369
25.15 | 0.21647 | 37.0667
25.18 | 0.21676 | 37.1119
25.2 | 0.21683 | 37.1434
25.22 | 0.21702 | 37.1748
25.25 | 0.21731 | 37.2241
25.27 | 0.21739 | 37.2563
25.29 | 0.21779 | 37.2869
25.3 | 0.21774 | 37.3028
25.32 | 0.2177 | 37.3318
25.34 | 0.21817 | 37.3588
25.37 | 0.21817 | 37.3984
25.39 | 0.21853 | 37.4233
25.42 | 0.21862 | 37.4599
25.44 | 0.21892 | 37.4864
25.46 | 0.219 | 37.5128
25.49 | 0.21934 | 37.555
25.51 | 0.21947 | 37.5852
25.53 | 0.21944 | 37.6176
25.56 | 0.21976 | 37.6658
25.58 | 0.2199 | 37.6987
25.59 | 0.22009 | 37.7151
25.61 | 0.22019 | 37.7461
25.63 | 0.22037 | 37.7734
25.65 | 0.22061 | 37.7979
25.68 | 0.22069 | 37.8347
25.7 | 0.22108 | 37.8584
25.71 | 0.22119 | 37.8706
25.72 | 0.22111 | 37.8833
25.75 | 0.2214 | 37.9214
25.77 | 0.22144 | 37.9494
25.8 | 0.22183 | 37.9899
25.82 | 0.22187 | 38.0176
25.84 | 0.22203 | 38.0462
25.86 | 0.22229 | 38.0761
25.87 | 0.22235 | 38.0914
25.89 | 0.2224 | 38.1231
25.92 | 0.22287 | 38.1707
25.94 | 0.22287 | 38.2026
25.96 | 0.22318 | 38.2311
25.99 | 0.22329 | 38.2689
26 | 0.22343 | 38.2803
26.01 | 0.22355 | 38.2916
26.03 | 0.22355 | 38.3147
26.06 | 0.22386 | 38.3498
26.08 | 0.22401 | 38.3758
26.11 | 0.22423 | 38.4179
26.13 | 0.22447 | 38.4493
26.15 | 0.22455 | 38.4819
26.18 | 0.22488 | 38.5276
26.2 | 0.22504 | 38.5609
26.22 | 0.22526 | 38.5937
26.25 | 0.22532 | 38.6381
26.27 | 0.22561 | 38.6706
26.3 | 0.22573 | 38.7148
26.32 | 0.22593 | 38.7419
26.34 | 0.22602 | 38.7689
26.37 | 0.22648 | 38.8046
26.39 | 0.22638 | 38.8288
26.42 | 0.22687 | 38.867
26.44 | 0.2268 | 38.8936
26.46 | 0.22703 | 38.9243
26.49 | 0.22721 | 38.9713
26.51 | 0.22745 | 39.0031
26.53 | 0.22768 | 39.0361
26.56 | 0.22781 | 39.0819
26.57 | 0.228 | 39.0963
26.58 | 0.2282 | 39.1103
26.61 | 0.22811 | 39.1526
26.63 | 0.22855 | 39.1776
26.65 | 0.22862 | 39.2025
26.68 | 0.22894 | 39.2398
26.7 | 0.22898 | 39.2636
26.71 | 0.22904 | 39.2761
26.72 | 0.22917 | 39.2887
26.75 | 0.22946 | 39.3295
26.77 | 0.22946 | 39.3577
26.8 | 0.22998 | 39.3997
26.82 | 0.22997 | 39.431
26.84 | 0.23016 | 39.4614
26.87 | 0.23037 | 39.5084
26.89 | 0.23058 | 39.5392
26.92 | 0.23083 | 39.5826
26.94 | 0.23092 | 39.6094
26.96 | 0.2313 | 39.6345
26.99 | 0.23119 | 39.6718
27.01 | 0.23165 | 39.6957
27.03 | 0.23167 | 39.72
27.06 | 0.23202 | 39.7605
27.08 | 0.23207 | 39.7887
27.1 | 0.23231 | 39.8199
27.11 | 0.23244 | 39.8353
27.13 | 0.23256 | 39.8676
27.15 | 0.23265 | 39.8998
27.18 | 0.23308 | 39.9481
27.2 | 0.23311 | 39.9784
27.22 | 0.23338 | 40.0076
27.25 | 0.23364 | 40.0521
27.27 | 0.23382 | 40.079
27.3 | 0.23394 | 40.1211
27.32 | 0.23413 | 40.1474
27.34 | 0.23424 | 40.1709
27.36 | 0.23442 | 40.1949
27.37 | 0.23444 | 40.2084
27.39 | 0.23464 | 40.2323
27.42 | 0.23502 | 40.2739
27.44 | 0.23505 | 40.3046
27.46 | 0.2353 | 40.3356
27.47 | 0.2355 | 40.3511
27.49 | 0.23548 | 40.3859
27.51 | 0.23562 | 40.4191
27.53 | 0.23584 | 40.4508
27.56 | 0.23609 | 40.4935
27.58 | 0.23622 | 40.5188
27.61 | 0.23647 | 40.5543
27.62 | 0.23662 | 40.5659
27.63 | 0.23676 | 40.5788
27.65 | 0.23686 | 40.6037
27.68 | 0.23722 | 40.6421
27.7 | 0.2372 | 40.6692
27.72 | 0.23747 | 40.6954
27.75 | 0.23758 | 40.7356
27.76 | 0.23774 | 40.7497
27.77 | 0.23787 | 40.7644
27.79 | 0.23793 | 40.7938
27.82 | 0.23823 | 40.84
27.84 | 0.23835 | 40.8725
27.87 | 0.23864 | 40.9167
27.88 | 0.23877 | 40.9305
27.89 | 0.23885 | 40.9441
27.91 | 0.23896 | 40.9689
27.94 | 0.23931 | 41.0057
27.96 | 0.2393 | 41.0298
27.98 | 0.23961 | 41.0538
28.01 | 0.23977 | 41.0929
28.03 | 0.23997 | 41.1219
28.06 | 0.24017 | 41.1664
28.08 | 0.24034 | 41.1986
28.1 | 0.24046 | 41.2286
28.13 | 0.24084 | 41.2755
28.15 | 0.24095 | 41.3077
28.18 | 0.24129 | 41.3535
28.2 | 0.24132 | 41.3859
28.22 | 0.24161 | 41.4151
28.25 | 0.24166 | 41.4544
28.27 | 0.24196 | 41.4812
28.29 | 0.24206 | 41.5048
28.32 | 0.24235 | 41.5399
28.34 | 0.24252 | 41.5668
28.37 | 0.24274 | 41.6074
28.39 | 0.24299 | 41.6368
28.41 | 0.24303 | 41.667
28.44 | 0.24344 | 41.7143
28.46 | 0.24333 | 41.7472
28.48 | 0.24376 | 41.7786
28.51 | 0.24383 | 41.8243
28.52 | 0.24402 | 41.8391
28.53 | 0.24417 | 41.8538
28.56 | 0.2443 | 41.8911
28.58 | 0.24457 | 41.9152
28.6 | 0.24462 | 41.9394
28.63 | 0.245 | 41.9763
28.64 | 0.24508 | 41.9888
28.65 | 0.24507 | 42.0014
28.68 | 0.24545 | 42.041
28.7 | 0.24549 | 42.0673
28.72 | 0.24571 | 42.0939
28.75 | 0.24583 | 42.1368
28.77 | 0.24605 | 42.1682
28.78 | 0.24619 | 42.1832
28.79 | 0.24627 | 42.1989
28.82 | 0.24647 | 42.2451
28.84 | 0.24656 | 42.274
28.87 | 0.2469 | 42.316
28.89 | 0.24701 | 42.3426
28.91 | 0.24717 | 42.3674
28.92 | 0.24729 | 42.3799
28.94 | 0.24756 | 42.404
28.96 | 0.24762 | 42.4276
28.98 | 0.24775 | 42.4511
29.01 | 0.2481 | 42.4922
29.03 | 0.24833 | 42.5214
29.06 | 0.24841 | 42.5694
29.08 | 0.24868 | 42.6017
29.1 | 0.24873 | 42.6334
29.13 | 0.24902 | 42.6826
29.15 | 0.24918 | 42.7128
29.17 | 0.24941 | 42.742
29.18 | 0.24958 | 42.7569
29.2 | 0.24962 | 42.7862
29.22 | 0.24973 | 42.8129
29.25 | 0.25 | 42.8526
29.27 | 0.25016 | 42.8766
29.29 | 0.25038 | 42.8991
29.31 | 0.25046 | 42.9239
29.32 | 0.25057 | 42.9369
29.34 | 0.25079 | 42.9632
29.37 | 0.25098 | 43.0074
29.39 | 0.25132 | 43.0396
29.41 | 0.25143 | 43.0727
29.43 | 0.2515 | 43.1044
29.44 | 0.25165 | 43.12
29.46 | 0.25174 | 43.1515
29.48 | 0.2519 | 43.1807
29.51 | 0.25215 | 43.2203
29.53 | 0.25234 | 43.2444
29.55 | 0.25255 | 43.2699
29.56 | 0.25261 | 43.2826
29.58 | 0.25266 | 43.3071
29.6 | 0.25304 | 43.3318
29.63 | 0.2531 | 43.3725
29.65 | 0.25344 | 43.3986
29.68 | 0.25351 | 43.4387
29.69 | 0.25368 | 43.4524
29.7 | 0.25387 | 43.4666
29.72 | 0.25383 | 43.4956
29.75 | 0.25425 | 43.5434
29.77 | 0.25424 | 43.5753
29.79 | 0.2545 | 43.607
29.81 | 0.25469 | 43.6365
29.82 | 0.25472 | 43.6502
29.84 | 0.25491 | 43.6764
29.87 | 0.25516 | 43.7135
29.89 | 0.25533 | 43.7364
29.91 | 0.25555 | 43.761
29.94 | 0.25567 | 43.7966
29.95 | 0.25589 | 43.8095
29.96 | 0.25597 | 43.8238
29.98 | 0.25591 | 43.8498
30.01 | 0.25641 | 43.8942
30.03 | 0.25641 | 43.9267
30.06 | 0.2568 | 43.9753
30.08 | 0.25681 | 44.0092
30.09 | 0.25692 | 44.0251
30.1 | 0.25708 | 44.0407
30.13 | 0.25722 | 44.0853
30.15 | 0.25741 | 44.1143
30.18 | 0.25769 | 44.1542
30.2 | 0.25784 | 44.1812
30.21 | 0.25798 | 44.1939
30.22 | 0.25804 | 44.2061
30.25 | 0.25828 | 44.2421
30.27 | 0.25845 | 44.2663
30.29 | 0.25854 | 44.2909
30.32 | 0.2589 | 44.332
30.34 | 0.25901 | 44.3623
30.37 | 0.25926 | 44.4086
30.39 | 0.2594 | 44.4424
30.41 | 0.2596 | 44.4746
30.44 | 0.25976 | 44.5192
30.46 | 0.25993 | 44.5476
30.47 | 0.26008 | 44.5615
30.48 | 0.26016 | 44.5739
30.51 | 0.26032 | 44.6106
30.53 | 0.26057 | 44.6358
30.56 | 0.26075 | 44.6719
30.58 | 0.26095 | 44.6977
30.6 | 0.26094 | 44.7249
30.62 | 0.26121 | 44.7514
30.63 | 0.26136 | 44.7654
30.65 | 0.26145 | 44.793
30.68 | 0.26177 | 44.8347
30.7 | 0.26181 | 44.8637
30.72 | 0.26201 | 44.8953
30.74 | 0.26227 | 44.9277
30.75 | 0.26225 | 44.9437
30.77 | 0.26236 | 44.9751
30.79 | 0.2627 | 45.0041
30.82 | 0.26274 | 45.0431
30.84 | 0.26306 | 45.0658
30.87 | 0.2631 | 45.1018
30.89 | 0.26346 | 45.1256
30.91 | 0.26349 | 45.1496
30.94 | 0.26383 | 45.1912
30.96 | 0.26391 | 45.2183
30.98 | 0.26403 | 45.2487
31.01 | 0.26434 | 45.2948
31.03 | 0.26437 | 45.3254
31.04 | 0.26457 | 45.3415
31.06 | 0.26477 | 45.3745
31.08 | 0.26479 | 45.4044
31.1 | 0.26516 | 45.4356
31.13 | 0.26518 | 45.4808
31.15 | 0.26557 | 45.5079
31.16 | 0.2656 | 45.5212
31.18 | 0.2656 | 45.5479
31.2 | 0.26596 | 45.5717
31.22 | 0.26592 | 45.5945
31.25 | 0.2664 | 45.6322
31.27 | 0.26635 | 45.6576
31.29 | 0.26659 | 45.6839
31.3 | 0.26677 | 45.6994
31.32 | 0.2668 | 45.7304
31.34 | 0.26699 | 45.7607
31.37 | 0.26719 | 45.8084
31.39 | 0.26739 | 45.8412
31.41 | 0.26758 | 45.8713
31.44 | 0.26778 | 45.9141
31.46 | 0.26806 | 45.9398
31.48 | 0.268 | 45.9654
31.51 | 0.26844 | 46.0019
31.53 | 0.2685 | 46.0247
31.56 | 0.2688 | 46.0626
31.58 | 0.26883 | 46.0894
31.6 | 0.26909 | 46.1164
31.63 | 0.26924 | 46.1588
31.65 | 0.26945 | 46.1888
31.68 | 0.26976 | 46.2341
31.7 | 0.26988 | 46.2649
31.72 | 0.27013 | 46.2959
31.75 | 0.27031 | 46.3403
31.77 | 0.2705 | 46.3674
31.79 | 0.27059 | 46.3921
31.82 | 0.27092 | 46.4293
31.84 | 0.27103 | 46.4536
31.87 | 0.2712 | 46.4896
31.89 | 0.2715 | 46.5154
31.91 | 0.27159 | 46.5424
31.94 | 0.27187 | 46.5853
31.95 | 0.27192 | 46.6
31.96 | 0.27199 | 46.6153
31.98 | 0.27219 | 46.6477
32.01 | 0.27228 | 46.6954
32.03 | 0.27257 | 46.7278
32.06 | 0.27266 | 46.7706
32.08 | 0.27292 | 46.799
32.09 | 0.27309 | 46.8132
32.1 | 0.2731 | 46.8273
32.13 | 0.27335 | 46.8659
32.15 | 0.27344 | 46.8928
32.18 | 0.27372 | 46.9293
32.2 | 0.27392 | 46.9538
32.22 | 0.27392 | 46.9799
32.24 | 0.27424 | 47.006
32.25 | 0.27437 | 47.0194
32.27 | 0.2744 | 47.0498
32.29 | 0.27452 | 47.081
32.32 | 0.27491 | 47.1275
32.34 | 0.27498 | 47.1608
32.37 | 0.27533 | 47.2073
32.39 | 0.2754 | 47.2347
32.41 | 0.2756 | 47.2615
32.44 | 0.2758 | 47.2966
32.46 | 0.27596 | 47.3209
32.48 | 0.27615 | 47.3444
32.51 | 0.27633 | 47.3823
32.53 | 0.27658 | 47.4093
32.56 | 0.27665 | 47.4486
32.58 | 0.27698 | 47.4754
32.6 | 0.27705 | 47.5028
32.63 | 0.27739 | 47.5466
32.65 | 0.27751 | 47.5764
32.68 | 0.27779 | 47.6241
32.7 | 0.27791 | 47.6554
32.72 | 0.27796 | 47.6846
32.74 | 0.27826 | 47.7097
32.77 | 0.27834 | 47.7452
32.78 | 0.27844 | 47.7562
32.79 | 0.2786 | 47.7676
32.82 | 0.27879 | 47.8015
32.84 | 0.27904 | 47.8255
32.86 | 0.27916 | 47.8524
32.89 | 0.2794 | 47.8947
32.9 | 0.27958 | 47.9098
32.91 | 0.27962 | 47.9251
32.94 | 0.27974 | 47.9725
32.96 | 0.28001 | 48.0047
32.98 | 0.28009 | 48.0381
33.01 | 0.28042 | 48.0844
33.03 | 0.28049 | 48.1145
33.04 | 0.2806 | 48.1297
33.05 | 0.28075 | 48.1447
33.08 | 0.2809 | 48.1849
33.1 | 0.28113 | 48.2102
33.13 | 0.28132 | 48.2457
33.15 | 0.28157 | 48.2682
33.16 | 0.28166 | 48.2794
33.17 | 0.2817 | 48.2919
33.2 | 0.2819 | 48.3317
33.22 | 0.28208 | 48.3605
33.24 | 0.28215 | 48.3907
33.27 | 0.28251 | 48.4364
33.29 | 0.28266 | 48.4682
33.3 | 0.28277 | 48.4845
33.32 | 0.28286 | 48.5164
33.34 | 0.28299 | 48.5464
33.36 | 0.28325 | 48.5744
33.39 | 0.28343 | 48.6135
33.41 | 0.28357 | 48.6371
33.44 | 0.28389 | 48.6722
33.46 | 0.28396 | 48.6965
33.48 | 0.28406 | 48.7197
33.51 | 0.28439 | 48.7592
33.53 | 0.28448 | 48.7857
33.55 | 0.28473 | 48.8122
33.57 | 0.28492 | 48.8405
33.58 | 0.28498 | 48.856
33.6 | 0.2851 | 48.8864
33.63 | 0.28527 | 48.9318
33.65 | 0.28554 | 48.963
33.67 | 0.28567 | 48.9937
33.7 | 0.28594 | 49.0347
33.72 | 0.28607 | 49.0597
33.74 | 0.28627 | 49.0844
33.77 | 0.28648 | 49.1169
33.79 | 0.28666 | 49.1396
33.82 | 0.28687 | 49.1759
33.83 | 0.28696 | 49.1891
33.84 | 0.28704 | 49.2024
33.86 | 0.28721 | 49.2312
33.89 | 0.2874 | 49.2767
33.91 | 0.28758 | 49.3082
33.94 | 0.28781 | 49.3584
33.96 | 0.28792 | 49.3905
33.97 | 0.28802 | 49.4055
33.98 | 0.28817 | 49.4201
34.01 | 0.28831 | 49.4624
34.03 | 0.28852 | 49.4902
34.05 | 0.28866 | 49.5179
34.08 | 0.28894 | 49.5566
34.1 | 0.28905 | 49.5811
34.13 | 0.28931 | 49.6146
34.15 | 0.28948 | 49.6374
34.17 | 0.28952 | 49.6627
34.2 | 0.28992 | 49.7024
34.22 | 0.29001 | 49.7326
34.23 | 0.2901 | 49.7487
34.24 | 0.29021 | 49.7651
34.27 | 0.29041 | 49.8171
34.29 | 0.29061 | 49.8511
34.32 | 0.29079 | 49.898
34.34 | 0.29101 | 49.9259
34.36 | 0.29111 | 49.949
34.39 | 0.29137 | 49.9835
34.41 | 0.29152 | 50.0076
34.44 | 0.29172 | 50.0424
34.46 | 0.29193 | 50.0686
34.48 | 0.29206 | 50.0959
34.49 | 0.29213 | 50.1093
34.51 | 0.2923 | 50.1359
34.53 | 0.29244 | 50.1638
34.55 | 0.29263 | 50.1914
34.58 | 0.29274 | 50.2371
34.6 | 0.29293 | 50.2685
34.62 | 0.2932 | 50.3001
34.63 | 0.29323 | 50.3162
34.65 | 0.29323 | 50.3462
34.67 | 0.29353 | 50.3715
34.7 | 0.29376 | 50.4079
34.72 | 0.29395 | 50.4296
34.74 | 0.29399 | 50.4502
34.76 | 0.29423 | 50.4726
34.77 | 0.29437 | 50.4841
34.79 | 0.29439 | 50.5082
34.82 | 0.29474 | 50.5508
34.84 | 0.29485 | 50.5821
34.86 | 0.29498 | 50.6127
34.89 | 0.2952 | 50.6596
34.91 | 0.29536 | 50.6919
34.94 | 0.2956 | 50.7382
34.96 | 0.29572 | 50.7703
34.98 | 0.29603 | 50.8019
35.01 | 0.29611 | 50.8432
35.03 | 0.29646 | 50.8693
35.05 | 0.29639 | 50.8936
35.08 | 0.29686 | 50.9267
35.1 | 0.29684 | 50.9494
35.13 | 0.29728 | 50.9883
35.15 | 0.29725 | 51.0142
35.17 | 0.29747 | 51.0442
35.2 | 0.2977 | 51.0919
35.22 | 0.29789 | 51.1236
35.24 | 0.29812 | 51.1564
35.27 | 0.29836 | 51.2039
35.28 | 0.29849 | 51.2181
35.29 | 0.2985 | 51.2319
35.32 | 0.2987 | 51.2712
35.34 | 0.29891 | 51.2951
35.36 | 0.29899 | 51.3192
35.39 | 0.29924 | 51.3541
35.41 | 0.2994 | 51.377
35.42 | 0.29954 | 51.3892
35.44 | 0.29969 | 51.4154
35.46 | 0.29975 | 51.4413
35.48 | 0.30006 | 51.4682
35.51 | 0.30016 | 51.5094
35.53 | 0.3004 | 51.5382
35.55 | 0.30053 | 51.5677
35.56 | 0.30062 | 51.5836
35.58 | 0.30079 | 51.6144
35.6 | 0.30082 | 51.645
35.63 | 0.3012 | 51.6886
35.65 | 0.30129 | 51.7133
35.67 | 0.3014 | 51.7361
35.69 | 0.30171 | 51.7585
35.7 | 0.30175 | 51.7698
35.72 | 0.30186 | 51.7922
35.74 | 0.3021 | 51.8155
35.77 | 0.30225 | 51.8544
35.79 | 0.30245 | 51.8825
35.82 | 0.30256 | 51.9266
35.84 | 0.30282 | 51.9574
35.86 | 0.30295 | 51.9907
35.89 | 0.30318 | 52.0387
35.91 | 0.30338 | 52.0699
35.94 | 0.30359 | 52.1158
35.96 | 0.30375 | 52.144
35.98 | 0.30388 | 52.1709
36.01 | 0.30412 | 52.2096
36.03 | 0.30422 | 52.2334
36.05 | 0.30452 | 52.2568
36.08 | 0.3046 | 52.2918
36.1 | 0.30489 | 52.3178
36.13 | 0.305 | 52.3571
36.15 | 0.3053 | 52.3869
36.17 | 0.30533 | 52.4187
36.2 | 0.30569 | 52.4667
36.22 | 0.30573 | 52.4999
36.24 | 0.30586 | 52.5319
36.25 | 0.30601 | 52.5466
36.27 | 0.30615 | 52.5741
36.29 | 0.30625 | 52.5979
36.32 | 0.30657 | 52.6316
36.34 | 0.30667 | 52.6539
36.36 | 0.30694 | 52.6752
36.37 | 0.30701 | 52.6871
36.39 | 0.30702 | 52.7127
36.41 | 0.30728 | 52.7394
36.44 | 0.30744 | 52.7804
36.46 | 0.30763 | 52.8091
36.48 | 0.30782 | 52.8381
36.51 | 0.30805 | 52.883
36.53 | 0.30823 | 52.9136
36.55 | 0.30832 | 52.9441
36.58 | 0.30863 | 52.9877
36.6 | 0.30871 | 53.0144
36.63 | 0.30896 | 53.0517
36.64 | 0.30911 | 53.0626
36.65 | 0.30914 | 53.0733
36.67 | 0.30927 | 53.0939
36.7 | 0.30951 | 53.1289
36.72 | 0.30961 | 53.1523
36.74 | 0.3099 | 53.1779
36.77 | 0.30995 | 53.2206
36.78 | 0.31011 | 53.2356
36.79 | 0.31028 | 53.2507
36.82 | 0.31031 | 53.2981
36.84 | 0.31066 | 53.3316
36.86 | 0.31066 | 53.3647
36.89 | 0.31106 | 53.4108
36.91 | 0.31104 | 53.4405
36.93 | 0.31124 | 53.4681
36.94 | 0.31145 | 53.482
36.96 | 0.31151 | 53.5074
36.98 | 0.31164 | 53.5318
37.01 | 0.31194 | 53.5657
37.03 | 0.31202 | 53.5877
37.05 | 0.31234 | 53.6114
37.08 | 0.3124 | 53.6496
37.1 | 0.31275 | 53.6782
37.13 | 0.31277 | 53.7254
37.15 | 0.31314 | 53.7569
37.17 | 0.31313 | 53.7884
37.19 | 0.31335 | 53.8217
37.2 | 0.31355 | 53.837
37.22 | 0.31355 | 53.8664
37.24 | 0.31373 | 53.8924
37.27 | 0.31394 | 53.9298
37.29 | 0.31406 | 53.9522
37.31 | 0.31441 | 53.977
37.32 | 0.31441 | 53.9887
37.34 | 0.31452 | 54.0132
37.36 | 0.31478 | 54.0369
37.39 | 0.31485 | 54.0767
37.41 | 0.3152 | 54.1017
37.44 | 0.31528 | 54.1429
37.46 | 0.31551 | 54.1734
37.48 | 0.31565 | 54.2042
37.51 | 0.31595 | 54.2511
37.53 | 0.31602 | 54.2816
37.55 | 0.31622 | 54.3104
37.58 | 0.31644 | 54.3489
37.59 | 0.31653 | 54.3609
37.6 | 0.31663 | 54.3726
37.63 | 0.31684 | 54.4064
37.65 | 0.31701 | 54.4279
37.67 | 0.31718 | 54.4517
37.7 | 0.31742 | 54.4884
37.72 | 0.31755 | 54.5144
37.74 | 0.31771 | 54.5432
37.77 | 0.31794 | 54.5879
37.79 | 0.31811 | 54.6199
37.81 | 0.31821 | 54.6536
37.84 | 0.31848 | 54.7029
37.85 | 0.31856 | 54.718
37.86 | 0.3186 | 54.7327
37.89 | 0.3189 | 54.7752
37.91 | 0.31901 | 54.8029
37.93 | 0.31914 | 54.8287
37.96 | 0.31938 | 54.8649
37.98 | 0.31949 | 54.8881
37.99 | 0.31962 | 54.8983
38 | 0.31975 | 54.9094
38.03 | 0.31995 | 54.9459
38.05 | 0.32013 | 54.9715
38.08 | 0.32031 | 55.0136
38.1 | 0.32057 | 55.0444
38.12 | 0.32063 | 55.0737
38.15 | 0.32096 | 55.1233
38.17 | 0.32105 | 55.1563
38.2 | 0.32132 | 55.2009
38.22 | 0.32135 | 55.2275
38.24 | 0.32159 | 55.2512
38.25 | 0.32174 | 55.2621
38.27 | 0.32179 | 55.2839
38.29 | 0.32194 | 55.3066
38.31 | 0.32222 | 55.3296
38.34 | 0.32241 | 55.3672
38.36 | 0.32259 | 55.3928
38.39 | 0.32282 | 55.4325
38.41 | 0.32297 | 55.4599
38.43 | 0.32304 | 55.487
38.46 | 0.32337 | 55.5335
38.48 | 0.32346 | 55.5645
38.5 | 0.32358 | 55.5949
38.52 | 0.32385 | 55.6248
38.53 | 0.32391 | 55.6394
38.55 | 0.32405 | 55.6661
38.58 | 0.32429 | 55.7001
38.6 | 0.32441 | 55.7227
38.62 | 0.32465 | 55.7438
38.65 | 0.3248 | 55.7775
38.66 | 0.32489 | 55.7892
38.67 | 0.32501 | 55.8026
38.7 | 0.32512 | 55.8436
38.72 | 0.32538 | 55.8752
38.74 | 0.32557 | 55.9074
38.77 | 0.32582 | 55.9548
38.78 | 0.32591 | 55.9707
38.79 | 0.32595 | 55.9862
38.81 | 0.32599 | 56.0161
38.84 | 0.32638 | 56.0591
38.86 | 0.32648 | 56.0877
38.89 | 0.32676 | 56.1277
38.91 | 0.32686 | 56.1541
38.92 | 0.32698 | 56.1659
38.93 | 0.3271 | 56.1774
38.96 | 0.32723 | 56.2098
38.98 | 0.32747 | 56.2321
39 | 0.3276 | 56.257
39.03 | 0.32782 | 56.2959
39.05 | 0.32803 | 56.3254
39.08 | 0.32829 | 56.3716
39.1 | 0.32843 | 56.4029
39.12 | 0.32851 | 56.4345
39.15 | 0.32887 | 56.4799
39.17 | 0.32897 | 56.5085
39.18 | 0.32907 | 56.5218
39.2 | 0.32924 | 56.5458
39.22 | 0.32936 | 56.5696
39.24 | 0.32955 | 56.5942
39.27 | 0.32976 | 56.6289
39.29 | 0.32993 | 56.6524
39.31 | 0.33011 | 56.6769
39.34 | 0.33032 | 56.7135
39.36 | 0.33048 | 56.7395
39.39 | 0.33072 | 56.782
39.41 | 0.33085 | 56.8123
39.43 | 0.33103 | 56.8442
39.44 | 0.33112 | 56.8607
39.46 | 0.33124 | 56.8909
39.48 | 0.33142 | 56.9197
39.5 | 0.33155 | 56.947
39.53 | 0.3318 | 56.9834
39.55 | 0.33193 | 57.0061
39.58 | 0.33209 | 57.0387
39.59 | 0.33226 | 57.0494
39.6 | 0.33239 | 57.0603
39.62 | 0.33247 | 57.0841
39.65 | 0.33278 | 57.1228
39.67 | 0.33291 | 57.1516
39.7 | 0.33316 | 57.1981
39.72 | 0.33328 | 57.229
39.74 | 0.33349 | 57.261
39.77 | 0.33372 | 57.3082
39.79 | 0.33388 | 57.3373
39.81 | 0.33401 | 57.3672
39.84 | 0.33427 | 57.4075
39.86 | 0.33429 | 57.4324
39.89 | 0.33471 | 57.4679
39.91 | 0.33469 | 57.4901
39.93 | 0.33496 | 57.5119
39.96 | 0.33512 | 57.5479
39.98 | 0.33534 | 57.5742
40 | 0.33559 | 57.6006
40.03 | 0.33575 | 57.6441
40.05 | 0.33596 | 57.6761
40.08 | 0.33616 | 57.7217
40.09 | 0.33634 | 57.7377
40.1 | 0.3364 | 57.7528
40.12 | 0.33634 | 57.7835
40.15 | 0.33686 | 57.8241
40.17 | 0.33689 | 57.8493
40.2 | 0.33724 | 57.8852
40.22 | 0.33724 | 57.9077
40.23 | 0.33735 | 57.9182
40.24 | 0.33752 | 57.929
40.27 | 0.3376 | 57.9637
40.29 | 0.33783 | 57.989
40.31 | 0.33808 | 58.0148
40.34 | 0.33816 | 58.0561
40.36 | 0.33849 | 58.0871
40.39 | 0.33871 | 58.1328
40.41 | 0.33887 | 58.1633
40.43 | 0.33885 | 58.1942
40.46 | 0.33932 | 58.2363
40.48 | 0.33932 | 58.2619
40.5 | 0.33948 | 58.2845
40.51 | 0.33962 | 58.2959
40.53 | 0.3398 | 58.3174
40.55 | 0.33992 | 58.3386
40.58 | 0.34016 | 58.3726
40.6 | 0.34035 | 58.3971
40.62 | 0.34057 | 58.4246
40.65 | 0.34061 | 58.4671
40.66 | 0.34079 | 58.4821
40.67 | 0.34099 | 58.4976
40.7 | 0.34107 | 58.5459
40.72 | 0.3413 | 58.5776
40.74 | 0.3415 | 58.6078
40.77 | 0.34174 | 58.6514
40.79 | 0.34181 | 58.6799
40.81 | 0.34198 | 58.7063
40.84 | 0.34224 | 58.7435
40.86 | 0.34224 | 58.7671
40.89 | 0.34273 | 58.7997
40.91 | 0.34285 | 58.8228
40.93 | 0.34307 | 58.8471
40.96 | 0.34324 | 58.8864
40.98 | 0.3435 | 58.9139
41 | 0.34353 | 58.9444
41.03 | 0.34386 | 58.9922
41.05 | 0.34403 | 59.0229
41.08 | 0.34422 | 59.0694
41.1 | 0.34438 | 59.0971
41.12 | 0.34462 | 59.1203
41.15 | 0.34471 | 59.1562
41.17 | 0.3449 | 59.1791
41.2 | 0.34516 | 59.2137
41.22 | 0.34535 | 59.2386
41.24 | 0.34553 | 59.2636
41.27 | 0.34577 | 59.3024
41.29 | 0.34591 | 59.3276
41.31 | 0.34596 | 59.353
41.34 | 0.34636 | 59.397
41.36 | 0.3464 | 59.4281
41.39 | 0.34675 | 59.4757
41.41 | 0.34686 | 59.5064
41.42 | 0.34698 | 59.5208
41.43 | 0.34709 | 59.5345
41.46 | 0.34723 | 59.5706
41.48 | 0.34744 | 59.5931
41.5 | 0.34757 | 59.6137
41.53 | 0.34783 | 59.6456
41.55 | 0.34803 | 59.6683
41.58 | 0.34825 | 59.7051
41.6 | 0.3484 | 59.7334
41.62 | 0.34845 | 59.7627
41.65 | 0.34881 | 59.8092
41.67 | 0.34885 | 59.8414
41.69 | 0.34908 | 59.8729
41.7 | 0.34922 | 59.8881
41.72 | 0.34936 | 59.9185
41.74 | 0.34953 | 59.9464
41.77 | 0.34976 | 59.9877
41.79 | 0.34992 | 60.0139
41.81 | 0.35008 | 60.0389
41.82 | 0.35009 | 60.0509
41.84 | 0.35024 | 60.0729
41.86 | 0.3505 | 60.0937
41.89 | 0.3506 | 60.1277
41.91 | 0.35086 | 60.1521
41.93 | 0.35103 | 60.179
41.95 | 0.35117 | 60.2073
41.96 | 0.35128 | 60.222
41.98 | 0.35141 | 60.2537
42 | 0.35153 | 60.2842
42.03 | 0.35181 | 60.3305
42.05 | 0.35187 | 60.3612
42.08 | 0.35221 | 60.4014
42.1 | 0.35231 | 60.4247
42.12 | 0.3525 | 60.4477
42.15 | 0.35278 | 60.4806
42.17 | 0.35293 | 60.5043
42.2 | 0.35315 | 60.5407
42.21 | 0.35323 | 60.5533
42.22 | 0.35331 | 60.5657
42.24 | 0.35347 | 60.5916
42.27 | 0.35373 | 60.6324
42.29 | 0.35383 | 60.6609
42.31 | 0.35405 | 60.6899
42.34 | 0.35417 | 60.7369
42.35 | 0.35429 | 60.7529
42.36 | 0.35444 | 60.7687
42.39 | 0.35465 | 60.8109
42.41 | 0.35486 | 60.8373
42.43 | 0.35497 | 60.8602
42.46 | 0.35523 | 60.8915
42.47 | 0.35534 | 60.9022
42.48 | 0.35539 | 60.9128
42.5 | 0.35544 | 60.9355
42.53 | 0.35583 | 60.9699
42.55 | 0.35597 | 60.9958
42.58 | 0.3562 | 61.0377
42.6 | 0.35635 | 61.0681
42.62 | 0.35652 | 61.0992
42.65 | 0.3567 | 61.1463
42.67 | 0.35684 | 61.1774
42.7 | 0.35712 | 61.221
42.72 | 0.35713 | 61.2495
42.74 | 0.35744 | 61.2775
42.76 | 0.35758 | 61.3032
42.79 | 0.3579 | 61.338
42.81 | 0.35801 | 61.361
42.84 | 0.35833 | 61.3926
42.86 | 0.35842 | 61.4174
42.88 | 0.35855 | 61.4434
42.91 | 0.35884 | 61.4858
42.93 | 0.35898 | 61.5147
42.96 | 0.35921 | 61.5609
42.98 | 0.35935 | 61.5916
43 | 0.3596 | 61.622
43.03 | 0.35971 | 61.667
43.05 | 0.36001 | 61.6925
43.07 | 0.36015 | 61.7158
43.1 | 0.3604 | 61.7495
43.12 | 0.36046 | 61.7711
43.14 | 0.36063 | 61.7928
43.15 | 0.3608 | 61.8048
43.17 | 0.36093 | 61.8297
43.19 | 0.36101 | 61.8556
43.22 | 0.36135 | 61.8941
43.24 | 0.36149 | 61.9216
43.26 | 0.36169 | 61.9507
43.29 | 0.36188 | 61.9944
43.31 | 0.36208 | 62.0245
43.34 | 0.36215 | 62.0707
43.36 | 0.36244 | 62.099
43.38 | 0.36265 | 62.1236
43.39 | 0.36271 | 62.1363
43.41 | 0.36282 | 62.1588
43.43 | 0.36305 | 62.1801
43.46 | 0.3633 | 62.2102
43.48 | 0.36343 | 62.2328
43.5 | 0.36348 | 62.2568
43.52 | 0.36373 | 62.282
43.53 | 0.36385 | 62.2947
43.55 | 0.36397 | 62.3238
43.57 | 0.36404 | 62.3537
43.6 | 0.36441 | 62.4018
43.62 | 0.36454 | 62.4349
43.64 | 0.36473 | 62.4663
43.65 | 0.3648 | 62.4807
43.67 | 0.365 | 62.5089
43.69 | 0.36515 | 62.5358
43.72 | 0.36535 | 62.5755
43.74 | 0.36554 | 62.6005
43.76 | 0.36572 | 62.6239
43.77 | 0.36581 | 62.6357
43.79 | 0.36587 | 62.6583
43.81 | 0.36601 | 62.6803
43.84 | 0.36631 | 62.7157
43.86 | 0.36629 | 62.7408
43.88 | 0.36672 | 62.7679
43.91 | 0.36669 | 62.813
43.92 | 0.36687 | 62.8287
43.93 | 0.36711 | 62.8439
43.96 | 0.36712 | 62.8915
43.98 | 0.36752 | 62.9229
44 | 0.36758 | 62.9515
44.03 | 0.36788 | 62.9885
44.05 | 0.36804 | 63.0106
44.07 | 0.36808 | 63.0327
44.1 | 0.36844 | 63.0647
44.12 | 0.36852 | 63.0876
44.14 | 0.3689 | 63.112
44.15 | 0.36884 | 63.1252
44.17 | 0.36891 | 63.1508
44.19 | 0.36933 | 63.1775
44.22 | 0.3693 | 63.2182
44.24 | 0.36968 | 63.247
44.26 | 0.36967 | 63.277
44.28 | 0.36998 | 63.3067
44.29 | 0.37016 | 63.3213
44.31 | 0.3701 | 63.3517
44.34 | 0.37057 | 63.3947
44.36 | 0.37053 | 63.4192
44.38 | 0.37073 | 63.442
44.4 | 0.37105 | 63.4631
44.41 | 0.37104 | 63.4722
44.43 | 0.3712 | 63.4918
44.46 | 0.37139 | 63.5239
44.48 | 0.3716 | 63.5485
44.5 | 0.37188 | 63.5758
44.53 | 0.37195 | 63.6196
44.54 | 0.37211 | 63.635
44.55 | 0.37229 | 63.6512
44.57 | 0.37233 | 63.6835
44.6 | 0.37272 | 63.729
44.62 | 0.37272 | 63.7587
44.65 | 0.37317 | 63.8018
44.67 | 0.37318 | 63.8285
44.69 | 0.37335 | 63.8548
44.72 | 0.37365 | 63.8936
44.74 | 0.37377 | 63.9158
44.76 | 0.3741 | 63.9372
44.79 | 0.37418 | 63.9691
44.81 | 0.37454 | 63.9918
44.84 | 0.37456 | 64.0307
44.86 | 0.37498 | 64.0593
44.88 | 0.37489 | 64.0902
44.9 | 0.37518 | 64.1228
44.91 | 0.3754 | 64.1395
44.93 | 0.37534 | 64.1702
44.96 | 0.37582 | 64.2143
44.98 | 0.37575 | 64.2412
45 | 0.376 | 64.2637
45.01 | 0.37622 | 64.2748
45.03 | 0.37624 | 64.297
45.05 | 0.37638 | 64.3195
45.07 | 0.37669 | 64.3425
45.1 | 0.37681 | 64.3788
45.12 | 0.37713 | 64.4041
45.15 | 0.37723 | 64.4423
45.17 | 0.37758 | 64.4674
45.19 | 0.3775 | 64.4943
45.22 | 0.378 | 64.5375
45.24 | 0.37795 | 64.5672
45.26 | 0.37826 | 64.5985
45.29 | 0.37835 | 64.643
45.31 | 0.37866 | 64.6697
45.34 | 0.37885 | 64.7043
45.36 | 0.37906 | 64.7231
45.38 | 0.37928 | 64.7422
45.41 | 0.37959 | 64.7717
45.43 | 0.37966 | 64.7946
45.46 | 0.37995 | 64.8352
45.48 | 0.38012 | 64.8652
45.5 | 0.38014 | 64.8962
45.51 | 0.38033 | 64.9108
45.53 | 0.38057 | 64.9412
45.55 | 0.38066 | 64.9737
45.57 | 0.38095 | 65.0043
45.6 | 0.381 | 65.0465
45.62 | 0.38134 | 65.076
45.65 | 0.38141 | 65.1154
45.67 | 0.38172 | 65.14
45.69 | 0.3819 | 65.1623
45.72 | 0.3821 | 65.1932
45.74 | 0.38231 | 65.2129
45.76 | 0.3824 | 65.2351
45.79 | 0.38278 | 65.2733
45.81 | 0.38284 | 65.3018
45.84 | 0.38318 | 65.3493
45.86 | 0.38328 | 65.3808
45.88 | 0.38352 | 65.4117
45.91 | 0.38372 | 65.4588
45.93 | 0.38394 | 65.4875
45.96 | 0.3841 | 65.5255
45.98 | 0.38436 | 65.5483
46 | 0.38451 | 65.5703
46.02 | 0.3846 | 65.5933
46.03 | 0.38472 | 65.6038
46.05 | 0.38493 | 65.6262
46.07 | 0.38505 | 65.6502
46.1 | 0.38532 | 65.6876
46.12 | 0.38543 | 65.7117
46.14 | 0.3857 | 65.7385
46.15 | 0.38576 | 65.7518
46.17 | 0.38582 | 65.7798
46.19 | 0.38613 | 65.8101
46.22 | 0.38628 | 65.8555
46.24 | 0.38653 | 65.8843
46.26 | 0.38666 | 65.9122
46.27 | 0.38675 | 65.9252
46.29 | 0.38691 | 65.9495
46.31 | 0.38695 | 65.9719
46.34 | 0.38734 | 66.0033
46.36 | 0.38734 | 66.0244
46.38 | 0.38764 | 66.0452
46.39 | 0.38782 | 66.0563
46.41 | 0.38788 | 66.0807
46.43 | 0.38807 | 66.1065
46.46 | 0.38815 | 66.149
46.48 | 0.38844 | 66.1795
46.5 | 0.38855 | 66.2108
46.53 | 0.38882 | 66.2577
46.54 | 0.38901 | 66.2728
46.55 | 0.389 | 66.2877
46.57 | 0.389 | 66.3175
46.6 | 0.38952 | 66.3587
46.62 | 0.38945 | 66.384
46.65 | 0.38994 | 66.4185
46.67 | 0.38991 | 66.4406
46.68 | 0.39002 | 66.4507
46.69 | 0.39019 | 66.4612
46.72 | 0.39031 | 66.4927
46.74 | 0.39055 | 66.5174
46.76 | 0.39077 | 66.5435
46.79 | 0.39093 | 66.5838
46.8 | 0.39115 | 66.598
46.81 | 0.39121 | 66.6132
46.84 | 0.39135 | 66.6582
46.86 | 0.39164 | 66.688
46.88 | 0.3916 | 66.7179
46.91 | 0.39208 | 66.7604
46.93 | 0.39202 | 66.7862
46.95 | 0.39233 | 66.8092
46.96 | 0.39251 | 66.821
46.98 | 0.39244 | 66.8427
47 | 0.39274 | 66.864
47.03 | 0.39282 | 66.897
47.05 | 0.39313 | 66.9205
47.06 | 0.39335 | 66.9327
47.07 | 0.39333 | 66.9454
47.1 | 0.39354 | 66.9825
47.12 | 0.39379 | 67.009
47.15 | 0.39394 | 67.0535
47.17 | 0.39419 | 67.0823
47.19 | 0.39422 | 67.1125
47.2 | 0.39439 | 67.1277
47.22 | 0.39467 | 67.1569
47.24 | 0.39459 | 67.183
47.26 | 0.39495 | 67.2067
47.29 | 0.39504 | 67.2399
47.31 | 0.39539 | 67.2595
47.32 | 0.39551 | 67.2694
47.34 | 0.39543 | 67.2892
47.36 | 0.3958 | 67.3113
47.38 | 0.39593 | 67.3338
47.41 | 0.39617 | 67.3748
47.43 | 0.39638 | 67.4038
47.46 | 0.39657 | 67.4498
47.48 | 0.39678 | 67.4829
47.5 | 0.39681 | 67.514
47.53 | 0.39722 | 67.5579
47.55 | 0.39715 | 67.586
47.57 | 0.39759 | 67.6113
47.6 | 0.39762 | 67.6483
47.62 | 0.39801 | 67.6708
47.65 | 0.39804 | 67.703
47.67 | 0.39843 | 67.7238
47.69 | 0.39852 | 67.7458
47.71 | 0.39862 | 67.7701
47.72 | 0.39882 | 67.7833
47.74 | 0.39896 | 67.8094
47.76 | 0.39898 | 67.8371
47.79 | 0.39938 | 67.8833
47.81 | 0.39939 | 67.913
47.83 | 0.3998 | 67.9424
47.86 | 0.39979 | 67.9868
47.88 | 0.4002 | 68.0129
47.91 | 0.40021 | 68.048
47.93 | 0.40059 | 68.0702
47.95 | 0.40069 | 68.091
47.98 | 0.40096 | 68.1228
48 | 0.4011 | 68.1459
48.02 | 0.4012 | 68.1702
48.05 | 0.40152 | 68.2086
48.07 | 0.40159 | 68.234
48.09 | 0.40201 | 68.2619
48.1 | 0.40199 | 68.2763
48.12 | 0.402 | 68.3057
48.14 | 0.40237 | 68.3355
48.17 | 0.40249 | 68.381
48.19 | 0.40275 | 68.4082
48.22 | 0.40286 | 68.4452
48.23 | 0.40303 | 68.4561
48.24 | 0.40323 | 68.4676
48.26 | 0.40328 | 68.4884
48.29 | 0.40363 | 68.5193
48.31 | 0.40374 | 68.5405
48.33 | 0.40396 | 68.5638
48.34 | 0.40405 | 68.5747
48.36 | 0.40414 | 68.5992
48.38 | 0.40436 | 68.626
48.41 | 0.40446 | 68.6692
48.43 | 0.4047 | 68.7
48.45 | 0.4049 | 68.7319
48.48 | 0.40515 | 68.7764
48.5 | 0.40533 | 68.8038
48.52 | 0.40547 | 68.8315
48.55 | 0.4058 | 68.8708
48.57 | 0.4059 | 68.8943
48.6 | 0.40616 | 68.9295
48.62 | 0.40623 | 68.9497
48.64 | 0.40652 | 68.9704
48.67 | 0.40669 | 69.0054
48.69 | 0.40695 | 69.0297
48.72 | 0.40708 | 69.0692
48.73 | 0.40721 | 69.0833
48.74 | 0.40739 | 69.0978
48.76 | 0.4075 | 69.1268
48.79 | 0.40776 | 69.1725
48.81 | 0.40792 | 69.2041
48.83 | 0.40797 | 69.2338
48.85 | 0.4083 | 69.2608
48.86 | 0.40834 | 69.2735
48.88 | 0.40847 | 69.2965
48.91 | 0.40876 | 69.3271
48.93 | 0.40885 | 69.3478
48.95 | 0.40918 | 69.3699
48.98 | 0.4093 | 69.4053
49 | 0.40957 | 69.4312
49.02 | 0.40967 | 69.4573
49.05 | 0.41001 | 69.4957
49.07 | 0.41006 | 69.523
49.1 | 0.41037 | 69.5648
49.12 | 0.41047 | 69.5942
49.14 | 0.41064 | 69.6228
49.17 | 0.41095 | 69.6636
49.19 | 0.41109 | 69.6883
49.22 | 0.41136 | 69.7203
49.23 | 0.41141 | 69.7308
49.24 | 0.41147 | 69.7412
49.26 | 0.4117 | 69.7611
49.29 | 0.41189 | 69.7928
49.31 | 0.41205 | 69.816
49.33 | 0.41229 | 69.8413
49.36 | 0.41248 | 69.8832
49.38 | 0.41273 | 69.913
49.41 | 0.41292 | 69.961
49.43 | 0.41314 | 69.9918
49.45 | 0.41318 | 70.0204
49.48 | 0.41352 | 70.0602
49.5 | 0.4136 | 70.0866
49.52 | 0.41381 | 70.1113
49.55 | 0.41404 | 70.1484
49.57 | 0.41422 | 70.1718
49.6 | 0.41452 | 70.2032
49.61 | 0.41455 | 70.2134
49.62 | 0.41466 | 70.2248
49.64 | 0.41489 | 70.2472
49.67 | 0.41502 | 70.2827
49.69 | 0.41527 | 70.3088
49.72 | 0.41539 | 70.3523
49.74 | 0.41568 | 70.3828
49.76 | 0.41583 | 70.4134
49.79 | 0.41606 | 70.4597
49.81 | 0.41626 | 70.4861
49.83 | 0.41635 | 70.5098
49.86 | 0.41662 | 70.5425
49.88 | 0.41676 | 70.5632
49.91 | 0.41707 | 70.5945
49.93 | 0.4172 | 70.6172
49.95 | 0.41736 | 70.6412
49.98 | 0.41766 | 70.6786
50 | 0.4178 | 70.7046
50.02 | 0.41798 | 70.7307
50.05 | 0.41814 | 70.7722
50.07 | 0.41838 | 70.802
50.1 | 0.41858 | 70.8451
50.12 | 0.41873 | 70.874
50.13 | 0.41885 | 70.8885
50.14 | 0.41894 | 70.9014
50.17 | 0.41907 | 70.9372
50.19 | 0.41937 | 70.9589
50.22 | 0.41949 | 70.9872
50.24 | 0.41975 | 71.0054
50.25 | 0.41986 | 71.0158
50.26 | 0.41986 | 71.0261
50.29 | 0.42011 | 71.0597
50.31 | 0.42025 | 71.0866
50.33 | 0.42032 | 71.1156
50.36 | 0.42067 | 71.1606
50.38 | 0.42068 | 71.1925
50.4 | 0.42106 | 71.223
50.41 | 0.4211 | 71.2373
50.43 | 0.42104 | 71.2652
50.45 | 0.42143 | 71.2938
50.48 | 0.42146 | 71.3309
50.5 | 0.42184 | 71.3545
50.52 | 0.42186 | 71.3789
50.55 | 0.4222 | 71.4102
50.57 | 0.4223 | 71.4314
50.6 | 0.42259 | 71.4653
50.62 | 0.42271 | 71.4878
50.64 | 0.42279 | 71.513
50.67 | 0.42312 | 71.554
50.69 | 0.42314 | 71.5845
50.7 | 0.42333 | 71.5995
50.72 | 0.42354 | 71.6305
50.74 | 0.42352 | 71.6606
50.76 | 0.42394 | 71.6885
50.79 | 0.42392 | 71.7243
50.81 | 0.42434 | 71.7465
50.83 | 0.42433 | 71.767
50.86 | 0.42472 | 71.7985
50.88 | 0.42475 | 71.8197
50.91 | 0.42508 | 71.8542
50.93 | 0.42518 | 71.8789
50.95 | 0.42527 | 71.9037
50.96 | 0.42546 | 71.9162
50.98 | 0.42557 | 71.9414
51 | 0.42568 | 71.9679
51.02 | 0.42604 | 71.9957
51.05 | 0.42607 | 72.0398
51.07 | 0.42644 | 72.0697
51.08 | 0.42648 | 72.0845
51.1 | 0.42644 | 72.1127
51.12 | 0.42678 | 72.1381
51.14 | 0.42694 | 72.1602
51.17 | 0.4272 | 72.1907
51.19 | 0.42728 | 72.2097
51.22 | 0.4276 | 72.2385
51.24 | 0.42776 | 72.2612
51.26 | 0.42778 | 72.285
51.29 | 0.42819 | 72.3243
51.31 | 0.42829 | 72.3538
51.33 | 0.42852 | 72.3842
51.36 | 0.42863 | 72.4287
51.38 | 0.42894 | 72.4578
51.41 | 0.42897 | 72.4998
51.43 | 0.42932 | 72.5262
51.45 | 0.4294 | 72.5518
51.48 | 0.42974 | 72.5887
51.5 | 0.4298 | 72.612
51.52 | 0.43004 | 72.6317
51.55 | 0.43016 | 72.6617
51.57 | 0.43039 | 72.6829
51.6 | 0.43062 | 72.7178
51.62 | 0.43078 | 72.744
51.64 | 0.431 | 72.7735
51.67 | 0.4312 | 72.8185
51.69 | 0.43143 | 72.848
51.72 | 0.43155 | 72.8921
51.74 | 0.43187 | 72.9181
51.76 | 0.43181 | 72.9415
51.79 | 0.43227 | 72.9727
51.81 | 0.43222 | 72.9931
51.83 | 0.43255 | 73.0143
51.86 | 0.43258 | 73.046
51.88 | 0.43291 | 73.0707
51.91 | 0.433 | 73.1064
51.93 | 0.43327 | 73.1308
51.95 | 0.43346 | 73.1563
51.98 | 0.43371 | 73.1961
52 | 0.43388 | 73.2255
52.02 | 0.43388 | 73.2538
52.03 | 0.43405 | 73.2686
52.05 | 0.43428 | 73.2977
52.07 | 0.43424 | 73.3252
52.1 | 0.43473 | 73.3621
52.12 | 0.43468 | 73.3836
52.14 | 0.43508 | 73.4032
52.17 | 0.43512 | 73.4317
52.19 | 0.43548 | 73.4522
52.22 | 0.4355 | 73.486
52.24 | 0.43582 | 73.5107
52.26 | 0.436 | 73.5385
52.28 | 0.43615 | 73.568
52.29 | 0.43627 | 73.5825
52.31 | 0.43635 | 73.6143
52.33 | 0.43648 | 73.6448
52.36 | 0.43681 | 73.688
52.38 | 0.4369 | 73.715
52.41 | 0.43717 | 73.7532
52.43 | 0.43734 | 73.7777
52.45 | 0.43754 | 73.8008
52.48 | 0.43772 | 73.8315
52.5 | 0.43795 | 73.8505
52.52 | 0.43796 | 73.8705
52.54 | 0.43822 | 73.8923
52.55 | 0.43837 | 73.9034
52.57 | 0.43844 | 73.9268
52.6 | 0.43875 | 73.967
52.62 | 0.43883 | 73.9969
52.64 | 0.43909 | 74.0269
52.67 | 0.43919 | 74.0738
52.68 | 0.43932 | 74.0881
52.69 | 0.43948 | 74.1026
52.72 | 0.43961 | 74.1417
52.74 | 0.43993 | 74.1642
52.76 | 0.43998 | 74.1842
52.78 | 0.44013 | 74.2053
52.8 | 0.44039 | 74.2256
52.81 | 0.4404 | 74.2353
52.83 | 0.44057 | 74.2571
52.86 | 0.44079 | 74.2936
52.88 | 0.44095 | 74.318
52.9 | 0.4412 | 74.3431
52.93 | 0.44141 | 74.3815
52.95 | 0.4416 | 74.4088
52.98 | 0.44184 | 74.4509
53 | 0.44203 | 74.4794
53.02 | 0.44206 | 74.5075
53.05 | 0.44243 | 74.547
53.07 | 0.44246 | 74.5701
53.09 | 0.44276 | 74.5916
53.12 | 0.44285 | 74.6207
53.14 | 0.44317 | 74.6386
53.17 | 0.44327 | 74.6696
53.19 | 0.44357 | 74.6918
53.21 | 0.4437 | 74.7177
53.24 | 0.44397 | 74.7587
53.26 | 0.44411 | 74.7881
53.28 | 0.44422 | 74.8188
53.31 | 0.44452 | 74.8611
53.33 | 0.44464 | 74.8892
53.36 | 0.44497 | 74.9279
53.38 | 0.44504 | 74.9524
53.4 | 0.44538 | 74.9757
53.43 | 0.44553 | 75.0089
53.44 | 0.44565 | 75.0196
53.45 | 0.44576 | 75.0303
53.48 | 0.44596 | 75.0611
53.5 | 0.44618 | 75.0833
53.52 | 0.44624 | 75.1053
53.55 | 0.44662 | 75.1413
53.56 | 0.44667 | 75.1538
53.57 | 0.44672 | 75.168
53.59 | 0.44688 | 75.1966
53.62 | 0.44716 | 75.2422
53.64 | 0.44736 | 75.2716
53.67 | 0.44753 | 75.3145
53.69 | 0.44773 | 75.3393
53.71 | 0.4479 | 75.3612
53.74 | 0.44816 | 75.3929
53.76 | 0.44832 | 75.4126
53.78 | 0.44845 | 75.4328
53.81 | 0.44874 | 75.4646
53.83 | 0.44885 | 75.4875
53.86 | 0.44916 | 75.5238
53.88 | 0.44929 | 75.5486
53.9 | 0.4495 | 75.5754
53.93 | 0.44969 | 75.6178
53.94 | 0.44983 | 75.6317
53.95 | 0.44996 | 75.6456
53.98 | 0.45013 | 75.6887
54 | 0.45033 | 75.7154
54.02 | 0.4505 | 75.7404
54.05 | 0.45074 | 75.7744
54.07 | 0.45085 | 75.7929
54.09 | 0.45112 | 75.8115
54.12 | 0.45121 | 75.8386
54.14 | 0.45152 | 75.8582
54.17 | 0.45171 | 75.8938
54.19 | 0.45194 | 75.9194
54.21 | 0.45196 | 75.9483
54.24 | 0.45239 | 75.9931
54.26 | 0.4524 | 76.0233
54.28 | 0.45259 | 76.0532
54.31 | 0.45287 | 76.0956
54.33 | 0.45294 | 76.1223
54.36 | 0.45331 | 76.1592
54.38 | 0.4535 | 76.1813
54.4 | 0.45367 | 76.2018
54.43 | 0.45382 | 76.2308
54.44 | 0.45397 | 76.2401
54.45 | 0.45414 | 76.2496
54.48 | 0.45429 | 76.2821
54.5 | 0.45443 | 76.3056
54.52 | 0.45471 | 76.3299
54.55 | 0.45485 | 76.3723
54.57 | 0.45506 | 76.4021
54.59 | 0.4553 | 76.4308
54.62 | 0.45551 | 76.4739
54.64 | 0.45571 | 76.4999
54.67 | 0.45593 | 76.5341
54.68 | 0.45609 | 76.5443
54.69 | 0.45614 | 76.5549
54.71 | 0.45617 | 76.5765
54.74 | 0.45658 | 76.6064
54.76 | 0.45666 | 76.6273
54.78 | 0.45689 | 76.6496
54.81 | 0.45705 | 76.6831
54.82 | 0.45714 | 76.695
54.83 | 0.45727 | 76.7071
54.86 | 0.45752 | 76.7448
54.88 | 0.45772 | 76.7733
54.9 | 0.45789 | 76.8028
54.93 | 0.45811 | 76.8454
54.94 | 0.45825 | 76.8591
54.95 | 0.45834 | 76.8736
54.98 | 0.45851 | 76.9098
55 | 0.45879 | 76.9324
55.02 | 0.45883 | 76.9535
55.05 | 0.45918 | 76.9822
55.06 | 0.45927 | 76.9925
55.07 | 0.45933 | 77.0031
55.09 | 0.45953 | 77.0234
55.12 | 0.45975 | 77.0546
55.14 | 0.45992 | 77.0788
55.17 | 0.46016 | 77.1176
55.19 | 0.46028 | 77.1459
55.21 | 0.46054 | 77.176
55.24 | 0.46066 | 77.2211
55.26 | 0.46096 | 77.2487
55.28 | 0.4611 | 77.2749
55.3 | 0.46131 | 77.3003
55.31 | 0.46139 | 77.3119
55.33 | 0.46148 | 77.3356
55.36 | 0.46182 | 77.3688
55.38 | 0.4619 | 77.3898
55.4 | 0.46206 | 77.4083
55.42 | 0.46232 | 77.4281
55.43 | 0.46238 | 77.4387
55.45 | 0.46254 | 77.4606
55.48 | 0.46278 | 77.4966
55.5 | 0.46299 | 77.5227
55.52 | 0.46311 | 77.5509
55.55 | 0.46338 | 77.594
55.57 | 0.46353 | 77.6218
55.59 | 0.4637 | 77.6496
55.62 | 0.46385 | 77.6884
55.64 | 0.46406 | 77.7103
55.67 | 0.46432 | 77.741
55.69 | 0.46445 | 77.7606
55.71 | 0.46479 | 77.7797
55.74 | 0.46484 | 77.8116
55.76 | 0.46517 | 77.8335
55.78 | 0.46523 | 77.8573
55.81 | 0.4656 | 77.8934
55.83 | 0.46562 | 77.9193
55.86 | 0.46601 | 77.9609
55.88 | 0.46612 | 77.9883
55.9 | 0.46625 | 78.0176
55.93 | 0.46654 | 78.0586
55.94 | 0.46661 | 78.0708
55.95 | 0.46672 | 78.0834
55.98 | 0.46693 | 78.1181
56 | 0.4671 | 78.1366
56.02 | 0.46736 | 78.1551
56.05 | 0.46747 | 78.1828
56.06 | 0.46763 | 78.1923
56.07 | 0.4678 | 78.2024
56.09 | 0.46789 | 78.2239
56.12 | 0.46819 | 78.2603
56.14 | 0.46822 | 78.2863
56.17 | 0.46859 | 78.3301
56.19 | 0.46863 | 78.3594
56.2 | 0.46869 | 78.3748
56.21 | 0.46883 | 78.3891
56.24 | 0.46909 | 78.4309
56.26 | 0.46917 | 78.4564
56.28 | 0.46946 | 78.4802
56.31 | 0.46974 | 78.5135
56.33 | 0.46989 | 78.5339
56.36 | 0.47008 | 78.5602
56.38 | 0.47034 | 78.5788
56.4 | 0.47043 | 78.5986
56.43 | 0.47069 | 78.6323
56.44 | 0.47082 | 78.6447
56.45 | 0.47091 | 78.6573
56.48 | 0.47115 | 78.6979
56.5 | 0.47124 | 78.7259
56.52 | 0.47146 | 78.7549
56.55 | 0.47174 | 78.7971
56.57 | 0.47179 | 78.8239
56.58 | 0.47191 | 78.8363
56.59 | 0.47206 | 78.8483
56.62 | 0.4723 | 78.8815
56.64 | 0.47249 | 78.9023
56.67 | 0.4727 | 78.9316
56.69 | 0.4729 | 78.9522
56.7 | 0.473 | 78.9626
56.71 | 0.47306 | 78.9725
56.74 | 0.47325 | 79.0051
56.76 | 0.47351 | 79.0279
56.78 | 0.4736 | 79.0511
56.81 | 0.47386 | 79.0904
56.83 | 0.47406 | 79.1173
56.86 | 0.47426 | 79.1594
56.88 | 0.47451 | 79.1869
56.9 | 0.47463 | 79.2123
56.93 | 0.47493 | 79.247
56.95 | 0.47502 | 79.2666
56.97 | 0.47515 | 79.2854
56.98 | 0.4753 | 79.2947
57 | 0.47546 | 79.3134
57.02 | 0.47552 | 79.3333
57.05 | 0.47591 | 79.3661
57.07 | 0.47594 | 79.3896
57.09 | 0.47625 | 79.4153
57.12 | 0.47634 | 79.4556
57.14 | 0.47667 | 79.4841
57.17 | 0.47676 | 79.5266
57.19 | 0.47707 | 79.5531
57.21 | 0.4772 | 79.5798
57.23 | 0.47728 | 79.6051
57.24 | 0.47746 | 79.6166
57.26 | 0.47762 | 79.6404
57.28 | 0.47771 | 79.6627
57.31 | 0.47805 | 79.6923
57.33 | 0.47811 | 79.7096
57.34 | 0.47828 | 79.7183
57.36 | 0.47851 | 79.7367
57.38 | 0.4785 | 79.7564
57.4 | 0.47888 | 79.7797
57.43 | 0.47892 | 79.8169
57.45 | 0.47929 | 79.8446
57.48 | 0.47932 | 79.8896
57.5 | 0.47967 | 79.9174
57.52 | 0.47979 | 79.9437
57.55 | 0.48006 | 79.9824
57.57 | 0.48024 | 80.0047
57.59 | 0.48028 | 80.025
57.6 | 0.48044 | 80.0358
57.62 | 0.48069 | 80.0568
57.64 | 0.48069 | 80.0763
57.67 | 0.48111 | 80.1053
57.69 | 0.48108 | 80.1264
57.71 | 0.48142 | 80.1492
57.72 | 0.48154 | 80.1603
57.74 | 0.48154 | 80.1826
57.76 | 0.48184 | 80.2066
57.78 | 0.48198 | 80.2319
57.81 | 0.4822 | 80.2727
57.83 | 0.48245 | 80.3004
57.85 | 0.48247 | 80.3291
57.86 | 0.48261 | 80.3426
57.88 | 0.48284 | 80.3698
57.9 | 0.48288 | 80.3922
57.93 | 0.48325 | 80.4225
57.95 | 0.48325 | 80.439
57.97 | 0.48357 | 80.4556
57.98 | 0.48371 | 80.4634
58 | 0.48378 | 80.4812
58.02 | 0.48401 | 80.5005
58.04 | 0.48416 | 80.525
58.07 | 0.48441 | 80.5632
58.09 | 0.48454 | 80.592
58.12 | 0.48474 | 80.6362
58.14 | 0.48502 | 80.6634
58.16 | 0.48509 | 80.6902
58.19 | 0.48542 | 80.728
58.21 | 0.48557 | 80.7519
58.23 | 0.48579 | 80.7748
58.24 | 0.48585 | 80.7863
58.26 | 0.4859 | 80.8072
58.28 | 0.48614 | 80.8272
58.31 | 0.48638 | 80.855
58.33 | 0.48657 | 80.8749
58.35 | 0.48675 | 80.8967
58.37 | 0.48686 | 80.9187
58.38 | 0.487 | 80.9303
58.4 | 0.48718 | 80.9544
58.43 | 0.48737 | 80.9955
58.45 | 0.48759 | 81.0235
58.47 | 0.48762 | 81.0517
58.49 | 0.48789 | 81.08
58.5 | 0.48801 | 81.094
58.52 | 0.48815 | 81.1176
58.54 | 0.48834 | 81.1394
58.57 | 0.4885 | 81.1704
58.59 | 0.48873 | 81.1882
58.61 | 0.48894 | 81.2055
58.62 | 0.48896 | 81.2157
58.64 | 0.48911 | 81.2369
58.66 | 0.48935 | 81.2575
58.69 | 0.48958 | 81.2922
58.71 | 0.4897 | 81.3169
58.74 | 0.49003 | 81.352
58.76 | 0.49015 | 81.379
58.78 | 0.49027 | 81.4064
58.81 | 0.49059 | 81.4465
58.83 | 0.49074 | 81.473
58.85 | 0.4909 | 81.4963
58.87 | 0.49103 | 81.5172
58.88 | 0.49113 | 81.5274
58.9 | 0.49135 | 81.5462
58.93 | 0.49153 | 81.5724
58.95 | 0.49175 | 81.59
58.97 | 0.4919 | 81.6102
58.99 | 0.49207 | 81.6315
59 | 0.49218 | 81.6427
59.02 | 0.49236 | 81.6665
59.04 | 0.49254 | 81.6919
59.07 | 0.49273 | 81.7318
59.09 | 0.49295 | 81.7589
59.12 | 0.49315 | 81.802
59.14 | 0.49336 | 81.8284
59.16 | 0.49353 | 81.854
59.19 | 0.49378 | 81.8905
59.21 | 0.49389 | 81.9113
59.24 | 0.49419 | 81.9398
59.26 | 0.49439 | 81.9575
59.28 | 0.49456 | 81.9752
59.31 | 0.49478 | 82.004
59.33 | 0.49498 | 82.0265
59.35 | 0.49515 | 82.0502
59.37 | 0.49527 | 82.0744
59.38 | 0.49537 | 82.0871
59.4 | 0.49553 | 82.1139
59.41 | 0.49556 | 82.1278
59.43 | 0.4958 | 82.1544
59.45 | 0.49597 | 82.1805
59.47 | 0.49605 | 82.2079
59.5 | 0.49638 | 82.2428
59.52 | 0.4964 | 82.2635
59.54 | 0.49672 | 82.2828
59.57 | 0.49683 | 82.3107
59.59 | 0.49715 | 82.3289
59.62 | 0.49725 | 82.3589
59.63 | 0.49741 | 82.3697
59.64 | 0.49758 | 82.3807
59.66 | 0.49766 | 82.4017
59.69 | 0.49799 | 82.4347
59.71 | 0.49808 | 82.4593
59.74 | 0.4984 | 82.4978
59.76 | 0.49849 | 82.525
59.78 | 0.49861 | 82.5527
59.81 | 0.4989 | 82.5912
59.83 | 0.49901 | 82.6144
59.85 | 0.4994 | 82.6346
59.88 | 0.49943 | 82.661
59.9 | 0.49978 | 82.6777
59.93 | 0.49989 | 82.704
59.95 | 0.50021 | 82.7223
59.97 | 0.50019 | 82.7445
60 | 0.50063 | 82.7804
60.02 | 0.50067 | 82.8064
60.04 | 0.50082 | 82.8343
60.07 | 0.50111 | 82.8757
60.09 | 0.50125 | 82.9025
60.11 | 0.50148 | 82.9282
60.12 | 0.50149 | 82.9402
60.14 | 0.50166 | 82.9624
60.16 | 0.50196 | 82.985
60.19 | 0.50204 | 83.0159
60.21 | 0.50233 | 83.0344
60.24 | 0.50251 | 83.0625
60.26 | 0.50276 | 83.0792
60.28 | 0.5028 | 83.0981
60.31 | 0.50321 | 83.1297
60.33 | 0.50323 | 83.1522
60.35 | 0.50342 | 83.1777
60.36 | 0.50359 | 83.1917
60.38 | 0.50368 | 83.2188
60.4 | 0.50382 | 83.2461
60.43 | 0.50411 | 83.2867
60.45 | 0.50427 | 83.312
60.47 | 0.50453 | 83.3335
60.5 | 0.50466 | 83.3625
60.52 | 0.50494 | 83.3814
60.54 | 0.50497 | 83.3977
60.57 | 0.50531 | 83.4254
60.59 | 0.50542 | 83.4459
60.61 | 0.50567 | 83.4667
60.62 | 0.50572 | 83.4774
60.64 | 0.50579 | 83.5
60.66 | 0.50608 | 83.5218
60.69 | 0.50618 | 83.5579
60.71 | 0.50645 | 83.584
60.74 | 0.50665 | 83.6227
60.76 | 0.50692 | 83.6487
60.78 | 0.50699 | 83.6733
60.81 | 0.50728 | 83.7033
60.83 | 0.50744 | 83.7212
60.85 | 0.50753 | 83.7381
60.87 | 0.50778 | 83.7555
60.88 | 0.50786 | 83.7643
60.9 | 0.508 | 83.7821
60.93 | 0.50831 | 83.8133
60.95 | 0.50838 | 83.8363
60.97 | 0.50866 | 83.8604
61 | 0.50876 | 83.899
61.02 | 0.509 | 83.9249
61.04 | 0.50913 | 83.9519
61.07 | 0.50941 | 83.9897
61.09 | 0.50961 | 84.0142
61.12 | 0.50985 | 84.0481
61.14 | 0.51003 | 84.069
61.16 | 0.51008 | 84.0884
61.19 | 0.51043 | 84.1134
61.21 | 0.51053 | 84.13
61.24 | 0.51085 | 84.1553
61.26 | 0.51092 | 84.1754
61.28 | 0.51123 | 84.1977
61.31 | 0.51137 | 84.234
61.33 | 0.51163 | 84.2609
61.35 | 0.51178 | 84.2876
61.37 | 0.51188 | 84.3129
61.38 | 0.51202 | 84.3257
61.4 | 0.51216 | 84.3508
61.43 | 0.51243 | 84.3847
61.45 | 0.5126 | 84.4049
61.47 | 0.5127 | 84.4233
61.5 | 0.51304 | 84.4506
61.52 | 0.51308 | 84.4681
61.54 | 0.5134 | 84.4875
61.57 | 0.51354 | 84.5179
61.59 | 0.51381 | 84.539
61.61 | 0.51389 | 84.5605
61.62 | 0.51393 | 84.5708
61.64 | 0.51421 | 84.5931
61.66 | 0.51431 | 84.6181
61.69 | 0.51465 | 84.6561
61.71 | 0.51475 | 84.6821
61.74 | 0.51503 | 84.7214
61.76 | 0.51519 | 84.7443
61.78 | 0.51531 | 84.7653
61.81 | 0.5156 | 84.7935
61.83 | 0.5157 | 84.8089
61.85 | 0.51602 | 84.8246
61.88 | 0.51614 | 84.8488
61.9 | 0.51645 | 84.8683
61.93 | 0.51655 | 84.9027
61.95 | 0.51687 | 84.9264
61.97 | 0.51688 | 84.9534
62 | 0.51729 | 84.9945
62.02 | 0.51733 | 85.0197
62.04 | 0.51751 | 85.0446
62.07 | 0.51776 | 85.0768
62.09 | 0.51792 | 85.0972
62.1 | 0.51811 | 85.1077
62.12 | 0.51821 | 85.1273
62.14 | 0.51833 | 85.1456
62.16 | 0.51862 | 85.1636
62.19 | 0.51874 | 85.1891
62.21 | 0.51905 | 85.2073
62.24 | 0.51916 | 85.2377
62.26 | 0.51946 | 85.2605
62.28 | 0.51948 | 85.2836
62.31 | 0.51989 | 85.3217
62.33 | 0.51995 | 85.3478
62.35 | 0.52015 | 85.373
62.38 | 0.52034 | 85.4102
62.4 | 0.52057 | 85.4318
62.43 | 0.52078 | 85.459
62.45 | 0.52096 | 85.4759
62.47 | 0.52116 | 85.4929
62.5 | 0.52136 | 85.5179
62.52 | 0.52157 | 85.5356
62.54 | 0.52163 | 85.5555
62.57 | 0.52202 | 85.5869
62.59 | 0.52206 | 85.6079
62.6 | 0.52219 | 85.6196
62.62 | 0.52245 | 85.6447
62.64 | 0.52248 | 85.6706
62.66 | 0.52275 | 85.6964
62.69 | 0.52289 | 85.7355
62.71 | 0.52314 | 85.7573
62.74 | 0.52331 | 85.7876
62.76 | 0.52355 | 85.8044
62.78 | 0.52371 | 85.8188
62.8 | 0.52382 | 85.8345
62.83 | 0.52414 | 85.86
62.85 | 0.52421 | 85.8787
62.88 | 0.52451 | 85.9104
62.9 | 0.52463 | 85.932
62.92 | 0.52492 | 85.9549
62.95 | 0.52509 | 85.9926
62.97 | 0.52535 | 86.0172
63 | 0.52543 | 86.0546
63.02 | 0.52572 | 86.0772
63.04 | 0.52577 | 86.0981
63.07 | 0.52617 | 86.1291
63.09 | 0.52623 | 86.1484
63.11 | 0.5264 | 86.1662
63.14 | 0.52668 | 86.1916
63.16 | 0.52678 | 86.2082
63.19 | 0.5271 | 86.2347
63.21 | 0.52724 | 86.2545
63.23 | 0.52746 | 86.2758
63.26 | 0.52761 | 86.3113
63.28 | 0.52786 | 86.3368
63.3 | 0.52799 | 86.3607
63.33 | 0.52827 | 86.3973
63.35 | 0.52845 | 86.4201
63.38 | 0.52871 | 86.4508
63.4 | 0.52886 | 86.4691
63.42 | 0.52902 | 86.4859
63.45 | 0.5292 | 86.5089
63.47 | 0.52936 | 86.5246
63.5 | 0.52968 | 86.5521
63.52 | 0.5298 | 86.5719
63.54 | 0.53005 | 86.5926
63.57 | 0.53019 | 86.6236
63.58 | 0.53034 | 86.635
63.59 | 0.53049 | 86.647
63.61 | 0.53061 | 86.6716
63.64 | 0.5309 | 86.7086
63.66 | 0.53102 | 86.7341
63.69 | 0.53129 | 86.7655
63.71 | 0.53146 | 86.7838
63.73 | 0.53153 | 86.7998
63.76 | 0.53193 | 86.8227
63.78 | 0.53202 | 86.8386
63.8 | 0.5323 | 86.8536
63.81 | 0.53239 | 86.8622
63.83 | 0.53244 | 86.8806
63.85 | 0.53272 | 86.9002
63.88 | 0.53289 | 86.9322
63.9 | 0.53316 | 86.956
63.92 | 0.53324 | 86.9808
63.95 | 0.5336 | 87.0177
63.97 | 0.53369 | 87.0411
64 | 0.53401 | 87.0745
64.02 | 0.53412 | 87.0948
64.04 | 0.53424 | 87.1148
64.05 | 0.53441 | 87.1244
64.07 | 0.53459 | 87.1417
64.09 | 0.53469 | 87.1586
64.11 | 0.53495 | 87.1734
64.14 | 0.5351 | 87.1973
64.16 | 0.53539 | 87.2145
64.19 | 0.53557 | 87.2432
64.21 | 0.53584 | 87.2644
64.23 | 0.53591 | 87.2876
64.26 | 0.53622 | 87.3236
64.28 | 0.53632 | 87.348
64.29 | 0.53641 | 87.3599
64.3 | 0.53653 | 87.3716
64.33 | 0.53674 | 87.4039
64.35 | 0.53692 | 87.4233
64.38 | 0.53719 | 87.4483
64.4 | 0.53734 | 87.4633
64.42 | 0.53756 | 87.478
64.45 | 0.53767 | 87.5014
64.47 | 0.53795 | 87.5201
64.5 | 0.53811 | 87.5494
64.52 | 0.53834 | 87.568
64.54 | 0.5384 | 87.5888
64.55 | 0.53844 | 87.6006
64.57 | 0.53869 | 87.6246
64.59 | 0.53885 | 87.6491
64.61 | 0.539 | 87.6733
64.64 | 0.53929 | 87.7079
64.66 | 0.53944 | 87.7263
64.69 | 0.5397 | 87.7507
64.71 | 0.53986 | 87.7653
64.73 | 0.54002 | 87.7793
64.76 | 0.54026 | 87.8021
64.78 | 0.54043 | 87.8177
64.79 | 0.54058 | 87.8259
64.8 | 0.54066 | 87.8351
64.83 | 0.54083 | 87.865
64.85 | 0.54107 | 87.8864
64.88 | 0.54124 | 87.9224
64.9 | 0.54147 | 87.9464
64.92 | 0.54162 | 87.9699
64.95 | 0.54192 | 88.0036
64.97 | 0.54201 | 88.0233
65 | 0.54236 | 88.0528
65.02 | 0.54245 | 88.0709
65.04 | 0.54264 | 88.0869
65.07 | 0.54291 | 88.1091
65.09 | 0.54309 | 88.1233
65.11 | 0.54328 | 88.1376
65.14 | 0.54351 | 88.164
65.16 | 0.54372 | 88.1836
65.19 | 0.54392 | 88.2145
65.21 | 0.54414 | 88.2378
65.23 | 0.54426 | 88.2621
65.26 | 0.54451 | 88.2956
65.28 | 0.54463 | 88.3178
65.29 | 0.54474 | 88.3286
65.3 | 0.54483 | 88.3381
65.33 | 0.54509 | 88.3619
65.35 | 0.54527 | 88.3778
65.38 | 0.54549 | 88.4008
65.4 | 0.5457 | 88.4165
65.42 | 0.5459 | 88.4312
65.45 | 0.54604 | 88.4567
65.47 | 0.54621 | 88.4736
65.5 | 0.54642 | 88.5006
65.52 | 0.54664 | 88.5226
65.54 | 0.54676 | 88.5449
65.57 | 0.54708 | 88.5811
65.59 | 0.54719 | 88.6034
65.61 | 0.54742 | 88.6246
65.64 | 0.54763 | 88.6527
65.66 | 0.54779 | 88.6681
65.69 | 0.548 | 88.6877
65.71 | 0.54824 | 88.7006
65.73 | 0.54842 | 88.7134
65.76 | 0.54866 | 88.7354
65.77 | 0.54878 | 88.7434
65.78 | 0.54885 | 88.7537
65.8 | 0.54895 | 88.7728
65.83 | 0.54929 | 88.8054
65.85 | 0.54935 | 88.8295
65.88 | 0.5497 | 88.8644
65.9 | 0.54981 | 88.8866
65.92 | 0.55005 | 88.9068
65.95 | 0.55023 | 88.9344
65.97 | 0.55043 | 88.952
66 | 0.55062 | 88.9763
66.02 | 0.55083 | 88.9914
66.04 | 0.55105 | 89.0055
66.07 | 0.55124 | 89.026
66.09 | 0.55143 | 89.0396
66.11 | 0.5516 | 89.0565
66.14 | 0.55189 | 89.0857
66.16 | 0.55199 | 89.1082
66.19 | 0.55229 | 89.144
66.21 | 0.5524 | 89.1662
66.23 | 0.55263 | 89.1871
66.26 | 0.55283 | 89.2165
66.28 | 0.553 | 89.232
66.3 | 0.55323 | 89.2461
66.33 | 0.55341 | 89.2673
66.35 | 0.55364 | 89.2795
66.38 | 0.55387 | 89.301
66.4 | 0.55408 | 89.3177
66.42 | 0.55427 | 89.3342
66.45 | 0.55454 | 89.3609
66.47 | 0.5547 | 89.3789
66.49 | 0.55487 | 89.3988
66.5 | 0.55499 | 89.4094
66.52 | 0.55516 | 89.4317
66.54 | 0.55531 | 89.4531
66.57 | 0.55563 | 89.4836
66.59 | 0.55578 | 89.5022
66.61 | 0.55594 | 89.5179
66.64 | 0.55621 | 89.5386
66.66 | 0.55637 | 89.5507
66.69 | 0.55651 | 89.5695
66.71 | 0.55679 | 89.5827
66.73 | 0.55694 | 89.5989
66.76 | 0.55724 | 89.6258
66.78 | 0.55736 | 89.645
66.8 | 0.55754 | 89.6651
66.83 | 0.55776 | 89.6982
66.85 | 0.55791 | 89.72
66.88 | 0.55816 | 89.75
66.9 | 0.55832 | 89.7693
66.92 | 0.55858 | 89.7865
66.95 | 0.5587 | 89.8107
66.97 | 0.55893 | 89.8261
66.98 | 0.55905 | 89.8332
67 | 0.55924 | 89.8458
67.02 | 0.55942 | 89.858
67.04 | 0.55959 | 89.871
67.07 | 0.55983 | 89.8923
67.09 | 0.56003 | 89.9086
67.11 | 0.5601 | 89.9261
67.14 | 0.56045 | 89.9557
67.16 | 0.56058 | 89.9778
67.19 | 0.5609 | 90.0087
67.21 | 0.561 | 90.029
67.22 | 0.56108 | 90.0391
67.23 | 0.56121 | 90.048
67.26 | 0.56146 | 90.0707
67.28 | 0.56163 | 90.0838
67.3 | 0.56186 | 90.0957
67.33 | 0.56206 | 90.1138
67.35 | 0.56228 | 90.1255
67.38 | 0.56252 | 90.1485
67.4 | 0.56273 | 90.1648
67.42 | 0.56287 | 90.18
67.45 | 0.56315 | 90.2077
67.47 | 0.56328 | 90.2283
67.5 | 0.56362 | 90.2579
67.52 | 0.56379 | 90.2786
67.54 | 0.56397 | 90.2974
67.57 | 0.56423 | 90.3213
67.59 | 0.56442 | 90.3363
67.61 | 0.56458 | 90.3495
67.64 | 0.56478 | 90.3666
67.66 | 0.56501 | 90.3773
67.69 | 0.56525 | 90.3961
67.71 | 0.56543 | 90.4089
67.73 | 0.56558 | 90.4257
67.76 | 0.56587 | 90.4533
67.78 | 0.56594 | 90.4733
67.8 | 0.56618 | 90.4935
67.83 | 0.56638 | 90.5242
67.85 | 0.56662 | 90.5424
67.87 | 0.56679 | 90.56
67.9 | 0.56702 | 90.5853
67.92 | 0.5672 | 90.5992
67.94 | 0.56734 | 90.6128
67.95 | 0.56746 | 90.6194
67.97 | 0.56764 | 90.63
67.99 | 0.56776 | 90.64
68.02 | 0.5681 | 90.6568
68.04 | 0.56819 | 90.6706
68.06 | 0.56847 | 90.6853
68.09 | 0.56864 | 90.7124
68.11 | 0.56891 | 90.7326
68.14 | 0.56907 | 90.7623
68.16 | 0.56934 | 90.7814
68.18 | 0.56942 | 90.7997
68.21 | 0.56978 | 90.8228
68.23 | 0.5699 | 90.8359
68.26 | 0.57019 | 90.8538
68.28 | 0.57032 | 90.8642
68.3 | 0.57042 | 90.875
68.33 | 0.57078 | 90.8931
68.35 | 0.57091 | 90.9067
68.37 | 0.57112 | 90.9209
68.4 | 0.57128 | 90.9441
68.41 | 0.57139 | 90.9525
68.42 | 0.57154 | 90.9609
68.45 | 0.57172 | 90.9889
68.47 | 0.57186 | 91.0085
68.49 | 0.57216 | 91.0267
68.52 | 0.57232 | 91.0542
68.54 | 0.57254 | 91.0685
68.56 | 0.57279 | 91.0812
68.59 | 0.57299 | 91.0967
68.61 | 0.57324 | 91.1057
68.64 | 0.57344 | 91.1208
68.66 | 0.57368 | 91.1316
68.68 | 0.57385 | 91.145
68.71 | 0.57413 | 91.1685
68.73 | 0.57431 | 91.1863
68.76 | 0.57459 | 91.2149
68.78 | 0.57472 | 91.2335
68.8 | 0.57485 | 91.2516
68.83 | 0.57515 | 91.2749
68.85 | 0.57529 | 91.2899
68.86 | 0.57545 | 91.2967
68.87 | 0.57557 | 91.3035
68.9 | 0.57583 | 91.322
68.92 | 0.57601 | 91.3329
68.95 | 0.57622 | 91.3464
68.97 | 0.57643 | 91.3561
68.99 | 0.57659 | 91.3655
69.02 | 0.57693 | 91.3863
69.04 | 0.57703 | 91.4013
69.06 | 0.57719 | 91.4184
69.09 | 0.57749 | 91.4453
69.11 | 0.57757 | 91.4626
69.14 | 0.57793 | 91.4894
69.16 | 0.57811 | 91.5047
69.18 | 0.57827 | 91.5185
69.21 | 0.57848 | 91.5353
69.23 | 0.57874 | 91.5459
69.26 | 0.57888 | 91.5602
69.28 | 0.57907 | 91.5711
69.3 | 0.57937 | 91.5825
69.32 | 0.57952 | 91.5949
69.33 | 0.57955 | 91.6012
69.35 | 0.57974 | 91.6133
69.37 | 0.57997 | 91.6269
69.4 | 0.58021 | 91.6519
69.42 | 0.58042 | 91.6681
69.45 | 0.5807 | 91.6941
69.47 | 0.58087 | 91.7111
69.49 | 0.58095 | 91.7248
69.52 | 0.58133 | 91.7428
69.54 | 0.58143 | 91.7523
69.56 | 0.58161 | 91.7597
69.59 | 0.58194 | 91.7712
69.61 | 0.58213 | 91.7808
69.64 | 0.58233 | 91.7971
69.66 | 0.58254 | 91.8111
69.68 | 0.58279 | 91.8246
69.71 | 0.58302 | 91.8496
69.73 | 0.58325 | 91.867
69.76 | 0.58343 | 91.8925
69.78 | 0.58371 | 91.909
69.8 | 0.58383 | 91.9227
69.83 | 0.58418 | 91.9408
69.85 | 0.58427 | 91.9524
69.87 | 0.5845 | 91.962
69.9 | 0.58476 | 91.9744
69.92 | 0.58499 | 91.9823
69.95 | 0.5852 | 91.9961
69.97 | 0.58542 | 92.0059
69.99 | 0.58565 | 92.0181
70.01 | 0.58576 | 92.0315
70.02 | 0.58588 | 92.0387
70.04 | 0.5861 | 92.0538
70.06 | 0.58626 | 92.0709
70.09 | 0.58659 | 92.0946
70.11 | 0.58671 | 92.11
70.14 | 0.58706 | 92.1302
70.16 | 0.58717 | 92.1405
70.18 | 0.58739 | 92.1495
70.21 | 0.58768 | 92.1629
70.22 | 0.58777 | 92.1669
70.23 | 0.58791 | 92.1707
70.26 | 0.58817 | 92.1829
70.28 | 0.58838 | 92.1938
70.3 | 0.58856 | 92.2047
70.33 | 0.58879 | 92.2211
70.35 | 0.58903 | 92.2346
70.37 | 0.58916 | 92.2502
70.4 | 0.5895 | 92.2735
70.42 | 0.58966 | 92.2896
70.44 | 0.58987 | 92.3056
70.45 | 0.58997 | 92.3112
70.47 | 0.59009 | 92.3225
70.49 | 0.59031 | 92.3321
70.52 | 0.59056 | 92.3413
70.54 | 0.59076 | 92.3482
70.56 | 0.59102 | 92.3537
70.59 | 0.59115 | 92.3639
70.61 | 0.59145 | 92.3744
70.64 | 0.59177 | 92.3923
70.66 | 0.59193 | 92.4069
70.68 | 0.59214 | 92.4229
70.71 | 0.59242 | 92.4482
70.73 | 0.59258 | 92.4638
70.76 | 0.59277 | 92.4852
70.78 | 0.59304 | 92.4975
70.8 | 0.59316 | 92.5091
70.83 | 0.59347 | 92.5237
70.85 | 0.59371 | 92.5316
70.87 | 0.59389 | 92.538
70.88 | 0.594 | 92.5414
70.9 | 0.59416 | 92.5471
70.92 | 0.59436 | 92.5531
70.95 | 0.59461 | 92.5658
70.97 | 0.59477 | 92.5764
70.99 | 0.59504 | 92.5872
71.02 | 0.59525 | 92.6077
71.04 | 0.59552 | 92.6227
71.06 | 0.59568 | 92.6372
71.09 | 0.59601 | 92.659
71.11 | 0.59609 | 92.6707
71.14 | 0.59645 | 92.6819
71.16 | 0.59666 | 92.6887
71.18 | 0.59681 | 92.6934
71.21 | 0.59707 | 92.7031
71.23 | 0.59727 | 92.7113
71.26 | 0.5975 | 92.7247
71.28 | 0.5978 | 92.7345
71.3 | 0.59787 | 92.7448
71.32 | 0.59817 | 92.7572
71.33 | 0.5983 | 92.7642
71.35 | 0.59835 | 92.7787
71.37 | 0.59868 | 92.7926
71.4 | 0.59889 | 92.8138
71.42 | 0.59915 | 92.8257
71.45 | 0.59937 | 92.8383
71.47 | 0.59959 | 92.8442
71.49 | 0.59979 | 92.8479
71.52 | 0.60005 | 92.8531
71.53 | 0.60021 | 92.8554
71.54 | 0.60032 | 92.8582
71.56 | 0.60041 | 92.8644
71.59 | 0.60078 | 92.8792
71.61 | 0.60092 | 92.8903
71.64 | 0.60121 | 92.911
71.66 | 0.60143 | 92.9264
71.68 | 0.60163 | 92.9413
71.71 | 0.60197 | 92.9615
71.73 | 0.6021 | 92.9735
71.75 | 0.60227 | 92.9836
71.76 | 0.60242 | 92.9879
71.78 | 0.60253 | 92.9956
71.8 | 0.60271 | 93.0037
71.83 | 0.60308 | 93.0132
71.85 | 0.60327 | 93.0168
71.87 | 0.60353 | 93.0217
71.9 | 0.6037 | 93.032
71.92 | 0.60404 | 93.0389
71.95 | 0.60418 | 93.0535
71.96 | 0.60435 | 93.059
71.97 | 0.6045 | 93.065
71.99 | 0.60467 | 93.0775
72.02 | 0.60501 | 93.0968
72.04 | 0.60525 | 93.1093
72.06 | 0.60543 | 93.1226
72.09 | 0.60564 | 93.1374
72.11 | 0.60584 | 93.1434
72.14 | 0.60604 | 93.1519
72.16 | 0.6063 | 93.1547
72.17 | 0.60648 | 93.1561
72.18 | 0.60656 | 93.1583
72.21 | 0.60689 | 93.1685
72.23 | 0.60702 | 93.1755
72.26 | 0.60734 | 93.1874
72.28 | 0.60751 | 93.1958
72.3 | 0.60767 | 93.206
72.33 | 0.60803 | 93.2253
72.35 | 0.60811 | 93.2378
72.37 | 0.60839 | 93.2513
72.38 | 0.6085 | 93.2573
72.4 | 0.60858 | 93.2672
72.42 | 0.60883 | 93.2741
72.45 | 0.60904 | 93.2797
72.47 | 0.60935 | 93.2827
72.49 | 0.60951 | 93.2852
72.52 | 0.60986 | 93.2902
72.54 | 0.61005 | 93.2957
72.56 | 0.61021 | 93.3024
72.59 | 0.6105 | 93.3156
72.6 | 0.61056 | 93.3215
72.61 | 0.61069 | 93.3275
72.64 | 0.61094 | 93.3468
72.66 | 0.61112 | 93.3594
72.68 | 0.61139 | 93.372
72.71 | 0.61156 | 93.3879
72.73 | 0.61188 | 93.3965
72.76 | 0.61214 | 93.4069
72.78 | 0.61237 | 93.4109
72.8 | 0.61252 | 93.4135
72.81 | 0.61264 | 93.4144
72.82 | 0.61275 | 93.4159
72.85 | 0.61299 | 93.4207
72.87 | 0.61313 | 93.4271
72.9 | 0.6136 | 93.439
72.92 | 0.61369 | 93.4487
72.94 | 0.61389 | 93.4599
72.97 | 0.61424 | 93.4793
72.99 | 0.61447 | 93.491
73.02 | 0.61469 | 93.508
73.04 | 0.61494 | 93.5161
73.06 | 0.61518 | 93.5213
73.09 | 0.61538 | 93.5271
73.11 | 0.61565 | 93.5305
73.13 | 0.61579 | 93.5328
73.16 | 0.61611 | 93.5377
73.18 | 0.61632 | 93.5431
73.21 | 0.61661 | 93.5514
73.23 | 0.61676 | 93.5569
73.25 | 0.61703 | 93.5644
73.28 | 0.61729 | 93.5809
73.3 | 0.61746 | 93.5922
73.32 | 0.61772 | 93.6048
73.35 | 0.61802 | 93.6218
73.37 | 0.61814 | 93.6295
73.4 | 0.61849 | 93.6358
73.42 | 0.61875 | 93.6375
73.43 | 0.61881 | 93.6383
73.44 | 0.61886 | 93.6386
73.47 | 0.61926 | 93.6416
73.49 | 0.61934 | 93.645
73.52 | 0.61972 | 93.6543
73.54 | 0.61988 | 93.6616
73.56 | 0.6201 | 93.6684
73.59 | 0.62033 | 93.6841
73.61 | 0.6206 | 93.6955
73.63 | 0.62087 | 93.7069
73.66 | 0.6211 | 93.7219
73.68 | 0.62133 | 93.731
73.71 | 0.62167 | 93.7415
73.73 | 0.62182 | 93.7458
73.75 | 0.62209 | 93.7495
73.78 | 0.6223 | 93.7525
73.8 | 0.62258 | 93.753
73.82 | 0.62277 | 93.7548
73.84 | 0.62296 | 93.7595
73.85 | 0.62309 | 93.7617
73.87 | 0.62333 | 93.7662
73.9 | 0.62358 | 93.7785
73.92 | 0.62382 | 93.7882
73.94 | 0.62392 | 93.7971
73.97 | 0.6243 | 93.8125
73.99 | 0.6245 | 93.8218
74.02 | 0.6248 | 93.8304
74.04 | 0.62501 | 93.8353
74.06 | 0.62512 | 93.8376
74.09 | 0.62556 | 93.8395
74.11 | 0.62578 | 93.8414
74.13 | 0.62598 | 93.8446
74.16 | 0.62621 | 93.8534
74.18 | 0.62647 | 93.8601
74.21 | 0.62678 | 93.8708
74.23 | 0.627 | 93.8787
74.24 | 0.62713 | 93.8829
74.25 | 0.62734 | 93.8882
74.28 | 0.62752 | 93.9022
74.3 | 0.6278 | 93.9117
74.32 | 0.62796 | 93.9198
74.35 | 0.6283 | 93.9279
74.37 | 0.62845 | 93.9304
74.4 | 0.62883 | 93.9315
74.42 | 0.62901 | 93.9325
74.44 | 0.62922 | 93.9344
74.47 | 0.62956 | 93.9366
74.49 | 0.62971 | 93.9411
74.52 | 0.63002 | 93.9504
74.54 | 0.63025 | 93.9585
74.56 | 0.63048 | 93.9704
74.59 | 0.6308 | 93.9873
74.61 | 0.63104 | 93.9965
74.63 | 0.63124 | 94.0052
74.66 | 0.63156 | 94.0125
74.68 | 0.6318 | 94.0169
74.71 | 0.63202 | 94.0211
74.73 | 0.63217 | 94.0221
74.75 | 0.63249 | 94.0223
74.78 | 0.63266 | 94.0227
74.8 | 0.633 | 94.0249
74.82 | 0.63309 | 94.0287
74.84 | 0.63334 | 94.034
74.85 | 0.63348 | 94.037
74.87 | 0.63356 | 94.0444
74.9 | 0.63399 | 94.0583
74.92 | 0.63424 | 94.0669
74.94 | 0.63442 | 94.0761
74.97 | 0.63459 | 94.0868
74.99 | 0.63491 | 94.0906
75.02 | 0.63512 | 94.094
75.04 | 0.6354 | 94.0949
75.06 | 0.63566 | 94.0956
75.09 | 0.63597 | 94.0965
75.11 | 0.63606 | 94.0995
75.13 | 0.63616 | 94.1044
75.16 | 0.63653 | 94.1111
75.18 | 0.63673 | 94.1174
75.21 | 0.63704 | 94.129
75.23 | 0.63719 | 94.1361
75.25 | 0.63747 | 94.144
75.28 | 0.63782 | 94.1562
75.3 | 0.63803 | 94.1611
75.32 | 0.63814 | 94.1649
75.35 | 0.63857 | 94.1662
75.37 | 0.63867 | 94.1641
75.4 | 0.63912 | 94.1637
75.42 | 0.63919 | 94.1637
75.44 | 0.63941 | 94.1661
75.45 | 0.63954 | 94.1675
75.47 | 0.63969 | 94.172
75.49 | 0.63993 | 94.178
75.52 | 0.64016 | 94.1909
75.54 | 0.64046 | 94.2007
75.56 | 0.64073 | 94.2108
75.59 | 0.64094 | 94.2229
75.61 | 0.64121 | 94.2301
75.63 | 0.64138 | 94.2347
75.65 | 0.64161 | 94.239
75.66 | 0.64165 | 94.2405
75.68 | 0.64183 | 94.2422
75.71 | 0.64222 | 94.2415
75.73 | 0.64237 | 94.2409
75.75 | 0.64264 | 94.2405
75.78 | 0.64292 | 94.2432
75.8 | 0.6432 | 94.2468
75.82 | 0.64336 | 94.2522
75.85 | 0.64369 | 94.2617
75.87 | 0.64392 | 94.269
75.9 | 0.64427 | 94.2797
75.92 | 0.64447 | 94.2858
75.94 | 0.64455 | 94.291
75.97 | 0.64497 | 94.2936
75.99 | 0.6451 | 94.294
76.02 | 0.64547 | 94.2944
76.04 | 0.64565 | 94.2944
76.05 | 0.64577 | 94.2946
76.06 | 0.64589 | 94.2954
76.09 | 0.64618 | 94.2988
76.11 | 0.64641 | 94.3017
76.13 | 0.64659 | 94.3053
76.16 | 0.64693 | 94.3128
76.18 | 0.64706 | 94.3204
76.21 | 0.64749 | 94.3339
76.23 | 0.64764 | 94.342
76.25 | 0.64785 | 94.351
76.28 | 0.64811 | 94.3578
76.3 | 0.64835 | 94.358
76.32 | 0.64862 | 94.3569
76.35 | 0.64889 | 94.3535
76.37 | 0.64913 | 94.3521
76.4 | 0.64948 | 94.3533
76.42 | 0.64965 | 94.3565
76.44 | 0.64984 | 94.3606
76.45 | 0.64994 | 94.3634
76.47 | 0.65019 | 94.3696
76.49 | 0.65047 | 94.3772
76.52 | 0.65072 | 94.3888
76.54 | 0.65082 | 94.3953
76.56 | 0.65106 | 94.4008
76.59 | 0.65136 | 94.4073
76.61 | 0.6516 | 94.4112
76.63 | 0.65177 | 94.4137
76.65 | 0.65198 | 94.4147
76.66 | 0.65209 | 94.4149
76.68 | 0.65224 | 94.4136
76.71 | 0.65257 | 94.4116
76.73 | 0.6529 | 94.4117
76.75 | 0.65294 | 94.4134
76.78 | 0.65324 | 94.4191
76.8 | 0.65353 | 94.4246
76.82 | 0.65374 | 94.432
76.84 | 0.654 | 94.4398
76.85 | 0.6541 | 94.4437
76.87 | 0.65424 | 94.4507
76.9 | 0.65462 | 94.4595
76.92 | 0.65474 | 94.462
76.94 | 0.65499 | 94.4632
76.97 | 0.65529 | 94.462
76.99 | 0.65552 | 94.461
77.02 | 0.65588 | 94.4587
77.04 | 0.65609 | 94.4604
77.06 | 0.65627 | 94.4634
77.09 | 0.65658 | 94.4678
77.11 | 0.65678 | 94.4719
77.13 | 0.65699 | 94.4778
77.16 | 0.65726 | 94.4877
77.18 | 0.65751 | 94.4956
77.21 | 0.65777 | 94.505
77.23 | 0.65802 | 94.5091
77.24 | 0.65819 | 94.5105
77.25 | 0.65831 | 94.5114
77.28 | 0.6586 | 94.5099
77.3 | 0.65886 | 94.5071
77.32 | 0.65895 | 94.5059
77.35 | 0.65938 | 94.5033
77.37 | 0.65954 | 94.5042
77.4 | 0.6599 | 94.5084
77.42 | 0.66002 | 94.5116
77.44 | 0.6603 | 94.5161
77.47 | 0.66054 | 94.5253
77.49 | 0.66083 | 94.5318
77.52 | 0.66112 | 94.541
77.54 | 0.66136 | 94.5463
77.56 | 0.66159 | 94.5499
77.59 | 0.66189 | 94.5536
77.61 | 0.66211 | 94.5539
77.63 | 0.66225 | 94.5523
77.64 | 0.66241 | 94.5507
77.66 | 0.66268 | 94.5485
77.68 | 0.66279 | 94.5467
77.71 | 0.66322 | 94.5471
77.73 | 0.66334 | 94.5492
77.75 | 0.66362 | 94.5544
77.78 | 0.66387 | 94.5641
77.8 | 0.66417 | 94.5711
77.82 | 0.66436 | 94.5788
77.84 | 0.66451 | 94.586
77.85 | 0.66467 | 94.5889
77.87 | 0.66489 | 94.5935
77.89 | 0.66507 | 94.5956
77.92 | 0.66539 | 94.596
77.94 | 0.66559 | 94.5942
77.97 | 0.66594 | 94.5916
77.99 | 0.66607 | 94.591
78.01 | 0.66642 | 94.5919
78.02 | 0.66655 | 94.5933
78.04 | 0.66668 | 94.5962
78.06 | 0.66695 | 94.599
78.08 | 0.6671 | 94.6015
78.11 | 0.66747 | 94.6095
78.13 | 0.66766 | 94.6146
78.16 | 0.66798 | 94.624
78.18 | 0.66817 | 94.629
78.2 | 0.66834 | 94.6322
78.23 | 0.66868 | 94.6334
78.25 | 0.66888 | 94.6315
78.28 | 0.66924 | 94.6282
78.3 | 0.6695 | 94.6251
78.32 | 0.66965 | 94.6235
78.35 | 0.66999 | 94.624
78.37 | 0.67012 | 94.6259
78.39 | 0.67039 | 94.6301
78.42 | 0.67065 | 94.6381
78.43 | 0.67077 | 94.6418
78.44 | 0.67092 | 94.6456
78.47 | 0.67117 | 94.6567
78.49 | 0.67147 | 94.6618
78.51 | 0.67168 | 94.6663
78.54 | 0.67195 | 94.6695
78.56 | 0.67214 | 94.6696
78.58 | 0.67237 | 94.6699
78.61 | 0.67266 | 94.6668
78.62 | 0.67278 | 94.665
78.63 | 0.6729 | 94.6641
78.66 | 0.67329 | 94.6616
78.68 | 0.67348 | 94.6618
78.7 | 0.6737 | 94.6641
78.73 | 0.67402 | 94.6702
78.75 | 0.67426 | 94.6771
78.78 | 0.67453 | 94.6874
78.8 | 0.67475 | 94.6934
78.81 | 0.67486 | 94.6959
78.82 | 0.67498 | 94.6984
78.85 | 0.67519 | 94.7028
78.87 | 0.67547 | 94.7023
78.89 | 0.67566 | 94.7014
78.92 | 0.676 | 94.6977
78.94 | 0.67618 | 94.6956
78.97 | 0.67652 | 94.6937
78.99 | 0.67677 | 94.6946
79.01 | 0.67688 | 94.6967
79.04 | 0.67734 | 94.6993
79.06 | 0.67745 | 94.7033
79.08 | 0.67771 | 94.7089
79.11 | 0.67796 | 94.718
79.13 | 0.67826 | 94.7248
79.16 | 0.67857 | 94.7326
79.18 | 0.67881 | 94.7345
79.19 | 0.67893 | 94.7351
79.2 | 0.67901 | 94.7348
79.23 | 0.67937 | 94.7316
79.25 | 0.67954 | 94.7272
79.28 | 0.67987 | 94.7224
79.3 | 0.68005 | 94.7209
79.32 | 0.68031 | 94.7199
79.35 | 0.68058 | 94.7244
79.37 | 0.68085 | 94.7294
79.38 | 0.68099 | 94.7326
79.39 | 0.68109 | 94.7364
79.42 | 0.68138 | 94.7469
79.44 | 0.68164 | 94.7516
79.47 | 0.68193 | 94.7572
79.49 | 0.68207 | 94.7588
79.51 | 0.68228 | 94.7601
79.54 | 0.68266 | 94.761
79.56 | 0.68283 | 94.7596
79.57 | 0.68299 | 94.759
79.58 | 0.68315 | 94.7576
79.61 | 0.68345 | 94.7542
79.63 | 0.68368 | 94.7527
79.66 | 0.68398 | 94.7533
79.68 | 0.6842 | 94.7547
79.7 | 0.68431 | 94.7584
79.73 | 0.68473 | 94.7664
79.75 | 0.68498 | 94.7712
79.76 | 0.68507 | 94.7734
79.78 | 0.68523 | 94.7788
79.8 | 0.68539 | 94.7825
79.82 | 0.68575 | 94.784
79.85 | 0.68592 | 94.7836
79.87 | 0.68626 | 94.7818
79.89 | 0.68649 | 94.7796
79.92 | 0.68685 | 94.776
79.94 | 0.68711 | 94.7757
79.97 | 0.68739 | 94.7768
79.99 | 0.68763 | 94.7774
80.01 | 0.68778 | 94.7787
80.04 | 0.68817 | 94.7834
80.06 | 0.68839 | 94.7884
80.08 | 0.68859 | 94.7951
80.11 | 0.68893 | 94.8054
80.13 | 0.68912 | 94.8096
80.16 | 0.68946 | 94.8123
80.18 | 0.68961 | 94.8109
80.2 | 0.68995 | 94.807
80.23 | 0.69023 | 94.8012
80.25 | 0.69045 | 94.7973
80.28 | 0.69068 | 94.7948
80.3 | 0.69101 | 94.7963
80.31 | 0.69117 | 94.7976
80.32 | 0.69129 | 94.7994
80.35 | 0.69154 | 94.8071
80.37 | 0.69177 | 94.8148
80.39 | 0.69199 | 94.8229
80.42 | 0.69232 | 94.8306
80.44 | 0.69254 | 94.835
80.47 | 0.69289 | 94.837
80.49 | 0.69309 | 94.8371
80.5 | 0.69318 | 94.8371
80.51 | 0.69328 | 94.8368
80.54 | 0.69365 | 94.8331
80.56 | 0.69391 | 94.8292
80.58 | 0.69405 | 94.8258
80.61 | 0.69444 | 94.8241
80.63 | 0.69458 | 94.8256
80.66 | 0.695 | 94.8314
80.68 | 0.69516 | 94.8369
80.69 | 0.69525 | 94.8393
80.7 | 0.69544 | 94.8425
80.73 | 0.69575 | 94.8492
80.75 | 0.69598 | 94.854
80.78 | 0.69632 | 94.8588
80.8 | 0.69655 | 94.8592
80.82 | 0.69678 | 94.8584
80.85 | 0.69709 | 94.8554
80.86 | 0.69727 | 94.8537
80.87 | 0.69738 | 94.8527
80.89 | 0.69752 | 94.8492
80.92 | 0.69795 | 94.8493
80.94 | 0.69806 | 94.85
80.97 | 0.69852 | 94.8512
80.99 | 0.69866 | 94.8537
81.01 | 0.69891 | 94.8569
81.04 | 0.69918 | 94.864
81.05 | 0.6993 | 94.8665
81.06 | 0.69947 | 94.8692
81.08 | 0.69976 | 94.8735
81.11 | 0.70007 | 94.8768
81.13 | 0.70032 | 94.8762
81.16 | 0.70064 | 94.8718
81.18 | 0.70085 | 94.868
81.2 | 0.70111 | 94.865
81.22 | 0.70131 | 94.8635
81.23 | 0.7014 | 94.8628
81.25 | 0.70168 | 94.862
81.28 | 0.70186 | 94.8642
81.3 | 0.70216 | 94.8669
81.32 | 0.70245 | 94.8707
81.35 | 0.70279 | 94.8807
81.37 | 0.70297 | 94.887
81.39 | 0.70322 | 94.8919
81.4 | 0.70336 | 94.8942
81.42 | 0.70354 | 94.8981
81.44 | 0.70367 | 94.8998
81.47 | 0.70414 | 94.8988
81.49 | 0.70433 | 94.897
81.51 | 0.70457 | 94.8923
81.54 | 0.7049 | 94.8862
81.56 | 0.70518 | 94.8829
81.58 | 0.70527 | 94.883
81.59 | 0.70542 | 94.8829
81.61 | 0.70574 | 94.8847
81.63 | 0.70587 | 94.888
81.66 | 0.70629 | 94.8963
81.68 | 0.70647 | 94.9024
81.7 | 0.70673 | 94.9091
81.73 | 0.707 | 94.9157
81.75 | 0.70729 | 94.9181
81.76 | 0.70747 | 94.9178
81.78 | 0.70757 | 94.916
81.8 | 0.70784 | 94.912
81.82 | 0.70804 | 94.9093
81.85 | 0.70837 | 94.9059
81.87 | 0.70858 | 94.9034
81.89 | 0.70877 | 94.9045
81.92 | 0.70924 | 94.9065
81.94 | 0.70945 | 94.9066
81.95 | 0.70955 | 94.9076
81.97 | 0.70981 | 94.9118
81.99 | 0.70994 | 94.916
82.01 | 0.71025 | 94.9211
82.04 | 0.71052 | 94.9293
82.06 | 0.71079 | 94.9329
82.08 | 0.71104 | 94.9346
82.11 | 0.71139 | 94.932
82.13 | 0.71164 | 94.929
82.16 | 0.71196 | 94.9232
82.18 | 0.71218 | 94.9201
82.2 | 0.71232 | 94.9184
82.23 | 0.71273 | 94.918
82.25 | 0.71294 | 94.9192
82.28 | 0.71332 | 94.9234
82.3 | 0.71354 | 94.9291
82.32 | 0.71374 | 94.9356
82.35 | 0.71409 | 94.9435
82.37 | 0.7143 | 94.9485
82.39 | 0.71452 | 94.95
82.42 | 0.71487 | 94.9513
82.44 | 0.7151 | 94.9508
82.47 | 0.71542 | 94.9463
82.49 | 0.71564 | 94.9428
82.5 | 0.71577 | 94.9408
82.51 | 0.7159 | 94.9379
82.54 | 0.71615 | 94.9348
82.56 | 0.71647 | 94.9342
82.58 | 0.71668 | 94.9351
82.61 | 0.7171 | 94.9396
82.63 | 0.71721 | 94.9456
82.66 | 0.71766 | 94.9528
82.68 | 0.71782 | 94.9583
82.7 | 0.71806 | 94.9635
82.73 | 0.7183 | 94.964
82.75 | 0.7186 | 94.9632
82.78 | 0.71896 | 94.9585
82.8 | 0.71915 | 94.9544
82.82 | 0.7195 | 94.9518
82.84 | 0.71964 | 94.9497
82.86 | 0.71984 | 94.9492
82.87 | 0.71998 | 94.9502
82.89 | 0.72016 | 94.9511
82.92 | 0.72058 | 94.9526
82.94 | 0.72082 | 94.9558
82.96 | 0.72093 | 94.96
82.99 | 0.72138 | 94.9675
83.01 | 0.72152 | 94.9714
83.04 | 0.72196 | 94.9757
83.06 | 0.72208 | 94.9763
83.08 | 0.72238 | 94.9738
83.11 | 0.72269 | 94.9692
83.13 | 0.72295 | 94.9649
83.15 | 0.72322 | 94.9605
83.18 | 0.72355 | 94.9562
83.2 | 0.72382 | 94.9568
83.22 | 0.724 | 94.9586
83.23 | 0.72413 | 94.9594
83.25 | 0.72437 | 94.9645
83.27 | 0.72453 | 94.9711
83.3 | 0.72496 | 94.9779
83.32 | 0.72517 | 94.9815
83.34 | 0.72545 | 94.9851
83.37 | 0.72591 | 94.9862
83.39 | 0.72606 | 94.9873
83.42 | 0.72646 | 94.9855
83.44 | 0.72663 | 94.982
83.46 | 0.72685 | 94.9784
83.49 | 0.72721 | 94.9736
83.51 | 0.72747 | 94.9724
83.54 | 0.72784 | 94.9731
83.56 | 0.72813 | 94.9746
83.58 | 0.72837 | 94.978
83.61 | 0.72875 | 94.9848
83.63 | 0.72891 | 94.9898
83.65 | 0.72906 | 94.9936
83.68 | 0.72943 | 94.9966
83.7 | 0.72966 | 94.9967
83.73 | 0.73005 | 94.9944
83.74 | 0.73015 | 94.9931
83.75 | 0.73026 | 94.9914
83.77 | 0.7306 | 94.9882
83.8 | 0.73082 | 94.9834
83.82 | 0.73118 | 94.9822
83.84 | 0.73132 | 94.9824
83.87 | 0.73167 | 94.9843
83.89 | 0.73192 | 94.9858
83.91 | 0.73215 | 94.989
83.92 | 0.73231 | 94.9909
83.94 | 0.73252 | 94.995
83.96 | 0.73276 | 94.9991
83.99 | 0.7331 | 95.005
84.01 | 0.73329 | 95.0059
84.04 | 0.73363 | 95.0045
84.06 | 0.73384 | 95.0015
84.08 | 0.73412 | 94.9972
84.09 | 0.73426 | 94.9949
84.11 | 0.73439 | 94.9919
84.13 | 0.73465 | 94.9886
84.15 | 0.73487 | 94.9874
84.18 | 0.73524 | 94.989
84.2 | 0.73542 | 94.9913
84.23 | 0.73565 | 94.9984
84.25 | 0.73592 | 95.0031
84.27 | 0.73621 | 95.0069
84.29 | 0.73631 | 95.0113
84.3 | 0.73647 | 95.0124
84.32 | 0.73667 | 95.0143
84.34 | 0.73688 | 95.0145
84.37 | 0.73725 | 95.0159
84.39 | 0.7374 | 95.0133
84.42 | 0.73789 | 95.0079
84.44 | 0.73808 | 95.0044
84.46 | 0.73838 | 94.9998
84.49 | 0.7386 | 94.9975
84.51 | 0.73889 | 94.9981
84.54 | 0.73913 | 95.0023
84.56 | 0.73942 | 95.0069
84.58 | 0.73969 | 95.0122
84.61 | 0.74002 | 95.019
84.63 | 0.7403 | 95.0225
84.65 | 0.74046 | 95.0251
84.68 | 0.74083 | 95.0233
84.7 | 0.74097 | 95.0209
84.73 | 0.74138 | 95.0151
84.75 | 0.7415 | 95.0111
84.77 | 0.7418 | 95.0085
84.8 | 0.74215 | 95.0079
84.82 | 0.74246 | 95.008
84.83 | 0.74259 | 95.0076
84.84 | 0.74264 | 95.0079
84.87 | 0.743 | 95.011
84.89 | 0.74316 | 95.0145
84.92 | 0.74353 | 95.0211
84.94 | 0.74373 | 95.0252
84.96 | 0.74401 | 95.0292
84.99 | 0.74426 | 95.03
85.01 | 0.74451 | 95.0286
85.02 | 0.7447 | 95.0269
85.04 | 0.7449 | 95.0227
85.06 | 0.7451 | 95.0183
85.08 | 0.74542 | 95.0149
85.11 | 0.74568 | 95.012
85.13 | 0.74599 | 95.0123
85.15 | 0.74629 | 95.014
85.18 | 0.74656 | 95.0165
85.19 | 0.74676 | 95.0191
85.2 | 0.74687 | 95.0216
85.23 | 0.74719 | 95.0298
85.25 | 0.74746 | 95.0343
85.27 | 0.74768 | 95.0387
85.3 | 0.74809 | 95.0405
85.32 | 0.74831 | 95.0415
85.34 | 0.74846 | 95.0404
85.36 | 0.7488 | 95.0377
85.37 | 0.74887 | 95.0355
85.39 | 0.74906 | 95.0315
85.42 | 0.74945 | 95.0246
85.44 | 0.74964 | 95.0216
85.46 | 0.74981 | 95.0207
85.49 | 0.7502 | 95.0227
85.51 | 0.75029 | 95.0269
85.54 | 0.75076 | 95.0339
85.55 | 0.75082 | 95.037
85.56 | 0.75091 | 95.0396
85.58 | 0.75121 | 95.0436
85.61 | 0.75153 | 95.0467
85.63 | 0.7518 | 95.0474
85.65 | 0.75203 | 95.0455
85.68 | 0.75234 | 95.0406
85.7 | 0.75258 | 95.0368
85.73 | 0.75296 | 95.0315
85.75 | 0.75322 | 95.0303
85.77 | 0.75343 | 95.0304
85.8 | 0.75378 | 95.0316
85.82 | 0.75397 | 95.0317
85.84 | 0.75421 | 95.0344
85.87 | 0.7545 | 95.0411
85.89 | 0.75484 | 95.0454
85.9 | 0.75497 | 95.0481
85.92 | 0.75521 | 95.0534
85.94 | 0.75542 | 95.0561
85.96 | 0.75564 | 95.0564
85.99 | 0.75601 | 95.0521
86.01 | 0.75613 | 95.0467
86.04 | 0.75655 | 95.0396
86.06 | 0.75679 | 95.0355
86.08 | 0.757 | 95.0326
86.11 | 0.75732 | 95.0316
86.13 | 0.75754 | 95.033
86.15 | 0.75782 | 95.0366
86.18 | 0.75808 | 95.0453
86.2 | 0.75837 | 95.0515
86.23 | 0.75862 | 95.0598
86.25 | 0.75895 | 95.0628
86.26 | 0.75901 | 95.063
86.27 | 0.75905 | 95.064
86.3 | 0.75951 | 95.0649
86.32 | 0.75963 | 95.0626
86.34 | 0.75996 | 95.0578
86.37 | 0.76025 | 95.051
86.39 | 0.76053 | 95.0466
86.42 | 0.7609 | 95.0426
86.43 | 0.76104 | 95.0424
86.44 | 0.76117 | 95.0424
86.46 | 0.76131 | 95.0437
86.49 | 0.76172 | 95.0503
86.51 | 0.76191 | 95.057
86.54 | 0.76222 | 95.0651
86.56 | 0.76257 | 95.0703
86.58 | 0.76274 | 95.0728
86.61 | 0.76309 | 95.0705
86.63 | 0.76332 | 95.0671
86.65 | 0.76357 | 95.0638
86.68 | 0.76382 | 95.0567
86.7 | 0.76416 | 95.052
86.73 | 0.76439 | 95.0505
86.75 | 0.76457 | 95.0492
86.77 | 0.76498 | 95.0493
86.78 | 0.7651 | 95.0489
86.8 | 0.76523 | 95.0525
86.82 | 0.76533 | 95.056
86.84 | 0.7657 | 95.0615
86.87 | 0.7661 | 95.0702
86.89 | 0.76627 | 95.076
86.92 | 0.76672 | 95.0777
86.94 | 0.76696 | 95.0756
86.96 | 0.76712 | 95.0715
86.99 | 0.76749 | 95.0635
87.01 | 0.7677 | 95.0587
87.04 | 0.76802 | 95.0526
87.06 | 0.76835 | 95.0515
87.08 | 0.7685 | 95.0507
87.11 | 0.76893 | 95.0536
87.13 | 0.76908 | 95.0597
87.14 | 0.76924 | 95.0634
87.15 | 0.76939 | 95.0666
87.18 | 0.76974 | 95.0759
87.2 | 0.76998 | 95.0804
87.23 | 0.77026 | 95.0832
87.25 | 0.77053 | 95.0828
87.27 | 0.77082 | 95.0815
87.3 | 0.77114 | 95.0775
87.31 | 0.7713 | 95.0749
87.32 | 0.7714 | 95.0724
87.34 | 0.77158 | 95.0683
87.37 | 0.77197 | 95.0627
87.39 | 0.77209 | 95.0614
87.42 | 0.7726 | 95.0625
87.44 | 0.77273 | 95.0652
87.46 | 0.77296 | 95.0698
87.48 | 0.77331 | 95.0757
87.49 | 0.7734 | 95.0782
87.51 | 0.77363 | 95.0825
87.54 | 0.77392 | 95.0893
87.56 | 0.77419 | 95.0901
87.58 | 0.77447 | 95.0884
87.61 | 0.77478 | 95.0833
87.63 | 0.77507 | 95.0775
87.65 | 0.77528 | 95.0719
87.66 | 0.77539 | 95.0699
87.68 | 0.77567 | 95.0674
87.7 | 0.77585 | 95.0673
87.73 | 0.77626 | 95.069
87.75 | 0.77644 | 95.0701
87.77 | 0.77666 | 95.0723
87.8 | 0.77713 | 95.0782
87.82 | 0.77738 | 95.0823
87.83 | 0.7775 | 95.0844
87.84 | 0.77761 | 95.0875
87.87 | 0.77781 | 95.0918
87.89 | 0.77817 | 95.0934
87.91 | 0.77841 | 95.0921
87.94 | 0.77878 | 95.0864
87.96 | 0.7789 | 95.0815
87.99 | 0.77939 | 95.074
88.01 | 0.77956 | 95.0705
88.03 | 0.77975 | 95.0688
88.06 | 0.78019 | 95.0714
88.08 | 0.78042 | 95.0737
88.1 | 0.78061 | 95.0785
88.13 | 0.781 | 95.087
88.15 | 0.78128 | 95.0909
88.18 | 0.78155 | 95.0971
88.19 | 0.78173 | 95.0984
88.2 | 0.78188 | 95.0985
88.22 | 0.78212 | 95.0992
88.25 | 0.78245 | 95.0984
88.27 | 0.78269 | 95.0951
88.3 | 0.78305 | 95.0881
88.32 | 0.78326 | 95.0831
88.34 | 0.78353 | 95.08
88.36 | 0.78378 | 95.0787
88.37 | 0.78391 | 95.0778
88.39 | 0.78412 | 95.0782
88.41 | 0.78434 | 95.0809
88.44 | 0.78474 | 95.0878
88.46 | 0.78496 | 95.0928
88.49 | 0.78533 | 95.1001
88.51 | 0.78557 | 95.1032
88.53 | 0.78583 | 95.1038
88.56 | 0.7861 | 95.1008
88.58 | 0.78639 | 95.0972
88.6 | 0.78662 | 95.0929
88.63 | 0.78692 | 95.0872
88.65 | 0.78727 | 95.0838
88.68 | 0.78759 | 95.0837
88.7 | 0.78784 | 95.0837
88.72 | 0.78808 | 95.0842
88.75 | 0.78844 | 95.0894
88.77 | 0.78859 | 95.0936
88.8 | 0.78903 | 95.1006
88.82 | 0.7892 | 95.1041
88.84 | 0.78953 | 95.1059
88.87 | 0.78979 | 95.1047
88.88 | 0.78995 | 95.1039
88.89 | 0.79014 | 95.1024
88.91 | 0.79033 | 95.0971
88.94 | 0.79074 | 95.0905
88.96 | 0.79095 | 95.0855
88.99 | 0.79128 | 95.0816
89.01 | 0.79153 | 95.083
89.03 | 0.79172 | 95.0843
89.05 | 0.79207 | 95.0882
89.06 | 0.79219 | 95.0908
89.08 | 0.79239 | 95.0967
89.1 | 0.79267 | 95.1013
89.13 | 0.79299 | 95.1074
89.15 | 0.79327 | 95.11
89.18 | 0.7935 | 95.1093
89.2 | 0.79385 | 95.1091
89.22 | 0.79402 | 95.1063
89.23 | 0.79415 | 95.1051
89.25 | 0.79444 | 95.1012
89.27 | 0.79462 | 95.0968
89.3 | 0.79507 | 95.0909
89.32 | 0.79527 | 95.0892
89.34 | 0.79546 | 95.0885
89.37 | 0.7959 | 95.0909
89.39 | 0.79612 | 95.0937
89.4 | 0.79626 | 95.0961
89.41 | 0.79639 | 95.0988
89.44 | 0.79676 | 95.1058
89.46 | 0.79697 | 95.1095
89.49 | 0.79728 | 95.1135
89.51 | 0.79759 | 95.1117
89.53 | 0.79782 | 95.1096
89.56 | 0.79818 | 95.1048
89.57 | 0.79831 | 95.1029
89.58 | 0.79842 | 95.1009
89.6 | 0.79868 | 95.0971
89.63 | 0.79897 | 95.0947
89.65 | 0.79929 | 95.0934
89.68 | 0.79957 | 95.0928
89.7 | 0.79985 | 95.095
89.72 | 0.80009 | 95.0987
89.74 | 0.80037 | 95.1029
89.75 | 0.80045 | 95.1054
89.77 | 0.80059 | 95.1101
89.8 | 0.80105 | 95.1138
89.82 | 0.80121 | 95.1142
89.84 | 0.80154 | 95.1129
89.87 | 0.80187 | 95.1077
89.89 | 0.80214 | 95.1038
89.91 | 0.80236 | 95.0999
89.92 | 0.80245 | 95.0988
89.94 | 0.80276 | 95.0957
89.96 | 0.80296 | 95.0938
89.99 | 0.80332 | 95.0943
90.01 | 0.80357 | 95.0961
90.03 | 0.80381 | 95.0993
90.06 | 0.80421 | 95.1076
90.08 | 0.80444 | 95.1118
90.09 | 0.80455 | 95.1128
90.1 | 0.80468 | 95.114
90.13 | 0.80501 | 95.1164
90.15 | 0.8053 | 95.1165
90.18 | 0.80551 | 95.1159
90.2 | 0.80587 | 95.1142
90.22 | 0.8061 | 95.111
90.25 | 0.80643 | 95.1039
90.26 | 0.8066 | 95.1016
90.27 | 0.80673 | 95.1003
90.3 | 0.80707 | 95.0998
90.32 | 0.80733 | 95.0998
90.34 | 0.80748 | 95.1019
90.37 | 0.80793 | 95.108
90.39 | 0.80804 | 95.1116
90.41 | 0.80838 | 95.1155
90.44 | 0.80873 | 95.1205
90.46 | 0.80903 | 95.1212
90.49 | 0.80931 | 95.1175
90.51 | 0.80959 | 95.1145
90.53 | 0.80974 | 95.1105
90.56 | 0.8102 | 95.1061
90.58 | 0.81043 | 95.1036
90.6 | 0.81066 | 95.1027
90.61 | 0.8108 | 95.1025
90.63 | 0.81101 | 95.1027
90.65 | 0.81122 | 95.1025
90.68 | 0.81163 | 95.1053
90.7 | 0.81176 | 95.1094
90.72 | 0.8121 | 95.1136
90.75 | 0.81248 | 95.1195
90.77 | 0.81266 | 95.1226
90.79 | 0.81289 | 95.1232
90.8 | 0.81307 | 95.1225
90.82 | 0.81336 | 95.1199
90.84 | 0.81351 | 95.116
90.87 | 0.81394 | 95.1092
90.89 | 0.81416 | 95.1054
90.91 | 0.81443 | 95.1026
90.94 | 0.81466 | 95.1021
90.96 | 0.81501 | 95.1036
90.99 | 0.81529 | 95.1068
91.01 | 0.81556 | 95.1116
91.03 | 0.81583 | 95.1162
91.06 | 0.81614 | 95.1228
91.08 | 0.81647 | 95.1253
91.1 | 0.81668 | 95.126
91.13 | 0.81705 | 95.126
91.15 | 0.81723 | 95.1236
91.18 | 0.81764 | 95.1195
91.2 | 0.81781 | 95.1157
91.22 | 0.81812 | 95.1113
91.25 | 0.81848 | 95.1072
91.27 | 0.81875 | 95.1062
91.3 | 0.81907 | 95.1071
91.32 | 0.81937 | 95.1104
91.34 | 0.81956 | 95.114
91.37 | 0.81996 | 95.1184
91.39 | 0.82014 | 95.122
91.41 | 0.82042 | 95.1241
91.44 | 0.82068 | 95.125
91.46 | 0.82095 | 95.1243
91.47 | 0.82115 | 95.123
91.49 | 0.82136 | 95.1197
91.51 | 0.82158 | 95.1162
91.53 | 0.8219 | 95.112
91.56 | 0.82222 | 95.1084
91.58 | 0.82246 | 95.1084
91.6 | 0.8226 | 95.1084
91.63 | 0.82308 | 95.1081
91.64 | 0.82316 | 95.1087
91.65 | 0.82321 | 95.1105
91.68 | 0.8237 | 95.1168
91.7 | 0.82385 | 95.1219
91.72 | 0.82411 | 95.1261
91.75 | 0.82445 | 95.1299
91.77 | 0.8247 | 95.1288
91.8 | 0.82506 | 95.1233
91.82 | 0.82531 | 95.119
91.84 | 0.82561 | 95.1144
91.87 | 0.82592 | 95.1085
91.89 | 0.8262 | 95.1067
91.91 | 0.82637 | 95.1059
91.94 | 0.82682 | 95.1072
91.96 | 0.82699 | 95.1101
91.99 | 0.82741 | 95.1184
92.01 | 0.82763 | 95.123
92.03 | 0.82788 | 95.1273
92.06 | 0.82824 | 95.1296
92.08 | 0.8285 | 95.1295
92.1 | 0.82872 | 95.1299
92.13 | 0.82909 | 95.1258
92.15 | 0.82932 | 95.1233
92.16 | 0.82944 | 95.1215
92.18 | 0.82963 | 95.1178
92.2 | 0.82996 | 95.1125
92.22 | 0.8301 | 95.1107
92.25 | 0.83055 | 95.1105
92.27 | 0.83068 | 95.1116
92.3 | 0.83112 | 95.1172
92.32 | 0.83125 | 95.1208
92.34 | 0.83151 | 95.1247
92.37 | 0.83188 | 95.1299
92.39 | 0.83213 | 95.1307
92.41 | 0.83244 | 95.1303
92.44 | 0.83273 | 95.1263
92.46 | 0.83302 | 95.1226
92.49 | 0.83327 | 95.1174
92.51 | 0.83361 | 95.1146
92.53 | 0.83372 | 95.1136
92.56 | 0.8342 | 95.1126
92.58 | 0.83443 | 95.112
92.6 | 0.83463 | 95.1129
92.63 | 0.83502 | 95.1168
92.65 | 0.83521 | 95.1219
92.68 | 0.83564 | 95.1283
92.7 | 0.83584 | 95.1316
92.72 | 0.83616 | 95.133
92.75 | 0.83644 | 95.1303
92.77 | 0.83675 | 95.1258
92.8 | 0.83705 | 95.1188
92.82 | 0.83736 | 95.1144
92.84 | 0.83752 | 95.1114
92.86 | 0.83777 | 95.1093
92.89 | 0.83812 | 95.1096
92.91 | 0.83837 | 95.1118
92.94 | 0.83876 | 95.1169
92.96 | 0.83901 | 95.1229
92.98 | 0.83929 | 95.128
93.01 | 0.83962 | 95.1319
93.03 | 0.83988 | 95.1339
93.06 | 0.84018 | 95.1347
93.08 | 0.8405 | 95.1337
93.1 | 0.84067 | 95.1317
93.13 | 0.84111 | 95.1249
93.15 | 0.84125 | 95.1199
93.17 | 0.84154 | 95.1156
93.2 | 0.84181 | 95.1133
93.21 | 0.84195 | 95.1133
93.22 | 0.84213 | 95.1137
93.25 | 0.84242 | 95.1173
93.27 | 0.84273 | 95.1223
93.29 | 0.84299 | 95.1271
93.32 | 0.84331 | 95.133
93.34 | 0.84362 | 95.1356
93.36 | 0.84382 | 95.1365
93.37 | 0.84397 | 95.1359
93.39 | 0.84422 | 95.1337
93.41 | 0.84444 | 95.1308
93.44 | 0.84483 | 95.1257
93.46 | 0.84498 | 95.1216
93.48 | 0.84532 | 95.1193
93.51 | 0.8456 | 95.118
93.53 | 0.84593 | 95.118
93.54 | 0.84607 | 95.1176
93.56 | 0.84625 | 95.1179
93.58 | 0.84655 | 95.1191
93.6 | 0.84675 | 95.1224
93.63 | 0.8471 | 95.1291
93.65 | 0.84738 | 95.1338
93.67 | 0.84752 | 95.1376
93.7 | 0.84801 | 95.138
93.71 | 0.84809 | 95.1367
93.72 | 0.84819 | 95.1346
93.75 | 0.84861 | 95.1284
93.77 | 0.84876 | 95.1238
93.79 | 0.84911 | 95.1205
93.82 | 0.84936 | 95.1168
93.84 | 0.84969 | 95.1157
93.86 | 0.84994 | 95.1163
93.88 | 0.85017 | 95.1178
93.89 | 0.85032 | 95.1188
93.91 | 0.85054 | 95.1236
93.94 | 0.85094 | 95.1319
93.96 | 0.85113 | 95.1357
93.98 | 0.85133 | 95.1389
94.01 | 0.85173 | 95.1399
94.03 | 0.85198 | 95.1392
94.05 | 0.85227 | 95.1378
94.06 | 0.85237 | 95.1364
94.08 | 0.8526 | 95.133
94.1 | 0.85289 | 95.129
94.13 | 0.85319 | 95.1222
94.15 | 0.85351 | 95.1194
94.17 | 0.85367 | 95.1175
94.2 | 0.85413 | 95.1182
94.22 | 0.8543 | 95.1212
94.25 | 0.85475 | 95.1281
94.27 | 0.85488 | 95.133
94.29 | 0.85517 | 95.1373
94.32 | 0.85552 | 95.1414
94.34 | 0.85575 | 95.141
94.36 | 0.85609 | 95.1392
94.39 | 0.85638 | 95.1348
94.41 | 0.85669 | 95.1303
94.44 | 0.85699 | 95.1253
94.46 | 0.85734 | 95.1229
94.48 | 0.85746 | 95.1217
94.51 | 0.85795 | 95.1222
94.53 | 0.85806 | 95.1219
94.55 | 0.85841 | 95.1248
94.56 | 0.85856 | 95.1266
94.58 | 0.8587 | 95.1302
94.6 | 0.85905 | 95.1342
94.63 | 0.8593 | 95.1417
94.65 | 0.85965 | 95.1434
94.67 | 0.85987 | 95.1432
94.7 | 0.86027 | 95.1382
94.71 | 0.86042 | 95.1355
94.72 | 0.86048 | 95.1332
94.75 | 0.8609 | 95.1245
94.77 | 0.86109 | 95.1195
94.79 | 0.86131 | 95.1176
94.82 | 0.86172 | 95.1171
94.84 | 0.86192 | 95.1189
94.86 | 0.86225 | 95.1224
94.89 | 0.86252 | 95.1306
94.91 | 0.86285 | 95.1354
94.94 | 0.8632 | 95.1416
94.96 | 0.8635 | 95.1432
94.98 | 0.86361 | 95.1429
95.01 | 0.86409 | 95.1422
95.03 | 0.86425 | 95.14
95.05 | 0.86458 | 95.1371
95.06 | 0.86471 | 95.1345
95.08 | 0.86485 | 95.1305
95.1 | 0.86519 | 95.1254
95.13 | 0.86549 | 95.1219
95.15 | 0.86577 | 95.1206
95.17 | 0.866 | 95.1212
95.2 | 0.86639 | 95.1271
95.22 | 0.86661 | 95.1316
95.25 | 0.86699 | 95.1376
95.27 | 0.86724 | 95.1414
95.29 | 0.86744 | 95.1436
95.32 | 0.86783 | 95.1413
95.34 | 0.86803 | 95.1386
95.36 | 0.86836 | 95.1349
95.39 | 0.8687 | 95.1281
95.41 | 0.86895 | 95.1255
95.44 | 0.86925 | 95.124
95.46 | 0.86949 | 95.1235
95.48 | 0.86984 | 95.1234
95.51 | 0.87004 | 95.1248
95.53 | 0.8704 | 95.1287
95.56 | 0.87068 | 95.1363
95.57 | 0.87085 | 95.1386
95.58 | 0.87105 | 95.1405
95.6 | 0.87127 | 95.1447
95.63 | 0.87161 | 95.1462
95.65 | 0.87194 | 95.1428
95.67 | 0.87212 | 95.1388
95.7 | 0.87252 | 95.131
95.72 | 0.87267 | 95.1258
95.74 | 0.87303 | 95.1216
95.75 | 0.87316 | 95.121
95.77 | 0.87333 | 95.12
95.79 | 0.87367 | 95.1204
95.82 | 0.87395 | 95.1238
95.84 | 0.87427 | 95.129
95.86 | 0.87449 | 95.1343
95.89 | 0.87484 | 95.1413
95.91 | 0.87511 | 95.1449
95.94 | 0.87546 | 95.1471
95.96 | 0.87576 | 95.1474
95.98 | 0.87587 | 95.1464
96.01 | 0.87643 | 95.1421
96.03 | 0.87659 | 95.1378
96.06 | 0.87701 | 95.1303
96.07 | 0.87711 | 95.1286
96.08 | 0.87722 | 95.1264
96.1 | 0.8775 | 95.1259
96.13 | 0.87788 | 95.1249
96.15 | 0.87811 | 95.1267
96.17 | 0.87838 | 95.1303
96.2 | 0.87867 | 95.1363
96.22 | 0.87899 | 95.1406
96.23 | 0.87914 | 95.1428
96.25 | 0.87935 | 95.1455
96.27 | 0.87963 | 95.1456
96.29 | 0.8799 | 95.1438
96.32 | 0.88024 | 95.1389
96.34 | 0.8805 | 95.135
96.36 | 0.88068 | 95.1314
96.39 | 0.88111 | 95.127
96.4 | 0.88121 | 95.126
96.41 | 0.8813 | 95.1265
96.44 | 0.88177 | 95.1269
96.46 | 0.88195 | 95.1267
96.48 | 0.88217 | 95.1288
96.51 | 0.8826 | 95.1342
96.53 | 0.88282 | 95.1389
96.56 | 0.88322 | 95.1444
96.58 | 0.88341 | 95.1463
96.6 | 0.88375 | 95.1458
96.63 | 0.88403 | 95.1409
96.65 | 0.88436 | 95.1367
96.67 | 0.88455 | 95.1323
96.7 | 0.88498 | 95.1261
96.72 | 0.88518 | 95.124
96.73 | 0.88528 | 95.1237
96.75 | 0.88561 | 95.1241
96.77 | 0.88578 | 95.126
96.79 | 0.88602 | 95.1281
96.82 | 0.88643 | 95.1355
96.84 | 0.88665 | 95.1404
96.86 | 0.88699 | 95.1445
96.89 | 0.88729 | 95.1488
96.91 | 0.88758 | 95.1496
96.94 | 0.88791 | 95.1489
96.96 | 0.88821 | 95.147
96.98 | 0.88838 | 95.1433
97.01 | 0.88884 | 95.1363
97.03 | 0.88902 | 95.1315
97.05 | 0.88932 | 95.1272
97.06 | 0.88947 | 95.1261
97.08 | 0.88966 | 95.1259
97.1 | 0.88994 | 95.1276
97.13 | 0.89027 | 95.1326
97.15 | 0.89057 | 95.1384
97.17 | 0.8908 | 95.1432
97.2 | 0.89116 | 95.1479
97.21 | 0.89132 | 95.1495
97.22 | 0.89142 | 95.1509
97.25 | 0.89173 | 95.1499
97.27 | 0.89204 | 95.1469
97.29 | 0.89225 | 95.1431
97.32 | 0.89265 | 95.1359
97.34 | 0.89286 | 95.1323
97.36 | 0.89315 | 95.1305
97.38 | 0.89339 | 95.131
97.39 | 0.89348 | 95.1308
97.41 | 0.89374 | 95.1315
97.44 | 0.89411 | 95.1303
97.46 | 0.89433 | 95.1324
97.48 | 0.89464 | 95.1355
97.51 | 0.89499 | 95.1418
97.53 | 0.89527 | 95.1466
97.55 | 0.89547 | 95.1492
97.56 | 0.8956 | 95.1493
97.58 | 0.89587 | 95.1482
97.6 | 0.89609 | 95.1448
97.63 | 0.89644 | 95.1373
97.65 | 0.89672 | 95.1327
97.67 | 0.89693 | 95.1288
97.7 | 0.89734 | 95.1263
97.71 | 0.89747 | 95.1261
97.72 | 0.89753 | 95.1255
97.75 | 0.89792 | 95.1274
97.77 | 0.89814 | 95.1316
97.79 | 0.89831 | 95.1363
97.82 | 0.8988 | 95.1441
97.84 | 0.89895 | 95.1482
97.86 | 0.89935 | 95.1503
97.88 | 0.89948 | 95.1497
97.89 | 0.89959 | 95.1499
97.91 | 0.89995 | 95.1493
97.93 | 0.90008 | 95.1481
97.96 | 0.90053 | 95.1426
97.98 | 0.90066 | 95.1371
98.01 | 0.90117 | 95.1304
98.03 | 0.90129 | 95.1283
98.05 | 0.9016 | 95.1274
98.08 | 0.90197 | 95.1303
98.1 | 0.90221 | 95.1347
98.12 | 0.90251 | 95.1388
98.15 | 0.90285 | 95.1459
98.17 | 0.90314 | 95.1508
98.2 | 0.90342 | 95.1528
98.21 | 0.90361 | 95.1523
98.22 | 0.90375 | 95.1516
98.24 | 0.90386 | 95.1482
98.27 | 0.9044 | 95.1412
98.29 | 0.90452 | 95.1364
98.32 | 0.90502 | 95.1316
98.34 | 0.90513 | 95.1312
98.36 | 0.90543 | 95.1307
98.37 | 0.90563 | 95.1309
98.39 | 0.90577 | 95.1311
98.41 | 0.90602 | 95.1318
98.43 | 0.90634 | 95.1351
98.46 | 0.90663 | 95.1422
98.48 | 0.90697 | 95.1461
98.51 | 0.90727 | 95.1519
98.53 | 0.90758 | 95.1513
98.54 | 0.90765 | 95.1508
98.55 | 0.90769 | 95.149
98.58 | 0.90823 | 95.1434
98.6 | 0.90837 | 95.1374
98.62 | 0.90862 | 95.1329
98.65 | 0.90898 | 95.1288
98.67 | 0.90927 | 95.1269
98.7 | 0.9096 | 95.1281
98.71 | 0.9097 | 95.1286
98.72 | 0.90987 | 95.1298
98.74 | 0.91017 | 95.1348
98.77 | 0.91045 | 95.1421
98.79 | 0.91082 | 95.1469
98.82 | 0.91107 | 95.1514
98.84 | 0.91142 | 95.1516
98.86 | 0.91164 | 95.1514
98.87 | 0.91175 | 95.1519
98.89 | 0.91206 | 95.1505
98.91 | 0.91227 | 95.1474
98.93 | 0.91255 | 95.144
98.96 | 0.91288 | 95.1352
98.98 | 0.91316 | 95.131
99.01 | 0.91352 | 95.1287
99.03 | 0.91382 | 95.1283
99.05 | 0.91399 | 95.1313
99.08 | 0.91442 | 95.139
99.1 | 0.91461 | 95.1436
99.12 | 0.91483 | 95.1478
99.15 | 0.91528 | 95.152
99.17 | 0.91548 | 95.1515
99.19 | 0.91583 | 95.1496
99.2 | 0.9159 | 95.1489
99.22 | 0.91607 | 95.1459
99.24 | 0.91645 | 95.1424
99.27 | 0.91672 | 95.1377
99.29 | 0.91705 | 95.1346
99.32 | 0.91731 | 95.133
99.34 | 0.91767 | 95.1318
99.36 | 0.91785 | 95.1301
99.39 | 0.91831 | 95.1339
99.41 | 0.91846 | 95.1387
99.43 | 0.91873 | 95.1429
99.46 | 0.91913 | 95.1505
99.48 | 0.91934 | 95.1518
99.51 | 0.91971 | 95.1509
99.53 | 0.91994 | 95.1485
99.55 | 0.92029 | 95.1446
99.58 | 0.92057 | 95.1384
99.6 | 0.92095 | 95.1336
99.62 | 0.92105 | 95.1306
99.65 | 0.92155 | 95.1294
99.67 | 0.92174 | 95.13
99.69 | 0.92204 | 95.132
99.7 | 0.92214 | 95.1344
99.72 | 0.92235 | 95.1395
99.74 | 0.92264 | 95.1448
99.77 | 0.92299 | 95.151
99.79 | 0.92327 | 95.1533
99.82 | 0.92361 | 95.1528
99.84 | 0.92388 | 95.1526
99.86 | 0.92409 | 95.1511
99.89 | 0.92451 | 95.146
99.91 | 0.92473 | 95.1423
99.93 | 0.92497 | 95.1373
99.96 | 0.92535 | 95.1333
99.98 | 0.92561 | 95.133
100.01 | 0.92598 | 95.1334
100.02 | 0.92609 | 95.135
100.03 | 0.92623 | 95.1363
100.05 | 0.92647 | 95.1395
100.08 | 0.92685 | 95.145
100.1 | 0.92708 | 95.1495
100.12 | 0.92734 | 95.1518
100.15 | 0.92769 | 95.152
100.17 | 0.92795 | 95.1498
100.19 | 0.92819 | 95.147
100.2 | 0.92829 | 95.145
100.22 | 0.92858 | 95.1416
100.24 | 0.92882 | 95.1382
100.27 | 0.92919 | 95.1355
100.29 | 0.92938 | 95.1347
100.32 | 0.92981 | 95.135
100.34 | 0.93003 | 95.1351
100.36 | 0.9302 | 95.1381
100.39 | 0.93066 | 95.1451
100.41 | 0.93086 | 95.1489
100.43 | 0.93119 | 95.1538
100.46 | 0.93143 | 95.1559
100.48 | 0.93184 | 95.1534
100.51 | 0.93209 | 95.1486
100.52 | 0.93225 | 95.1462
100.53 | 0.93243 | 95.1432
100.55 | 0.93258 | 95.1388
100.58 | 0.93306 | 95.1335
100.6 | 0.93323 | 95.1311
100.62 | 0.93346 | 95.1309
100.65 | 0.9339 | 95.1331
100.67 | 0.93409 | 95.1367
100.68 | 0.93427 | 95.1391
100.7 | 0.9345 | 95.1437
100.72 | 0.93471 | 95.1483
100.74 | 0.93506 | 95.1522
100.77 | 0.93532 | 95.1561
100.79 | 0.93569 | 95.1573
100.82 | 0.93595 | 95.157
100.84 | 0.93631 | 95.1543
100.86 | 0.93644 | 95.1508
100.89 | 0.93692 | 95.143
100.91 | 0.93703 | 95.1386
100.93 | 0.93731 | 95.1365
100.96 | 0.93768 | 95.1357
100.98 | 0.93792 | 95.1365
101.01 | 0.93834 | 95.144
101.03 | 0.9386 | 95.1493
101.05 | 0.93888 | 95.1539
101.08 | 0.9392 | 95.1601
101.1 | 0.93949 | 95.1608
101.12 | 0.93971 | 95.1581
101.15 | 0.94009 | 95.1534
101.17 | 0.94035 | 95.1489
101.2 | 0.94071 | 95.1422
101.22 | 0.94096 | 95.1399
101.24 | 0.94118 | 95.1382
101.27 | 0.94154 | 95.1382
101.29 | 0.94175 | 95.1387
101.32 | 0.94219 | 95.1398
101.34 | 0.9424 | 95.1436
101.36 | 0.94266 | 95.1473
101.39 | 0.943 | 95.1534
101.41 | 0.94325 | 95.1568
101.43 | 0.94352 | 95.1576
101.46 | 0.94382 | 95.1551
101.48 | 0.94414 | 95.1498
101.51 | 0.94438 | 95.1429
101.52 | 0.94457 | 95.1412
101.53 | 0.94478 | 95.1389
101.55 | 0.94493 | 95.1359
101.58 | 0.94536 | 95.136
101.6 | 0.94555 | 95.137
101.62 | 0.94579 | 95.1384
101.65 | 0.94615 | 95.1445
101.67 | 0.94639 | 95.1498
101.68 | 0.9466 | 95.1521
101.7 | 0.94685 | 95.1567
101.72 | 0.94705 | 95.1607
101.74 | 0.94737 | 95.163
101.77 | 0.94766 | 95.1628
101.79 | 0.948 | 95.1612
101.82 | 0.94829 | 95.1543
101.84 | 0.94864 | 95.149
101.86 | 0.94882 | 95.1439
101.89 | 0.94925 | 95.1375
101.91 | 0.94941 | 95.1361
101.93 | 0.94969 | 95.1367
101.96 | 0.94998 | 95.1404
101.98 | 0.95029 | 95.1455
102.01 | 0.95067 | 95.1536
102.03 | 0.95094 | 95.1582
102.05 | 0.9512 | 95.1612
102.08 | 0.95152 | 95.1615
102.1 | 0.95181 | 95.1591
102.12 | 0.95199 | 95.1557
102.15 | 0.95242 | 95.1491
102.17 | 0.9526 | 95.145
102.18 | 0.95277 | 95.1429
102.2 | 0.95308 | 95.141
102.22 | 0.95322 | 95.1408
102.24 | 0.95355 | 95.141
102.27 | 0.95382 | 95.1412
102.29 | 0.95417 | 95.1431
102.32 | 0.95441 | 95.1483
102.34 | 0.95476 | 95.1517
102.35 | 0.95493 | 95.1546
102.36 | 0.955 | 95.1568
102.39 | 0.95533 | 95.1618
102.41 | 0.95562 | 95.1615
102.43 | 0.95575 | 95.1597
102.46 | 0.95625 | 95.1524
102.48 | 0.95637 | 95.1482
102.51 | 0.95689 | 95.1412
102.52 | 0.95695 | 95.1399
102.53 | 0.957 | 95.1386
102.55 | 0.95732 | 95.1389
102.58 | 0.95758 | 95.1403
102.6 | 0.9579 | 95.1431
102.62 | 0.95818 | 95.1484
102.65 | 0.95849 | 95.1558
102.67 | 0.95883 | 95.1597
102.7 | 0.95911 | 95.1641
102.72 | 0.95943 | 95.1648
102.74 | 0.95956 | 95.1639
102.77 | 0.96005 | 95.1619
102.79 | 0.96017 | 95.1583
102.82 | 0.9607 | 95.1508
102.84 | 0.96081 | 95.1461
102.86 | 0.96116 | 95.1424
102.88 | 0.96142 | 95.1404
102.91 | 0.96176 | 95.1405
102.93 | 0.96205 | 95.1437
102.96 | 0.96239 | 95.1513
102.98 | 0.96266 | 95.1555
103 | 0.96284 | 95.1599
103.02 | 0.96319 | 95.163
103.03 | 0.96331 | 95.1641
103.05 | 0.96342 | 95.1629
103.08 | 0.96392 | 95.1592
103.1 | 0.96401 | 95.1555
103.12 | 0.96432 | 95.1509
103.15 | 0.96472 | 95.1447
103.17 | 0.96498 | 95.1418
103.19 | 0.96528 | 95.1411
103.22 | 0.9656 | 95.141
103.24 | 0.96593 | 95.1415
103.27 | 0.9662 | 95.1467
103.29 | 0.96654 | 95.1513
103.31 | 0.9667 | 95.1549
103.34 | 0.96715 | 95.1624
103.36 | 0.96733 | 95.1639
103.38 | 0.96771 | 95.1626
103.41 | 0.96795 | 95.1584
103.43 | 0.9683 | 95.1532
103.46 | 0.96861 | 95.1463
103.48 | 0.96891 | 95.1424
103.5 | 0.96904 | 95.1401
103.53 | 0.96954 | 95.1396
103.55 | 0.96971 | 95.1392
103.58 | 0.97013 | 95.1459
103.6 | 0.97035 | 95.1517
103.62 | 0.97055 | 95.1564
103.65 | 0.97098 | 95.1627
103.67 | 0.97117 | 95.1649
103.69 | 0.97151 | 95.1649
103.7 | 0.9716 | 95.1645
103.72 | 0.97179 | 95.163
103.74 | 0.97215 | 95.1608
103.77 | 0.97239 | 95.1548
103.79 | 0.97276 | 95.1495
103.81 | 0.97291 | 95.1453
103.84 | 0.97336 | 95.1426
103.86 | 0.97355 | 95.1423
103.87 | 0.97361 | 95.1429
103.88 | 0.97379 | 95.1435
103.91 | 0.97418 | 95.1491
103.93 | 0.9744 | 95.1536
103.96 | 0.97483 | 95.1589
103.98 | 0.97502 | 95.1627
104 | 0.97538 | 95.1639
104.03 | 0.97565 | 95.1615
104.05 | 0.97601 | 95.1587
104.08 | 0.97625 | 95.153
104.1 | 0.97662 | 95.149
104.12 | 0.97679 | 95.1463
104.15 | 0.97719 | 95.1439
104.17 | 0.97741 | 95.1436
104.19 | 0.97766 | 95.1434
104.22 | 0.97803 | 95.1448
104.24 | 0.97823 | 95.1486
104.27 | 0.97867 | 95.1552
104.29 | 0.97879 | 95.1598
104.31 | 0.97905 | 95.1639
104.34 | 0.97953 | 95.164
104.36 | 0.97972 | 95.1614
104.38 | 0.98003 | 95.1572
104.41 | 0.98033 | 95.1485
104.43 | 0.98067 | 95.1443
104.46 | 0.98093 | 95.1391
104.48 | 0.98129 | 95.1378
104.5 | 0.98144 | 95.1402
104.53 | 0.98187 | 95.1434
104.55 | 0.98211 | 95.1475
104.58 | 0.98249 | 95.1555
104.6 | 0.98269 | 95.1591
104.62 | 0.98297 | 95.1631
104.65 | 0.98328 | 95.1654
104.67 | 0.98348 | 95.166
104.69 | 0.98384 | 95.1656
104.7 | 0.98394 | 95.1648
104.72 | 0.98418 | 95.1601
104.74 | 0.98443 | 95.1557
104.77 | 0.98481 | 95.1469
104.79 | 0.98505 | 95.143
104.81 | 0.98523 | 95.1418
104.84 | 0.98561 | 95.1435
104.86 | 0.98585 | 95.1474
104.88 | 0.98593 | 95.1523
104.89 | 0.98605 | 95.1547
104.91 | 0.98649 | 95.1591
104.93 | 0.98673 | 95.1627
104.96 | 0.98702 | 95.165
104.98 | 0.98721 | 95.1649
105 | 0.9876 | 95.1621
105.03 | 0.98777 | 95.1569
105.05 | 0.98807 | 95.1525
105.08 | 0.98854 | 95.1473
105.1 | 0.98874 | 95.1454
105.12 | 0.98888 | 95.145
105.15 | 0.98938 | 95.1449
105.17 | 0.98953 | 95.1452
105.19 | 0.98973 | 95.1475
105.21 | 0.9901 | 95.1511
105.22 | 0.99021 | 95.1531
105.24 | 0.99044 | 95.1578
105.27 | 0.99079 | 95.1643
105.29 | 0.99101 | 95.166
105.31 | 0.99129 | 95.1667
105.34 | 0.99152 | 95.1622
105.36 | 0.99189 | 95.157
105.38 | 0.9921 | 95.1538
105.41 | 0.9925 | 95.1469
105.43 | 0.99272 | 95.1444
105.46 | 0.99311 | 95.1442
105.48 | 0.99334 | 95.1441
105.5 | 0.99354 | 95.1467
105.53 | 0.99399 | 95.1539
105.55 | 0.99424 | 95.1588
105.58 | 0.99461 | 95.1654
105.6 | 0.99486 | 95.1686
105.62 | 0.99512 | 95.1698
105.65 | 0.99538 | 95.1695
105.67 | 0.9957 | 95.1683
105.69 | 0.99588 | 95.1632
105.72 | 0.99635 | 95.1557
105.74 | 0.99652 | 95.1505
105.77 | 0.99694 | 95.1458
105.79 | 0.99714 | 95.1458
105.81 | 0.99735 | 95.1469
105.84 | 0.99778 | 95.1522
105.86 | 0.99804 | 95.1573
105.88 | 0.99822 | 95.1617
105.9 | 0.9984 | 95.1649
105.91 | 0.99859 | 95.1664
105.93 | 0.99889 | 95.1681
105.96 | 0.99923 | 95.1665
105.98 | 0.99955 | 95.1633
106 | 0.99966 | 95.1599
106.03 | 1.0001 | 95.1539
106.05 | 1.0003 | 95.1502
106.06 | 1.0005 | 95.1489
106.08 | 1.0007 | 95.1474
106.1 | 1.0009 | 95.147
106.12 | 1.0012 | 95.1461
106.15 | 1.0016 | 95.147
106.17 | 1.0018 | 95.1504
106.19 | 1.0021 | 95.1548
106.22 | 1.0024 | 95.162
106.23 | 1.0026 | 95.1645
106.24 | 1.0027 | 95.1671
106.27 | 1.0031 | 95.1678
106.29 | 1.0033 | 95.1659
106.31 | 1.0034 | 95.1616
106.34 | 1.0039 | 95.1534
106.36 | 1.0041 | 95.1485
106.38 | 1.0042 | 95.1449
106.4 | 1.0046 | 95.1427
106.41 | 1.0048 | 95.1424
106.43 | 1.005 | 95.1435
106.46 | 1.0052 | 95.1462
106.48 | 1.0056 | 95.1513
106.5 | 1.0058 | 95.1577
106.53 | 1.0061 | 95.1642
106.55 | 1.0065 | 95.1671
106.57 | 1.0067 | 95.1696
106.58 | 1.0069 | 95.1697
106.6 | 1.007 | 95.1696
106.62 | 1.0073 | 95.1689
106.65 | 1.0077 | 95.165
106.67 | 1.0079 | 95.1609
106.69 | 1.0083 | 95.1552
106.72 | 1.0085 | 95.1476
106.74 | 1.0089 | 95.1455
106.77 | 1.0091 | 95.1445
106.79 | 1.0095 | 95.1472
106.81 | 1.0097 | 95.1512
106.84 | 1.0101 | 95.1581
106.86 | 1.0103 | 95.1624
106.88 | 1.0106 | 95.1665
106.9 | 1.0109 | 95.1686
106.91 | 1.011 | 95.1692
106.93 | 1.0112 | 95.1682
106.96 | 1.0115 | 95.1643
106.98 | 1.0118 | 95.1595
107 | 1.0121 | 95.1553
107.03 | 1.0124 | 95.1495
107.05 | 1.0127 | 95.1482
107.07 | 1.0129 | 95.1486
107.08 | 1.013 | 95.1485
107.1 | 1.0133 | 95.1489
107.12 | 1.0135 | 95.1514
107.15 | 1.014 | 95.1567
107.17 | 1.0141 | 95.1602
107.19 | 1.0144 | 95.1647
107.22 | 1.0148 | 95.1704
107.24 | 1.015 | 95.1704
107.27 | 1.0154 | 95.1673
107.29 | 1.0157 | 95.164
107.31 | 1.0159 | 95.1578
107.34 | 1.0163 | 95.1513
107.36 | 1.0166 | 95.1485
107.38 | 1.0167 | 95.1464
107.41 | 1.0171 | 95.1463
107.43 | 1.0174 | 95.1487
107.46 | 1.0177 | 95.156
107.48 | 1.018 | 95.1615
107.5 | 1.0183 | 95.1664
107.53 | 1.0185 | 95.1721
107.55 | 1.0189 | 95.1719
107.57 | 1.0191 | 95.1723
107.58 | 1.0192 | 95.1725
107.6 | 1.0195 | 95.1712
107.62 | 1.0197 | 95.1669
107.65 | 1.0202 | 95.161
107.67 | 1.0203 | 95.1554
107.69 | 1.0206 | 95.1506
107.72 | 1.021 | 95.1486
107.74 | 1.0212 | 95.1489
107.77 | 1.0216 | 95.153
107.79 | 1.0219 | 95.1579
107.81 | 1.0221 | 95.1628
107.84 | 1.0224 | 95.1694
107.86 | 1.0228 | 95.1729
107.88 | 1.0229 | 95.1736
107.91 | 1.0233 | 95.1711
107.93 | 1.0236 | 95.1679
107.95 | 1.0238 | 95.1627
107.98 | 1.0243 | 95.1566
108 | 1.0245 | 95.154
108.03 | 1.0248 | 95.1532
108.05 | 1.025 | 95.1538
108.07 | 1.0254 | 95.1541
108.1 | 1.0256 | 95.1558
108.12 | 1.0259 | 95.1596
108.14 | 1.0262 | 95.1639
108.17 | 1.0266 | 95.1707
108.19 | 1.0267 | 95.1747
108.22 | 1.0272 | 95.1737
108.24 | 1.0273 | 95.1704
108.25 | 1.0274 | 95.1682
108.26 | 1.0276 | 95.166
108.29 | 1.028 | 95.1581
108.31 | 1.0283 | 95.1539
108.34 | 1.0287 | 95.1509
108.36 | 1.029 | 95.151
108.38 | 1.0292 | 95.1527
108.41 | 1.0295 | 95.1569
108.43 | 1.0298 | 95.1628
108.45 | 1.03 | 95.168
108.48 | 1.0304 | 95.1743
108.5 | 1.0306 | 95.1773
108.53 | 1.031 | 95.1786
108.55 | 1.0312 | 95.1788
108.57 | 1.0316 | 95.1763
108.6 | 1.0318 | 95.1698
108.62 | 1.0322 | 95.1648
108.64 | 1.0324 | 95.1601
108.67 | 1.0329 | 95.1563
108.69 | 1.0331 | 95.1558
108.72 | 1.0335 | 95.1577
108.73 | 1.0336 | 95.1582
108.74 | 1.0337 | 95.1594
108.76 | 1.0339 | 95.1634
108.79 | 1.0344 | 95.169
108.81 | 1.0345 | 95.172
108.84 | 1.035 | 95.1749
108.86 | 1.0352 | 95.1745
108.88 | 1.0355 | 95.1733
108.89 | 1.0357 | 95.1719
108.91 | 1.0358 | 95.1685
108.93 | 1.0361 | 95.1653
108.95 | 1.0364 | 95.1622
108.98 | 1.0367 | 95.1578
109 | 1.0371 | 95.157
109.03 | 1.0374 | 95.1568
109.05 | 1.0377 | 95.1563
109.07 | 1.038 | 95.1598
109.1 | 1.0384 | 95.1657
109.12 | 1.0386 | 95.1703
109.14 | 1.0388 | 95.1747
109.17 | 1.0392 | 95.1777
109.19 | 1.0394 | 95.1767
109.21 | 1.0398 | 95.1736
109.22 | 1.0399 | 95.1716
109.24 | 1.0401 | 95.1665
109.26 | 1.0404 | 95.1628
109.29 | 1.0409 | 95.1571
109.31 | 1.0411 | 95.1554
109.34 | 1.0414 | 95.1556
109.36 | 1.0417 | 95.1564
109.37 | 1.0418 | 95.1576
109.38 | 1.042 | 95.1595
109.41 | 1.0423 | 95.1684
109.43 | 1.0426 | 95.1731
109.45 | 1.0429 | 95.1779
109.48 | 1.0432 | 95.1813
109.5 | 1.0435 | 95.18
109.53 | 1.0438 | 95.1788
109.55 | 1.044 | 95.176
109.57 | 1.0443 | 95.1721
109.6 | 1.0446 | 95.1646
109.62 | 1.0449 | 95.1607
109.64 | 1.0451 | 95.1584
109.67 | 1.0456 | 95.1583
109.69 | 1.0457 | 95.1603
109.71 | 1.046 | 95.1644
109.72 | 1.0462 | 95.1668
109.74 | 1.0464 | 95.1711
109.76 | 1.0467 | 95.1749
109.79 | 1.047 | 95.1794
109.81 | 1.0473 | 95.1797
109.84 | 1.0476 | 95.1764
109.86 | 1.0479 | 95.1735
109.87 | 1.0481 | 95.171
109.88 | 1.0482 | 95.1692
109.91 | 1.0486 | 95.1645
109.93 | 1.0488 | 95.1617
109.95 | 1.0491 | 95.1612
109.98 | 1.0494 | 95.1613
110 | 1.0497 | 95.1604
110.03 | 1.0501 | 95.1623
110.05 | 1.0504 | 95.1656
110.07 | 1.0506 | 95.1698
110.1 | 1.051 | 95.1763
110.12 | 1.0512 | 95.1796
110.14 | 1.0515 | 95.1797
110.17 | 1.0518 | 95.1758
110.19 | 1.0521 | 95.1723
110.22 | 1.0524 | 95.1652
110.24 | 1.0528 | 95.1613
110.26 | 1.0529 | 95.1577
110.29 | 1.0533 | 95.1563
110.31 | 1.0535 | 95.1576
110.34 | 1.054 | 95.1607
110.36 | 1.0542 | 95.1664
110.38 | 1.0545 | 95.1714
110.41 | 1.0548 | 95.1784
110.43 | 1.0551 | 95.1811
110.45 | 1.0553 | 95.1818
110.48 | 1.0557 | 95.1818
110.5 | 1.056 | 95.1814
110.52 | 1.0563 | 95.178
110.53 | 1.0564 | 95.1768
110.55 | 1.0567 | 95.1726
110.57 | 1.0569 | 95.1684
110.6 | 1.0573 | 95.1625
110.62 | 1.0575 | 95.1616
110.64 | 1.0578 | 95.1608
110.67 | 1.0582 | 95.1649
110.68 | 1.0583 | 95.1678
110.69 | 1.0584 | 95.17
110.72 | 1.0589 | 95.1753
110.74 | 1.0591 | 95.1798
110.76 | 1.0593 | 95.1822
110.79 | 1.0597 | 95.1828
110.81 | 1.0599 | 95.1812
110.84 | 1.0603 | 95.1764
110.85 | 1.0604 | 95.1739
110.86 | 1.0605 | 95.1727
110.88 | 1.0608 | 95.1694
110.91 | 1.0612 | 95.165
110.93 | 1.0614 | 95.1652
110.95 | 1.0617 | 95.1644
110.98 | 1.0619 | 95.1636
111 | 1.0623 | 95.1667
111.03 | 1.0625 | 95.1729
111.05 | 1.0629 | 95.1787
111.07 | 1.0631 | 95.1831
111.1 | 1.0635 | 95.1861
111.12 | 1.0637 | 95.1852
111.14 | 1.064 | 95.1829
111.17 | 1.0643 | 95.1752
111.19 | 1.0646 | 95.1706
111.22 | 1.065 | 95.1643
111.24 | 1.0652 | 95.1611
111.26 | 1.0655 | 95.1615
111.29 | 1.0659 | 95.1623
111.31 | 1.0661 | 95.1646
111.34 | 1.0665 | 95.1728
111.36 | 1.0667 | 95.1765
111.38 | 1.067 | 95.1801
111.41 | 1.0673 | 95.1848
111.43 | 1.0676 | 95.1849
111.45 | 1.0678 | 95.1852
111.48 | 1.0682 | 95.184
111.5 | 1.0684 | 95.1805
111.53 | 1.0688 | 95.1745
111.55 | 1.069 | 95.17
111.57 | 1.0693 | 95.1671
111.6 | 1.0696 | 95.1658
111.62 | 1.0699 | 95.1672
111.64 | 1.0702 | 95.1693
111.67 | 1.0706 | 95.175
111.69 | 1.0708 | 95.1796
111.7 | 1.0709 | 95.1814
111.72 | 1.0712 | 95.1843
111.74 | 1.0715 | 95.1854
111.76 | 1.0716 | 95.1845
111.79 | 1.0721 | 95.1809
111.81 | 1.0723 | 95.1772
111.84 | 1.0726 | 95.1719
111.86 | 1.073 | 95.1679
111.88 | 1.0732 | 95.1652
111.91 | 1.0735 | 95.1652
111.93 | 1.0738 | 95.1655
111.95 | 1.0741 | 95.1662
111.98 | 1.0743 | 95.1713
112 | 1.0747 | 95.1748
112.03 | 1.075 | 95.1813
112.05 | 1.0753 | 95.1855
112.07 | 1.0755 | 95.1869
112.1 | 1.076 | 95.1851
112.12 | 1.0762 | 95.1811
112.14 | 1.0765 | 95.1755
112.17 | 1.0768 | 95.1684
112.19 | 1.077 | 95.1654
112.22 | 1.0775 | 95.1629
112.24 | 1.0777 | 95.1638
112.26 | 1.078 | 95.1642
112.29 | 1.0783 | 95.1685
112.31 | 1.0786 | 95.175
112.34 | 1.0788 | 95.1818
112.36 | 1.0792 | 95.1864
112.38 | 1.0794 | 95.1888
112.41 | 1.0798 | 95.1891
112.43 | 1.08 | 95.1887
112.45 | 1.0803 | 95.1864
112.48 | 1.0806 | 95.1803
112.5 | 1.081 | 95.1751
112.53 | 1.0813 | 95.1691
112.55 | 1.0815 | 95.1676
112.57 | 1.0818 | 95.1675
112.6 | 1.0822 | 95.1693
112.62 | 1.0823 | 95.1728
112.64 | 1.0827 | 95.1753
112.67 | 1.0831 | 95.1811
112.69 | 1.0833 | 95.1857
112.72 | 1.0837 | 95.188
112.74 | 1.0839 | 95.1876
112.76 | 1.084 | 95.1849
112.79 | 1.0845 | 95.1779
112.81 | 1.0848 | 95.174
112.84 | 1.085 | 95.171
112.86 | 1.0854 | 95.1712
112.88 | 1.0856 | 95.171
112.9 | 1.0859 | 95.1704
112.93 | 1.0862 | 95.1731
112.95 | 1.0865 | 95.175
112.98 | 1.0868 | 95.1804
113 | 1.0871 | 95.1848
113.02 | 1.0874 | 95.188
113.05 | 1.0877 | 95.1889
113.07 | 1.088 | 95.1876
113.1 | 1.0884 | 95.1825
113.12 | 1.0886 | 95.1774
113.14 | 1.0888 | 95.1732
113.17 | 1.0893 | 95.1685
113.19 | 1.0894 | 95.1676
113.2 | 1.0895 | 95.1678
113.21 | 1.0897 | 95.1683
113.24 | 1.0901 | 95.1712
113.26 | 1.0904 | 95.1754
113.29 | 1.0907 | 95.1832
113.31 | 1.091 | 95.1867
113.33 | 1.0913 | 95.1902
113.36 | 1.0916 | 95.1935
113.38 | 1.0919 | 95.1924
113.4 | 1.092 | 95.192
113.43 | 1.0926 | 95.1875
113.45 | 1.0928 | 95.182
113.48 | 1.0931 | 95.1759
113.5 | 1.0934 | 95.1727
113.52 | 1.0937 | 95.1724
113.55 | 1.094 | 95.1722
113.57 | 1.0943 | 95.175
113.6 | 1.0947 | 95.1813
113.62 | 1.0949 | 95.1844
113.64 | 1.0951 | 95.1892
113.67 | 1.0955 | 95.194
113.69 | 1.0957 | 95.1939
113.7 | 1.0958 | 95.193
113.71 | 1.096 | 95.192
113.74 | 1.0963 | 95.1872
113.76 | 1.0967 | 95.1829
113.79 | 1.0969 | 95.1768
113.81 | 1.0973 | 95.1736
113.83 | 1.0976 | 95.1735
113.85 | 1.0978 | 95.1735
113.86 | 1.098 | 95.1733
113.88 | 1.0982 | 95.1731
113.9 | 1.0984 | 95.1756
113.93 | 1.0988 | 95.1816
113.95 | 1.099 | 95.1859
113.98 | 1.0995 | 95.1918
114 | 1.0997 | 95.1952
114.01 | 1.0999 | 95.195
114.02 | 1.1 | 95.1948
114.05 | 1.1004 | 95.1912
114.07 | 1.1006 | 95.1887
114.1 | 1.101 | 95.1806
114.12 | 1.1013 | 95.1764
114.14 | 1.1015 | 95.1737
114.17 | 1.1019 | 95.1708
114.19 | 1.1021 | 95.1724
114.21 | 1.1024 | 95.1752
114.24 | 1.1027 | 95.182
114.26 | 1.103 | 95.187
114.29 | 1.1033 | 95.1933
114.31 | 1.1035 | 95.1954
114.33 | 1.1039 | 95.1956
114.36 | 1.1042 | 95.1957
114.38 | 1.1045 | 95.1933
114.4 | 1.1047 | 95.1898
114.43 | 1.1051 | 95.1836
114.45 | 1.1053 | 95.1783
114.48 | 1.1058 | 95.1736
114.5 | 1.1058 | 95.1733
114.51 | 1.106 | 95.1737
114.52 | 1.1062 | 95.1742
114.55 | 1.1066 | 95.179
114.57 | 1.1069 | 95.1843
114.6 | 1.1072 | 95.1906
114.62 | 1.1075 | 95.1946
114.64 | 1.1076 | 95.1971
114.67 | 1.1081 | 95.1963
114.69 | 1.1083 | 95.1942
114.71 | 1.1086 | 95.1907
114.74 | 1.109 | 95.1839
114.76 | 1.1093 | 95.1808
114.79 | 1.1095 | 95.1775
114.81 | 1.1098 | 95.1771
114.83 | 1.1101 | 95.1775
114.84 | 1.1102 | 95.1774
114.86 | 1.1104 | 95.1785
114.88 | 1.1107 | 95.1821
114.9 | 1.1109 | 95.1862
114.93 | 1.1113 | 95.1917
114.95 | 1.1115 | 95.195
114.98 | 1.112 | 95.1968
115 | 1.1121 | 95.1956
115.01 | 1.1122 | 95.1945
115.02 | 1.1124 | 95.1936
115.05 | 1.1128 | 95.1873
115.07 | 1.1131 | 95.1832
115.1 | 1.1133 | 95.1773
115.12 | 1.1137 | 95.1749
115.14 | 1.1138 | 95.1748
115.17 | 1.1143 | 95.1764
115.19 | 1.1144 | 95.1808
115.21 | 1.1147 | 95.1868
115.24 | 1.1152 | 95.1948
115.26 | 1.1154 | 95.1999
115.29 | 1.1158 | 95.2025
115.31 | 1.1161 | 95.2025
115.33 | 1.1163 | 95.2031
115.36 | 1.1167 | 95.1983
115.38 | 1.117 | 95.194
115.4 | 1.1172 | 95.1886
115.43 | 1.1176 | 95.1807
115.45 | 1.1179 | 95.1791
115.48 | 1.1182 | 95.1801
115.49 | 1.1183 | 95.181
115.5 | 1.1184 | 95.1827
115.52 | 1.1187 | 95.188
115.55 | 1.119 | 95.1942
115.57 | 1.1193 | 95.1978
115.6 | 1.1197 | 95.2027
115.62 | 1.1199 | 95.2034
115.64 | 1.1201 | 95.2023
115.66 | 1.1204 | 95.2
115.67 | 1.1205 | 95.1987
115.69 | 1.1207 | 95.1949
115.71 | 1.121 | 95.19
115.74 | 1.1214 | 95.1854
115.76 | 1.1217 | 95.1842
115.79 | 1.122 | 95.1831
115.81 | 1.1222 | 95.183
115.83 | 1.1225 | 95.1833
115.86 | 1.1228 | 95.1889
115.88 | 1.1231 | 95.193
115.9 | 1.1233 | 95.1985
115.93 | 1.1237 | 95.2045
115.95 | 1.1239 | 95.2045
115.98 | 1.1243 | 95.2026
116 | 1.1245 | 95.198
116.02 | 1.1247 | 95.1932
116.05 | 1.1251 | 95.1859
116.07 | 1.1253 | 95.1817
116.1 | 1.1257 | 95.1799
116.12 | 1.1259 | 95.1804
116.14 | 1.1262 | 95.1829
116.17 | 1.1265 | 95.1898
116.19 | 1.1268 | 95.1949
116.21 | 1.1269 | 95.1993
116.24 | 1.1274 | 95.2049
116.26 | 1.1277 | 95.2054
116.29 | 1.1281 | 95.2053
116.31 | 1.1282 | 95.2038
116.33 | 1.1285 | 95.2
116.36 | 1.129 | 95.1944
116.38 | 1.1292 | 95.1889
116.4 | 1.1295 | 95.1851
116.43 | 1.1298 | 95.184
116.45 | 1.1301 | 95.1848
116.48 | 1.1304 | 95.1898
116.49 | 1.1306 | 95.1921
116.5 | 1.1307 | 95.1945
116.52 | 1.131 | 95.1988
116.55 | 1.1314 | 95.205
116.57 | 1.1317 | 95.2083
116.6 | 1.132 | 95.2095
116.62 | 1.1321 | 95.2074
116.64 | 1.1324 | 95.2035
116.66 | 1.1326 | 95.1987
116.67 | 1.1327 | 95.1963
116.69 | 1.1331 | 95.1918
116.71 | 1.1332 | 95.188
116.74 | 1.1337 | 95.1869
116.76 | 1.1338 | 95.1866
116.79 | 1.1342 | 95.187
116.81 | 1.1344 | 95.1911
116.83 | 1.1347 | 95.1956
116.86 | 1.1351 | 95.2024
116.88 | 1.1354 | 95.2069
116.9 | 1.1356 | 95.2096
116.93 | 1.1359 | 95.2102
116.95 | 1.1362 | 95.207
116.98 | 1.1365 | 95.2006
116.99 | 1.1367 | 95.1982
117 | 1.1368 | 95.1958
117.02 | 1.1371 | 95.1901
117.05 | 1.1376 | 95.1858
117.07 | 1.1379 | 95.1844
117.1 | 1.1382 | 95.1841
117.12 | 1.1384 | 95.1874
117.14 | 1.1387 | 95.1925
117.15 | 1.1388 | 95.1955
117.17 | 1.1391 | 95.201
117.19 | 1.1393 | 95.206
117.21 | 1.1396 | 95.2098
117.24 | 1.1399 | 95.2102
117.26 | 1.1402 | 95.2102
117.29 | 1.1406 | 95.2075
117.31 | 1.1409 | 95.2035
117.33 | 1.1411 | 95.1998
117.36 | 1.1415 | 95.1917
117.38 | 1.1418 | 95.1893
117.4 | 1.1419 | 95.1889
117.43 | 1.1423 | 95.1904
117.45 | 1.1426 | 95.1949
117.47 | 1.1429 | 95.2007
117.48 | 1.143 | 95.203
117.5 | 1.1433 | 95.2073
117.52 | 1.1436 | 95.2119
117.55 | 1.1439 | 95.2146
117.57 | 1.1442 | 95.2128
117.6 | 1.1445 | 95.2081
117.62 | 1.1448 | 95.2026
117.63 | 1.1449 | 95.2003
117.64 | 1.145 | 95.198
117.67 | 1.1455 | 95.1926
117.69 | 1.1456 | 95.1904
117.71 | 1.146 | 95.1909
117.74 | 1.1463 | 95.1897
117.76 | 1.1466 | 95.1907
117.79 | 1.1469 | 95.1961
117.81 | 1.1473 | 95.2
117.83 | 1.1475 | 95.2052
117.86 | 1.1479 | 95.2119
117.88 | 1.1481 | 95.2122
117.9 | 1.1483 | 95.2127
117.93 | 1.1487 | 95.2078
117.95 | 1.1489 | 95.2014
117.96 | 1.149 | 95.1989
117.97 | 1.1491 | 95.1966
118 | 1.1495 | 95.1906
118.02 | 1.1498 | 95.1883
118.05 | 1.1502 | 95.1884
118.07 | 1.1503 | 95.1898
118.09 | 1.1506 | 95.1928
118.12 | 1.1508 | 95.2017
118.14 | 1.151 | 95.2067
118.16 | 1.1514 | 95.2107
118.19 | 1.1518 | 95.2147
118.21 | 1.152 | 95.2148
118.24 | 1.1523 | 95.214
118.26 | 1.1526 | 95.212
118.28 | 1.1528 | 95.2077
118.3 | 1.1531 | 95.203
118.31 | 1.1532 | 95.2002
118.33 | 1.1533 | 95.195
118.36 | 1.1538 | 95.1912
118.38 | 1.154 | 95.1911
118.4 | 1.1543 | 95.1934
118.43 | 1.1546 | 95.1999
118.45 | 1.1549 | 95.2061
118.47 | 1.1551 | 95.2117
118.5 | 1.1556 | 95.2177
118.52 | 1.1558 | 95.2193
118.55 | 1.1561 | 95.2167
118.57 | 1.1563 | 95.2126
118.59 | 1.1564 | 95.2079
118.62 | 1.1569 | 95.2026
118.64 | 1.1572 | 95.1994
118.66 | 1.1575 | 95.1968
118.69 | 1.1577 | 95.1959
118.71 | 1.158 | 95.195
118.74 | 1.1583 | 95.1969
118.76 | 1.1585 | 95.2019
118.78 | 1.1589 | 95.2067
118.8 | 1.1592 | 95.2112
118.81 | 1.1592 | 95.2132
118.83 | 1.1595 | 95.217
118.86 | 1.1599 | 95.2186
118.88 | 1.1601 | 95.2161
118.9 | 1.1603 | 95.2125
118.93 | 1.1607 | 95.2048
118.95 | 1.1609 | 95.1996
118.97 | 1.161 | 95.1946
118.98 | 1.1612 | 95.1937
119 | 1.1616 | 95.1916
119.02 | 1.1618 | 95.192
119.05 | 1.1622 | 95.1959
119.07 | 1.1623 | 95.2019
119.09 | 1.1627 | 95.2067
119.12 | 1.163 | 95.2144
119.14 | 1.1633 | 95.2181
119.16 | 1.1635 | 95.2199
119.19 | 1.1639 | 95.2203
119.21 | 1.1642 | 95.2193
119.24 | 1.1645 | 95.2154
119.26 | 1.1648 | 95.2103
119.28 | 1.1649 | 95.2058
119.3 | 1.1653 | 95.2017
119.31 | 1.1653 | 95.2
119.33 | 1.1655 | 95.1986
119.36 | 1.166 | 95.1984
119.38 | 1.1663 | 95.2017
119.4 | 1.1664 | 95.206
119.43 | 1.1669 | 95.2123
119.45 | 1.1672 | 95.2166
119.47 | 1.1674 | 95.2207
119.5 | 1.1677 | 95.2216
119.52 | 1.168 | 95.2203
119.55 | 1.1683 | 95.215
119.57 | 1.1685 | 95.2103
119.59 | 1.1689 | 95.2061
119.62 | 1.1691 | 95.2015
119.64 | 1.1695 | 95.2007
119.66 | 1.1697 | 95.201
119.69 | 1.1701 | 95.2014
119.71 | 1.1703 | 95.2042
119.74 | 1.1707 | 95.2104
119.76 | 1.1709 | 95.2148
119.78 | 1.1711 | 95.2191
119.81 | 1.1716 | 95.223
119.83 | 1.1717 | 95.2224
119.86 | 1.1722 | 95.2192
119.88 | 1.1724 | 95.2148
119.9 | 1.1727 | 95.2095
119.93 | 1.1731 | 95.2036
119.95 | 1.1733 | 95.2006
119.97 | 1.1736 | 95.199
119.98 | 1.1736 | 95.1991
120 | 1.1738 | 95.2007
120.02 | 1.1742 | 95.2026
120.05 | 1.1744 | 95.2104
120.07 | 1.1748 | 95.2154
120.09 | 1.175 | 95.2206
120.12 | 1.1755 | 95.2243
120.14 | 1.1757 | 95.2246
120.16 | 1.1758 | 95.2254
120.19 | 1.1763 | 95.2211
120.21 | 1.1764 | 95.2176
120.24 | 1.1769 | 95.2119
120.26 | 1.1771 | 95.2067
120.28 | 1.1775 | 95.2031
120.3 | 1.1777 | 95.2026
120.31 | 1.1777 | 95.2026
120.33 | 1.178 | 95.2023
120.36 | 1.1784 | 95.2079
120.38 | 1.1786 | 95.2136
120.4 | 1.179 | 95.2181
120.43 | 1.1793 | 95.2245
120.45 | 1.1796 | 95.2262
120.46 | 1.1797 | 95.2259
120.47 | 1.1798 | 95.2256
120.5 | 1.1803 | 95.221
120.52 | 1.1804 | 95.2178
120.55 | 1.1809 | 95.212
120.57 | 1.181 | 95.2091
120.59 | 1.1813 | 95.2071
120.62 | 1.1816 | 95.2056
120.63 | 1.1818 | 95.2051
120.64 | 1.182 | 95.2053
120.66 | 1.1823 | 95.205
120.69 | 1.1826 | 95.2094
120.71 | 1.1829 | 95.2136
120.74 | 1.1832 | 95.2203
120.76 | 1.1835 | 95.2244
120.78 | 1.1837 | 95.2254
120.79 | 1.1838 | 95.2262
120.81 | 1.1841 | 95.225
120.83 | 1.1843 | 95.2222
120.86 | 1.1848 | 95.2161
120.88 | 1.185 | 95.2118
120.9 | 1.1853 | 95.2065
120.93 | 1.1855 | 95.2044
120.95 | 1.1859 | 95.2054
120.97 | 1.1861 | 95.2063
121 | 1.1866 | 95.2127
121.02 | 1.1868 | 95.2178
121.05 | 1.1872 | 95.223
121.07 | 1.1874 | 95.2264
121.09 | 1.1877 | 95.2285
121.11 | 1.188 | 95.229
121.12 | 1.1881 | 95.2288
121.14 | 1.1883 | 95.2286
121.16 | 1.1886 | 95.2261
121.19 | 1.1889 | 95.2201
121.21 | 1.1892 | 95.2152
121.24 | 1.1895 | 95.2088
121.26 | 1.1898 | 95.2079
121.28 | 1.19 | 95.2077
121.31 | 1.1905 | 95.2107
121.33 | 1.1906 | 95.2144
121.36 | 1.1911 | 95.2197
121.38 | 1.1913 | 95.2235
121.4 | 1.1916 | 95.2258
121.43 | 1.1919 | 95.2277
121.45 | 1.1922 | 95.227
121.47 | 1.1924 | 95.2248
121.5 | 1.1927 | 95.2194
121.52 | 1.193 | 95.2157
121.55 | 1.1933 | 95.2119
121.57 | 1.1937 | 95.2116
121.59 | 1.1938 | 95.2121
121.61 | 1.1942 | 95.2132
121.62 | 1.1943 | 95.2136
121.64 | 1.1944 | 95.2154
121.66 | 1.1948 | 95.2184
121.69 | 1.1951 | 95.2235
121.71 | 1.1954 | 95.2274
121.74 | 1.1957 | 95.2313
121.76 | 1.1961 | 95.2325
121.78 | 1.1962 | 95.2303
121.79 | 1.1963 | 95.2284
121.81 | 1.1967 | 95.2238
121.83 | 1.1968 | 95.2195
121.86 | 1.1972 | 95.2127
121.88 | 1.1974 | 95.2098
121.9 | 1.1977 | 95.2102
121.93 | 1.198 | 95.2111
121.95 | 1.1983 | 95.2138
121.96 | 1.1985 | 95.2149
121.97 | 1.1986 | 95.2168
122 | 1.1989 | 95.2247
122.02 | 1.1993 | 95.228
122.05 | 1.1995 | 95.2328
122.07 | 1.1999 | 95.2328
122.09 | 1.2 | 95.2325
122.12 | 1.2005 | 95.2309
122.14 | 1.2007 | 95.2279
122.16 | 1.201 | 95.2238
122.19 | 1.2013 | 95.2186
122.21 | 1.2015 | 95.2148
122.24 | 1.202 | 95.2139
122.26 | 1.2022 | 95.2158
122.28 | 1.2025 | 95.2175
122.29 | 1.2026 | 95.2195
122.31 | 1.2028 | 95.2239
122.33 | 1.2031 | 95.2273
122.36 | 1.2034 | 95.2324
122.38 | 1.2038 | 95.2341
122.4 | 1.2039 | 95.234
122.43 | 1.2044 | 95.2326
122.45 | 1.2046 | 95.23
122.46 | 1.2046 | 95.2286
122.47 | 1.2048 | 95.2269
122.5 | 1.2053 | 95.2221
122.52 | 1.2055 | 95.2192
122.55 | 1.2059 | 95.2179
122.57 | 1.2061 | 95.2175
122.59 | 1.2064 | 95.2184
122.62 | 1.2067 | 95.2225
122.64 | 1.207 | 95.2255
122.66 | 1.2072 | 95.229
122.69 | 1.2076 | 95.234
122.71 | 1.2079 | 95.2364
122.74 | 1.2082 | 95.2349
122.76 | 1.2084 | 95.2324
122.78 | 1.2087 | 95.2291
122.81 | 1.2091 | 95.2218
122.83 | 1.2093 | 95.2184
122.86 | 1.2097 | 95.2153
122.88 | 1.2099 | 95.2149
122.9 | 1.2102 | 95.217
122.92 | 1.2104 | 95.22
122.95 | 1.2108 | 95.2261
122.97 | 1.2109 | 95.2304
123 | 1.2115 | 95.2349
123.02 | 1.2116 | 95.2367
123.04 | 1.2119 | 95.2378
123.07 | 1.2123 | 95.2382
123.09 | 1.2124 | 95.2371
123.12 | 1.2129 | 95.2335
123.14 | 1.2131 | 95.2288
123.16 | 1.2135 | 95.2247
123.19 | 1.2137 | 95.2204
123.21 | 1.2141 | 95.2213
123.23 | 1.2143 | 95.2216
123.26 | 1.2146 | 95.2257
123.28 | 1.2149 | 95.2314
123.31 | 1.2153 | 95.2365
123.33 | 1.2155 | 95.24
123.35 | 1.2158 | 95.243
123.38 | 1.2161 | 95.2413
123.4 | 1.2163 | 95.2386
123.42 | 1.2167 | 95.2355
123.45 | 1.217 | 95.2292
123.47 | 1.2173 | 95.2264
123.5 | 1.2176 | 95.2237
123.52 | 1.218 | 95.2238
123.54 | 1.2181 | 95.2232
123.57 | 1.2186 | 95.2242
123.59 | 1.2187 | 95.2276
123.62 | 1.2192 | 95.2323
123.64 | 1.2193 | 95.2358
123.66 | 1.2196 | 95.2386
123.69 | 1.22 | 95.2404
123.71 | 1.2203 | 95.2387
123.73 | 1.2206 | 95.237
123.76 | 1.2209 | 95.2313
123.78 | 1.2212 | 95.2281
123.79 | 1.2213 | 95.2261
123.81 | 1.2215 | 95.2239
123.83 | 1.2218 | 95.2219
123.85 | 1.2219 | 95.2215
123.88 | 1.2225 | 95.2222
123.9 | 1.2226 | 95.225
123.92 | 1.2228 | 95.2293
123.95 | 1.2233 | 95.2355
123.97 | 1.2234 | 95.2384
124 | 1.2239 | 95.2409
124.02 | 1.2241 | 95.2415
124.04 | 1.2245 | 95.2411
124.07 | 1.2247 | 95.2388
124.09 | 1.2251 | 95.2346
124.11 | 1.2253 | 95.2312
124.12 | 1.2254 | 95.2295
124.14 | 1.2256 | 95.2263
124.16 | 1.2259 | 95.2248
124.19 | 1.2263 | 95.2265
124.21 | 1.2266 | 95.2282
124.23 | 1.2268 | 95.231
124.26 | 1.2272 | 95.2365
124.27 | 1.2273 | 95.2384
124.28 | 1.2274 | 95.2401
124.31 | 1.2279 | 95.244
124.33 | 1.228 | 95.2445
124.35 | 1.2284 | 95.2439
124.38 | 1.2287 | 95.2399
124.4 | 1.229 | 95.2359
124.42 | 1.2291 | 95.2318
124.44 | 1.2294 | 95.2295
124.45 | 1.2296 | 95.2285
124.47 | 1.2298 | 95.2274
124.5 | 1.2302 | 95.2281
124.52 | 1.2304 | 95.2285
124.54 | 1.2306 | 95.2299
124.57 | 1.231 | 95.2345
124.59 | 1.2313 | 95.2382
124.6 | 1.2315 | 95.2394
124.62 | 1.2317 | 95.2425
124.64 | 1.232 | 95.2449
124.66 | 1.2322 | 95.2457
124.69 | 1.2326 | 95.2423
124.71 | 1.2329 | 95.239
124.73 | 1.233 | 95.2357
124.76 | 1.2335 | 95.2302
124.77 | 1.2335 | 95.2289
124.78 | 1.2336 | 95.2276
124.81 | 1.2341 | 95.227
124.83 | 1.2343 | 95.2277
124.85 | 1.2346 | 95.2287
124.88 | 1.2349 | 95.2347
124.9 | 1.2353 | 95.2388
124.92 | 1.2354 | 95.2421
124.93 | 1.2355 | 95.2439
124.95 | 1.2359 | 95.2472
124.97 | 1.2361 | 95.2482
125 | 1.2365 | 95.2481
125.02 | 1.2367 | 95.2468
125.04 | 1.237 | 95.2436
125.07 | 1.2373 | 95.2377
125.09 | 1.2376 | 95.2338
125.12 | 1.238 | 95.2306
125.14 | 1.2382 | 95.2299
125.16 | 1.2386 | 95.2302
125.19 | 1.2389 | 95.2337
125.21 | 1.2392 | 95.2373
125.23 | 1.2393 | 95.2407
125.25 | 1.2397 | 95.2442
125.26 | 1.2398 | 95.2461
125.28 | 1.24 | 95.2489
125.31 | 1.2405 | 95.2495
125.33 | 1.2407 | 95.2478
125.35 | 1.2409 | 95.245
125.38 | 1.2413 | 95.2397
125.4 | 1.2416 | 95.2368
125.41 | 1.2417 | 95.2354
125.42 | 1.2418 | 95.2338
125.45 | 1.2422 | 95.2337
125.47 | 1.2425 | 95.2339
125.5 | 1.2428 | 95.2351
125.52 | 1.243 | 95.2384
125.54 | 1.2434 | 95.2414
125.57 | 1.2438 | 95.2465
125.59 | 1.244 | 95.2499
125.62 | 1.2443 | 95.2522
125.64 | 1.2444 | 95.2517
125.66 | 1.2447 | 95.2493
125.69 | 1.2452 | 95.244
125.71 | 1.2456 | 95.2408
125.72 | 1.2457 | 95.239
125.73 | 1.2458 | 95.2373
125.76 | 1.2462 | 95.2334
125.78 | 1.2464 | 95.2333
125.81 | 1.2467 | 95.2327
125.83 | 1.247 | 95.2355
125.85 | 1.2473 | 95.2401
125.88 | 1.2477 | 95.2458
125.9 | 1.2479 | 95.2498
125.92 | 1.2481 | 95.2528
125.95 | 1.2485 | 95.254
125.97 | 1.2488 | 95.254
126 | 1.2491 | 95.2512
126.02 | 1.2493 | 95.2476
126.04 | 1.2496 | 95.2438
126.07 | 1.25 | 95.2391
126.09 | 1.2503 | 95.2373
126.12 | 1.2506 | 95.2394
126.14 | 1.2508 | 95.2411
126.16 | 1.2511 | 95.2457
126.19 | 1.2515 | 95.2537
126.21 | 1.2517 | 95.2589
126.23 | 1.2521 | 95.2635
126.26 | 1.2524 | 95.2669
126.28 | 1.2526 | 95.2669
126.31 | 1.253 | 95.2637
126.33 | 1.2532 | 95.2613
126.35 | 1.2536 | 95.2593
126.38 | 1.254 | 95.2581
126.4 | 1.2543 | 95.2593
126.42 | 1.2545 | 95.2606
126.45 | 1.2549 | 95.2657
126.47 | 1.2551 | 95.2714
126.5 | 1.2556 | 95.282
126.52 | 1.2559 | 95.2888
126.54 | 1.2562 | 95.2966
126.57 | 1.2566 | 95.2997
126.59 | 1.2568 | 95.2968
126.62 | 1.2572 | 95.2929
126.64 | 1.2575 | 95.2901
126.66 | 1.2578 | 95.2891
126.69 | 1.2583 | 95.2928
126.71 | 1.2586 | 95.2969
126.73 | 1.2588 | 95.3044
126.76 | 1.2593 | 95.317
126.78 | 1.2595 | 95.3251
126.81 | 1.26 | 95.3362
126.83 | 1.2603 | 95.34
126.85 | 1.2606 | 95.3418
126.88 | 1.261 | 95.3415
126.9 | 1.2613 | 95.34
126.92 | 1.2616 | 95.3381
126.95 | 1.262 | 95.3373
126.97 | 1.2623 | 95.339
127 | 1.2627 | 95.347
127.02 | 1.2631 | 95.3538
127.04 | 1.2633 | 95.3604
127.07 | 1.2638 | 95.3705
127.09 | 1.2641 | 95.374
127.12 | 1.2646 | 95.3735
127.14 | 1.2648 | 95.3725
127.16 | 1.2651 | 95.3707
127.19 | 1.2656 | 95.3706
127.21 | 1.2659 | 95.3734
127.22 | 1.2661 | 95.375
127.23 | 1.2663 | 95.3769
127.26 | 1.2666 | 95.3877
127.28 | 1.267 | 95.3956
127.31 | 1.2675 | 95.4063
127.33 | 1.2678 | 95.4121
127.35 | 1.268 | 95.4135
127.38 | 1.2686 | 95.4121
127.4 | 1.2689 | 95.4096
127.42 | 1.269 | 95.4074
127.45 | 1.2697 | 95.4092
127.47 | 1.27 | 95.4133
127.5 | 1.2704 | 95.4244
127.52 | 1.2708 | 95.4327
127.54 | 1.2711 | 95.4405
127.57 | 1.2715 | 95.4499
127.59 | 1.2719 | 95.452
127.62 | 1.2724 | 95.4506
127.64 | 1.2727 | 95.4477
127.66 | 1.2732 | 95.4452
127.69 | 1.2736 | 95.4452
127.71 | 1.274 | 95.4494
127.73 | 1.2742 | 95.4561
127.76 | 1.2748 | 95.4667
127.78 | 1.2751 | 95.4726
127.81 | 1.2756 | 95.4771
127.83 | 1.276 | 95.4769
127.84 | 1.2761 | 95.4766
127.85 | 1.2763 | 95.4765
127.88 | 1.2769 | 95.4742
127.9 | 1.2771 | 95.4744
127.92 | 1.2775 | 95.4762
127.95 | 1.2781 | 95.4835
127.97 | 1.2785 | 95.4904
127.99 | 1.2788 | 95.4956
128.02 | 1.2793 | 95.5047
128.04 | 1.2797 | 95.5049
128.07 | 1.2803 | 95.5015
128.09 | 1.2806 | 95.5001
128.11 | 1.2809 | 95.4977
128.14 | 1.2815 | 95.501
128.16 | 1.2818 | 95.508
128.18 | 1.2822 | 95.5146
128.21 | 1.2827 | 95.5236
128.23 | 1.2832 | 95.5296
128.26 | 1.2837 | 95.5304
128.28 | 1.2841 | 95.5291
128.3 | 1.2844 | 95.5279
128.33 | 1.2851 | 95.5259
128.35 | 1.2853 | 95.5288
128.38 | 1.286 | 95.54
128.39 | 1.2862 | 95.5439
128.4 | 1.2863 | 95.548
128.42 | 1.2867 | 95.5553
128.45 | 1.2873 | 95.5593
128.47 | 1.2876 | 95.5565
128.49 | 1.2882 | 95.5549
128.52 | 1.2887 | 95.5516
128.54 | 1.2892 | 95.5521
128.57 | 1.2897 | 95.5603
128.59 | 1.2901 | 95.5673
128.61 | 1.2905 | 95.5736
128.64 | 1.2911 | 95.5821
128.66 | 1.2915 | 95.5813
128.68 | 1.292 | 95.5789
128.71 | 1.2925 | 95.5755
128.73 | 1.293 | 95.5747
128.76 | 1.2935 | 95.5815
128.78 | 1.294 | 95.5875
128.8 | 1.2944 | 95.5948
128.83 | 1.295 | 95.6028
128.85 | 1.2954 | 95.6037
128.88 | 1.296 | 95.6006
128.89 | 1.2963 | 95.5989
128.9 | 1.2965 | 95.5982
128.92 | 1.2969 | 95.5969
128.95 | 1.2975 | 95.5998
128.97 | 1.2979 | 95.6059
128.99 | 1.2983 | 95.6126
129.02 | 1.2989 | 95.6189
129.04 | 1.2994 | 95.6194
129.07 | 1.2999 | 95.6161
129.09 | 1.3004 | 95.6137
129.11 | 1.3009 | 95.6117
129.14 | 1.3015 | 95.62
129.16 | 1.302 | 95.6276
129.18 | 1.3024 | 95.633
129.21 | 1.3031 | 95.6401
129.23 | 1.3035 | 95.6383
129.26 | 1.3042 | 95.6331
129.28 | 1.3047 | 95.6314
129.3 | 1.3051 | 95.6325
129.33 | 1.3058 | 95.6396
129.35 | 1.3062 | 95.6455
129.36 | 1.3064 | 95.6488
129.38 | 1.3069 | 95.6546
129.4 | 1.3073 | 95.6547
129.42 | 1.3078 | 95.6523
129.45 | 1.3084 | 95.6494
129.47 | 1.309 | 95.6474
129.49 | 1.3094 | 95.6499
129.52 | 1.3101 | 95.6594
129.54 | 1.3105 | 95.6662
129.57 | 1.3112 | 95.6696
129.59 | 1.3117 | 95.6689
129.61 | 1.3121 | 95.6666
129.64 | 1.3129 | 95.6641
129.66 | 1.3132 | 95.6667
129.68 | 1.3136 | 95.6727
129.71 | 1.3144 | 95.6815
129.73 | 1.3149 | 95.6856
129.76 | 1.3157 | 95.6859
129.78 | 1.3161 | 95.6835
129.79 | 1.3164 | 95.6827
129.8 | 1.3166 | 95.6817
129.83 | 1.3173 | 95.6828
129.85 | 1.3178 | 95.6889
129.88 | 1.3185 | 95.6964
129.9 | 1.319 | 95.7
129.92 | 1.3195 | 95.6995
129.95 | 1.3202 | 95.696
129.97 | 1.3207 | 95.6939
129.99 | 1.3212 | 95.6935
130.02 | 1.3219 | 95.7
130.04 | 1.3223 | 95.7052
130.07 | 1.3232 | 95.7088
130.09 | 1.3235 | 95.7078
130.11 | 1.324 | 95.7057
130.14 | 1.3249 | 95.7032
130.16 | 1.3253 | 95.7062
130.18 | 1.3259 | 95.7122
130.21 | 1.3265 | 95.7198
130.23 | 1.3271 | 95.7214
130.26 | 1.3277 | 95.7194
130.28 | 1.3283 | 95.7167
130.3 | 1.3288 | 95.716
130.33 | 1.3296 | 95.7219
130.35 | 1.3301 | 95.7268
130.38 | 1.3308 | 95.7322
130.4 | 1.3313 | 95.732
130.42 | 1.3318 | 95.7284
130.45 | 1.3325 | 95.7254
130.47 | 1.3331 | 95.7257
130.49 | 1.3336 | 95.7309
130.52 | 1.3344 | 95.7379
130.54 | 1.3348 | 95.7392
130.57 | 1.3357 | 95.7385
130.59 | 1.3361 | 95.7363
130.61 | 1.3365 | 95.7349
130.62 | 1.3369 | 95.7363
130.64 | 1.3375 | 95.7415
130.66 | 1.338 | 95.746
130.68 | 1.3385 | 95.7492
130.71 | 1.3393 | 95.7495
130.73 | 1.3398 | 95.7457
130.76 | 1.3405 | 95.7435
130.78 | 1.3411 | 95.7462
130.8 | 1.3416 | 95.7515
130.83 | 1.3424 | 95.7617
130.85 | 1.343 | 95.7633
130.88 | 1.3438 | 95.7596
130.9 | 1.3443 | 95.7574
130.92 | 1.3448 | 95.7567
130.95 | 1.3457 | 95.7608
130.97 | 1.3462 | 95.7655
130.99 | 1.3467 | 95.7672
131 | 1.347 | 95.7676
131.02 | 1.3476 | 95.765
131.04 | 1.3481 | 95.7635
131.07 | 1.3489 | 95.7633
131.09 | 1.3494 | 95.769
131.11 | 1.3501 | 95.7747
131.14 | 1.3508 | 95.7764
131.16 | 1.3515 | 95.7766
131.18 | 1.352 | 95.7739
131.21 | 1.3528 | 95.7722
131.23 | 1.3533 | 95.7766
131.26 | 1.3542 | 95.7849
131.28 | 1.3547 | 95.787
131.3 | 1.3553 | 95.7852
131.33 | 1.3562 | 95.7811
131.35 | 1.3567 | 95.7809
131.36 | 1.357 | 95.7811
131.38 | 1.3576 | 95.7857
131.4 | 1.3582 | 95.7912
131.42 | 1.3587 | 95.7935
131.45 | 1.3596 | 95.7923
131.47 | 1.3602 | 95.7892
131.49 | 1.3607 | 95.7891
131.52 | 1.3616 | 95.7967
131.54 | 1.3622 | 95.8005
131.57 | 1.3631 | 95.8017
131.59 | 1.3637 | 95.8001
131.61 | 1.3642 | 95.7969
131.64 | 1.3651 | 95.7995
131.66 | 1.3657 | 95.8062
131.68 | 1.3663 | 95.8117
131.71 | 1.3672 | 95.8125
131.73 | 1.3678 | 95.809
131.76 | 1.3686 | 95.807
131.78 | 1.3692 | 95.8084
131.8 | 1.3698 | 95.8132
131.83 | 1.3707 | 95.8165
131.85 | 1.3713 | 95.8164
131.88 | 1.3721 | 95.8121
131.9 | 1.3728 | 95.8127
131.92 | 1.3733 | 95.817
131.95 | 1.3743 | 95.8236
131.97 | 1.3749 | 95.8254
131.99 | 1.3756 | 95.8246
132.02 | 1.3765 | 95.8235
132.04 | 1.377 | 95.8237
132.05 | 1.3774 | 95.8269
132.07 | 1.378 | 95.8308
132.09 | 1.3786 | 95.8336
132.11 | 1.3792 | 95.833
132.14 | 1.3801 | 95.8281
132.16 | 1.3807 | 95.8279
132.18 | 1.3812 | 95.8295
132.21 | 1.3823 | 95.8347
132.23 | 1.3829 | 95.8365
132.26 | 1.3839 | 95.8348
132.28 | 1.3843 | 95.8345
132.3 | 1.3852 | 95.8364
132.33 | 1.386 | 95.8415
132.35 | 1.3866 | 95.8429
132.37 | 1.3874 | 95.8427
132.38 | 1.3877 | 95.8419
132.4 | 1.3883 | 95.8414
132.42 | 1.3889 | 95.842
132.45 | 1.3898 | 95.8485
132.47 | 1.3905 | 95.8513
132.49 | 1.391 | 95.8503
132.52 | 1.3922 | 95.8469
132.54 | 1.3928 | 95.8463
132.57 | 1.3937 | 95.8485
132.59 | 1.3944 | 95.8509
132.61 | 1.3951 | 95.8526
132.64 | 1.3959 | 95.8513
132.66 | 1.3965 | 95.8511
132.68 | 1.3973 | 95.854
132.69 | 1.3976 | 95.8564
132.71 | 1.3981 | 95.8594
132.73 | 1.3988 | 95.8596
132.76 | 1.3998 | 95.8586
132.78 | 1.4005 | 95.8578
132.8 | 1.4011 | 95.8589
132.83 | 1.4021 | 95.8663
132.85 | 1.4026 | 95.8666
132.88 | 1.4037 | 95.8636
132.9 | 1.4044 | 95.8624
132.92 | 1.405 | 95.8627
132.94 | 1.4057 | 95.8651
132.97 | 1.4067 | 95.8678
132.99 | 1.4073 | 95.8675
133.01 | 1.4078 | 95.8649
133.02 | 1.4081 | 95.8651
133.04 | 1.409 | 95.8669
133.06 | 1.4096 | 95.8726
133.09 | 1.4105 | 95.8764
133.11 | 1.4112 | 95.8772
133.14 | 1.4122 | 95.8762
133.16 | 1.4127 | 95.8765
133.18 | 1.4136 | 95.8805
133.21 | 1.4146 | 95.8837
133.23 | 1.4152 | 95.8825
133.25 | 1.4159 | 95.8802
133.28 | 1.4169 | 95.8806
133.3 | 1.4176 | 95.8823
133.31 | 1.4179 | 95.8832
133.33 | 1.4187 | 95.8847
133.35 | 1.4193 | 95.885
133.37 | 1.42 | 95.8841
133.4 | 1.421 | 95.887
133.42 | 1.4217 | 95.8921
133.44 | 1.4224 | 95.8929
133.47 | 1.4234 | 95.8931
133.49 | 1.4242 | 95.8917
133.52 | 1.4252 | 95.8923
133.54 | 1.426 | 95.8961
133.56 | 1.4266 | 95.8971
133.59 | 1.4276 | 95.8952
133.61 | 1.4283 | 95.8949
133.64 | 1.4294 | 95.8951
133.66 | 1.43 | 95.8962
133.68 | 1.4309 | 95.8969
133.71 | 1.4319 | 95.8954
133.73 | 1.4327 | 95.8962
133.75 | 1.4334 | 95.8987
133.78 | 1.4344 | 95.902
133.8 | 1.4351 | 95.9033
133.83 | 1.4362 | 95.9041
133.85 | 1.437 | 95.906
133.87 | 1.4376 | 95.9094
133.89 | 1.4384 | 95.9095
133.9 | 1.4388 | 95.9097
133.92 | 1.4395 | 95.9089
133.94 | 1.4402 | 95.9073
133.97 | 1.4412 | 95.9069
133.99 | 1.442 | 95.9088
134.02 | 1.443 | 95.9106
134.04 | 1.4437 | 95.9099
134.06 | 1.4446 | 95.9116
134.09 | 1.4455 | 95.9156
134.11 | 1.4464 | 95.9166
134.14 | 1.4475 | 95.918
134.16 | 1.4483 | 95.9194
134.17 | 1.4486 | 95.9194
134.18 | 1.4488 | 95.9197
134.21 | 1.4501 | 95.9248
134.23 | 1.4508 | 95.9251
134.25 | 1.4516 | 95.924
134.28 | 1.4527 | 95.923
134.3 | 1.4534 | 95.923
134.33 | 1.4545 | 95.9252
134.35 | 1.4553 | 95.926
134.37 | 1.4561 | 95.9257
134.4 | 1.4571 | 95.9288
134.42 | 1.458 | 95.9309
134.44 | 1.4587 | 95.9311
134.47 | 1.4598 | 95.9318
134.49 | 1.4606 | 95.9317
134.52 | 1.4617 | 95.9349
134.54 | 1.4625 | 95.9362
134.56 | 1.4632 | 95.9357
134.59 | 1.4644 | 95.9354
134.61 | 1.4651 | 95.9354
134.64 | 1.4662 | 95.9363
134.66 | 1.467 | 95.939
134.68 | 1.4677 | 95.9398
134.71 | 1.4689 | 95.941
134.73 | 1.4697 | 95.9435
134.75 | 1.4704 | 95.9444
134.78 | 1.4716 | 95.9455
134.8 | 1.4724 | 95.9468
134.83 | 1.4735 | 95.9489
134.85 | 1.4743 | 95.9494
134.87 | 1.475 | 95.9495
134.9 | 1.4762 | 95.9487
134.92 | 1.477 | 95.9483
134.94 | 1.4778 | 95.9476
134.97 | 1.4789 | 95.9491
134.98 | 1.4793 | 95.9488
134.99 | 1.4797 | 95.949
135.02 | 1.4809 | 95.9511
135.04 | 1.4816 | 95.9541
135.06 | 1.4824 | 95.9561
135.09 | 1.4835 | 95.9589
135.11 | 1.4843 | 95.9591
135.14 | 1.4854 | 95.961
135.16 | 1.4862 | 95.9609
135.18 | 1.487 | 95.9607
135.21 | 1.4881 | 95.9604
135.23 | 1.4889 | 95.9608
135.25 | 1.4897 | 95.96
135.28 | 1.4908 | 95.9633
135.3 | 1.4916 | 95.9637
135.33 | 1.4928 | 95.9651
135.35 | 1.4936 | 95.966
135.37 | 1.4944 | 95.9658
135.4 | 1.4955 | 95.967
135.42 | 1.4963 | 95.9671
135.44 | 1.4971 | 95.9692
135.47 | 1.4983 | 95.97
135.49 | 1.4991 | 95.9711
135.51 | 1.5 | 95.9718
135.52 | 1.5004 | 95.9726
135.54 | 1.5012 | 95.9722
135.56 | 1.502 | 95.973
135.59 | 1.5032 | 95.974
135.61 | 1.504 | 95.975
135.64 | 1.5052 | 95.9746
135.66 | 1.506 | 95.9756
135.68 | 1.5069 | 95.9774
135.71 | 1.5081 | 95.9796
135.73 | 1.5089 | 95.9812
135.75 | 1.5097 | 95.9818
135.76 | 1.5101 | 95.9816
135.78 | 1.511 | 95.9819
135.8 | 1.5118 | 95.9809
135.83 | 1.5131 | 95.9792
135.85 | 1.514 | 95.9801
135.87 | 1.5148 | 95.9808
135.9 | 1.5161 | 95.9833
135.92 | 1.5169 | 95.9844
135.94 | 1.5178 | 95.985
135.97 | 1.5191 | 95.9886
135.99 | 1.5199 | 95.9894
136 | 1.5204 | 95.9908
136.02 | 1.5212 | 95.9913
136.04 | 1.522 | 95.9917
136.06 | 1.5229 | 95.9918
136.09 | 1.5242 | 95.9925
136.11 | 1.525 | 95.9905
136.14 | 1.5263 | 95.9914
136.16 | 1.5272 | 95.9925
136.18 | 1.528 | 95.9944
136.21 | 1.5293 | 95.996
136.23 | 1.5301 | 95.9969
136.24 | 1.5306 | 95.9979
136.25 | 1.531 | 96
136.28 | 1.5323 | 96.0025
136.3 | 1.5332 | 96.0029
136.33 | 1.5345 | 96.0025
136.35 | 1.5353 | 96.0032
136.37 | 1.5361 | 96.0033
136.4 | 1.5374 | 96.0011
136.42 | 1.5383 | 96.0023
136.44 | 1.5392 | 96.0038
136.47 | 1.5405 | 96.0067
136.48 | 1.5409 | 96.0064
136.49 | 1.5414 | 96.0069
136.52 | 1.5427 | 96.0093
136.54 | 1.5436 | 96.0132
136.56 | 1.5444 | 96.0135
136.59 | 1.5458 | 96.0126
136.61 | 1.5467 | 96.0125
136.64 | 1.548 | 96.0131
136.66 | 1.5489 | 96.0115
136.68 | 1.5497 | 96.0101
136.71 | 1.5511 | 96.013
136.73 | 1.5519 | 96.0164
136.75 | 1.5528 | 96.0176
136.78 | 1.5541 | 96.0206
136.8 | 1.5551 | 96.0241
136.83 | 1.5564 | 96.0248
136.85 | 1.5573 | 96.0236
136.87 | 1.5581 | 96.0231
136.9 | 1.5595 | 96.0246
136.92 | 1.5604 | 96.0248
136.94 | 1.5612 | 96.0222
136.97 | 1.5626 | 96.0241
136.99 | 1.5634 | 96.0277
137.02 | 1.5648 | 96.0291
137.04 | 1.5657 | 96.0304
137.06 | 1.5666 | 96.0332
137.09 | 1.5679 | 96.0363
137.11 | 1.5688 | 96.0354
137.14 | 1.5702 | 96.0345
137.16 | 1.5711 | 96.0367
137.17 | 1.5716 | 96.0374
137.18 | 1.572 | 96.0378
137.21 | 1.5734 | 96.0345
137.23 | 1.5743 | 96.0357
137.25 | 1.5752 | 96.0395
137.28 | 1.5766 | 96.0419
137.3 | 1.5776 | 96.0441
137.33 | 1.5789 | 96.0502
137.35 | 1.5799 | 96.0519
137.37 | 1.5808 | 96.0516
137.39 | 1.5817 | 96.0493
137.4 | 1.5822 | 96.0487
137.42 | 1.5831 | 96.0503
137.44 | 1.5841 | 96.0502
137.47 | 1.5855 | 96.0463
137.49 | 1.5864 | 96.0471
137.52 | 1.5877 | 96.052
137.54 | 1.5887 | 96.0519
137.56 | 1.5896 | 96.0533
137.59 | 1.591 | 96.0604
137.61 | 1.5919 | 96.0622
137.64 | 1.5933 | 96.0609
137.66 | 1.5942 | 96.0617
137.68 | 1.5952 | 96.0635
137.71 | 1.5966 | 96.0611
137.73 | 1.5975 | 96.0612
137.75 | 1.5985 | 96.0651
137.78 | 1.5998 | 96.0687
137.8 | 1.6009 | 96.0683
137.83 | 1.6022 | 96.0712
137.85 | 1.6033 | 96.0742
137.87 | 1.6041 | 96.0744
137.9 | 1.6056 | 96.0718
137.92 | 1.6065 | 96.0727
137.94 | 1.6075 | 96.0735
137.97 | 1.6089 | 96.0708
137.99 | 1.6099 | 96.0722
138.01 | 1.6108 | 96.0758
138.04 | 1.6122 | 96.0779
138.05 | 1.6127 | 96.0771
138.06 | 1.6132 | 96.0767
138.09 | 1.6145 | 96.0808
138.11 | 1.6156 | 96.0831
138.13 | 1.6165 | 96.0816
138.16 | 1.618 | 96.0805
138.18 | 1.6189 | 96.0824
138.2 | 1.6198 | 96.0817
138.23 | 1.6214 | 96.079
138.25 | 1.6222 | 96.0817
138.26 | 1.6228 | 96.0842
138.28 | 1.6239 | 96.0857
138.3 | 1.6248 | 96.0845
138.32 | 1.6258 | 96.0857
138.35 | 1.6273 | 96.0918
138.37 | 1.6282 | 96.0906
138.4 | 1.6297 | 96.0896
138.42 | 1.6307 | 96.0926
138.44 | 1.6317 | 96.0917
138.47 | 1.6331 | 96.0885
138.49 | 1.6341 | 96.0905
138.51 | 1.6351 | 96.0947
138.54 | 1.6366 | 96.0957
138.56 | 1.6375 | 96.097
138.59 | 1.6391 | 96.1034
138.61 | 1.6399 | 96.1027
138.63 | 1.6409 | 96.1
138.66 | 1.6425 | 96.1025
138.68 | 1.6435 | 96.1014
138.7 | 1.6445 | 96.0988
138.73 | 1.646 | 96.1006
138.75 | 1.647 | 96.1046
138.78 | 1.6484 | 96.1048
138.8 | 1.6495 | 96.1059
138.82 | 1.6505 | 96.1106
138.85 | 1.652 | 96.1128
138.87 | 1.6531 | 96.1098
138.88 | 1.6536 | 96.1104
138.9 | 1.6546 | 96.1139
138.92 | 1.6556 | 96.1135
138.94 | 1.6566 | 96.109
138.97 | 1.6582 | 96.113
138.99 | 1.6591 | 96.1164
139.01 | 1.6602 | 96.116
139.04 | 1.6617 | 96.12
139.06 | 1.6627 | 96.1266
139.08 | 1.6638 | 96.1282
139.09 | 1.6643 | 96.127
139.11 | 1.6653 | 96.1255
139.13 | 1.6663 | 96.1279
139.16 | 1.6679 | 96.1257
139.18 | 1.6689 | 96.1221
139.2 | 1.6699 | 96.1233
139.23 | 1.6715 | 96.1274
139.25 | 1.6725 | 96.1256
139.28 | 1.6741 | 96.1319
139.3 | 1.6751 | 96.136
139.32 | 1.6761 | 96.135
139.35 | 1.6777 | 96.135
139.37 | 1.6787 | 96.1374
139.4 | 1.6803 | 96.1332
139.42 | 1.6813 | 96.1315
139.44 | 1.6823 | 96.1352
139.47 | 1.6839 | 96.1367
139.48 | 1.6844 | 96.1361
139.49 | 1.6849 | 96.1364
139.51 | 1.686 | 96.1416
139.54 | 1.6876 | 96.1454
139.56 | 1.6886 | 96.1422
139.59 | 1.6902 | 96.1462
139.61 | 1.6912 | 96.1463
139.63 | 1.6923 | 96.1427
139.66 | 1.6939 | 96.1454
139.67 | 1.6944 | 96.1475
139.68 | 1.695 | 96.1486
139.7 | 1.696 | 96.1477
139.73 | 1.6976 | 96.1523
139.75 | 1.6987 | 96.1582
139.78 | 1.7002 | 96.1567
139.8 | 1.7013 | 96.156
139.82 | 1.7024 | 96.1591
139.85 | 1.704 | 96.1548
139.86 | 1.7045 | 96.1522
139.87 | 1.705 | 96.152
139.9 | 1.7066 | 96.1599
139.92 | 1.7077 | 96.1586
139.94 | 1.7087 | 96.1591
139.97 | 1.7103 | 96.1669
139.99 | 1.7114 | 96.1674
140.01 | 1.7125 | 96.1639
140.04 | 1.7141 | 96.1666
140.05 | 1.7146 | 96.1671
140.06 | 1.7151 | 96.1654
140.09 | 1.7168 | 96.16
140.11 | 1.7179 | 96.1647
140.13 | 1.719 | 96.1684
140.16 | 1.7206 | 96.1672
140.18 | 1.7217 | 96.1725
140.2 | 1.7228 | 96.1765
140.23 | 1.7245 | 96.1724
140.24 | 1.725 | 96.173
140.25 | 1.7255 | 96.1746
140.28 | 1.7272 | 96.1754
140.3 | 1.7283 | 96.1723
140.32 | 1.7294 | 96.1742
140.35 | 1.731 | 96.1796
140.37 | 1.7321 | 96.1779
140.4 | 1.7338 | 96.183
140.42 | 1.7349 | 96.1876
140.43 | 1.7354 | 96.1872
140.44 | 1.7361 | 96.1848
140.47 | 1.7377 | 96.1871
140.49 | 1.7388 | 96.1891
140.51 | 1.7399 | 96.1852
140.54 | 1.7416 | 96.1872
140.56 | 1.7427 | 96.1912
140.59 | 1.7443 | 96.1906
140.61 | 1.7455 | 96.1953
140.63 | 1.7465 | 96.1988
140.66 | 1.7481 | 96.1958
140.68 | 1.7493 | 96.1963
140.7 | 1.7505 | 96.1993
140.73 | 1.752 | 96.1948
140.75 | 1.7533 | 96.1952
140.78 | 1.7549 | 96.1999
140.79 | 1.7555 | 96.1993
140.8 | 1.7561 | 96.1982
140.82 | 1.7571 | 96.2015
140.85 | 1.759 | 96.2081
140.87 | 1.7599 | 96.2056
140.9 | 1.7618 | 96.208
140.92 | 1.7628 | 96.2076
140.94 | 1.764 | 96.2051
140.97 | 1.7657 | 96.2082
140.99 | 1.7668 | 96.2109
141.01 | 1.768 | 96.2097
141.04 | 1.7696 | 96.2142
141.06 | 1.7709 | 96.2175
141.09 | 1.7724 | 96.2143
141.11 | 1.7737 | 96.2173
141.13 | 1.7746 | 96.2177
141.15 | 1.7759 | 96.2157
141.16 | 1.7766 | 96.2148
141.18 | 1.7774 | 96.2195
141.2 | 1.7787 | 96.2224
141.23 | 1.7803 | 96.2219
141.25 | 1.7815 | 96.2262
141.28 | 1.7832 | 96.2269
141.3 | 1.7844 | 96.2248
141.32 | 1.7856 | 96.228
141.33 | 1.786 | 96.229
141.35 | 1.7872 | 96.226
141.37 | 1.7886 | 96.2236
141.4 | 1.7902 | 96.2305
141.42 | 1.7915 | 96.2292
141.44 | 1.7925 | 96.2305
141.47 | 1.7944 | 96.238
141.49 | 1.7954 | 96.2353
141.5 | 1.796 | 96.2334
141.51 | 1.7966 | 96.234
141.54 | 1.7983 | 96.2374
141.56 | 1.7996 | 96.2337
141.59 | 1.8013 | 96.2361
141.61 | 1.8025 | 96.2401
141.63 | 1.8037 | 96.2391
141.66 | 1.8054 | 96.2451
141.67 | 1.8061 | 96.2477
141.68 | 1.8067 | 96.2484
141.7 | 1.8077 | 96.2442
141.73 | 1.8096 | 96.2464
141.75 | 1.8107 | 96.2448
141.78 | 1.8126 | 96.2414
141.8 | 1.8137 | 96.2472
141.82 | 1.8149 | 96.2481
141.84 | 1.8161 | 96.247
141.85 | 1.8167 | 96.2494
141.87 | 1.8179 | 96.2556
141.9 | 1.8196 | 96.2531
141.92 | 1.8208 | 96.2533
141.94 | 1.822 | 96.2576
141.97 | 1.8238 | 96.2523
141.99 | 1.8251 | 96.2553
142.01 | 1.8263 | 96.2604
142.04 | 1.828 | 96.2595
142.06 | 1.8293 | 96.2655
142.09 | 1.831 | 96.2681
142.11 | 1.8322 | 96.2658
142.13 | 1.8334 | 96.2698
142.16 | 1.8353 | 96.2664
142.18 | 1.8364 | 96.2645
142.2 | 1.8376 | 96.2707
142.23 | 1.8395 | 96.2713
142.25 | 1.8406 | 96.2761
142.28 | 1.8424 | 96.2831
142.3 | 1.8436 | 96.2796
142.32 | 1.8448 | 96.2805
142.35 | 1.8467 | 96.2797
142.37 | 1.8479 | 96.2759
142.4 | 1.8498 | 96.2836
142.42 | 1.851 | 96.2845
142.44 | 1.8521 | 96.2853
142.47 | 1.8541 | 96.296
142.49 | 1.8553 | 96.2935
142.51 | 1.8566 | 96.2934
142.52 | 1.8572 | 96.2954
142.54 | 1.8584 | 96.2957
142.56 | 1.8597 | 96.2916
142.59 | 1.8615 | 96.2967
142.61 | 1.8628 | 96.2978
142.63 | 1.8639 | 96.2979
142.66 | 1.8659 | 96.3062
142.68 | 1.8671 | 96.3046
142.69 | 1.8677 | 96.303
142.7 | 1.8683 | 96.3028
142.73 | 1.8701 | 96.3054
142.75 | 1.8714 | 96.3014
142.78 | 1.8732 | 96.3042
142.8 | 1.8744 | 96.3063
142.82 | 1.8759 | 96.3062
142.85 | 1.8775 | 96.3138
142.86 | 1.8782 | 96.3151
142.87 | 1.8789 | 96.3136
142.9 | 1.8806 | 96.3126
142.92 | 1.882 | 96.3147
142.94 | 1.883 | 96.3112
142.96 | 1.8843 | 96.3114
142.99 | 1.8861 | 96.317
143.01 | 1.8874 | 96.3157
143.03 | 1.8887 | 96.3202
143.04 | 1.8892 | 96.3223
143.06 | 1.8905 | 96.322
143.08 | 1.8919 | 96.3192
143.11 | 1.8937 | 96.3208
143.13 | 1.8949 | 96.317
143.16 | 1.8967 | 96.3197
143.18 | 1.8981 | 96.3225
143.2 | 1.8992 | 96.3224
143.23 | 1.9012 | 96.332
143.25 | 1.9024 | 96.3319
143.27 | 1.9036 | 96.3303
143.3 | 1.9056 | 96.3334
143.32 | 1.9068 | 96.3294
143.35 | 1.9086 | 96.3323
143.36 | 1.9093 | 96.3341
143.37 | 1.9099 | 96.3337
143.39 | 1.9112 | 96.3343
143.42 | 1.9131 | 96.3442
143.44 | 1.9143 | 96.3424
143.46 | 1.9156 | 96.3422
143.49 | 1.9175 | 96.3454
143.51 | 1.9188 | 96.341
143.52 | 1.9195 | 96.3409
143.54 | 1.9207 | 96.3473
143.56 | 1.922 | 96.3482
143.58 | 1.9233 | 96.3489
143.61 | 1.9252 | 96.3596
143.63 | 1.9264 | 96.356
143.66 | 1.9284 | 96.3585
143.68 | 1.9297 | 96.3565
143.7 | 1.931 | 96.3512
143.73 | 1.9329 | 96.3578
143.75 | 1.9341 | 96.3571
143.77 | 1.9354 | 96.36
143.8 | 1.9374 | 96.3668
143.82 | 1.9387 | 96.3644
143.84 | 1.9399 | 96.3675
143.85 | 1.9406 | 96.3682
143.87 | 1.9419 | 96.3651
143.89 | 1.9431 | 96.3638
143.92 | 1.945 | 96.3704
143.94 | 1.9463 | 96.3705
143.96 | 1.9476 | 96.3761
143.99 | 1.9495 | 96.3776
144 | 1.9501 | 96.3757
144.01 | 1.9507 | 96.3755
144.04 | 1.9527 | 96.3765
144.06 | 1.954 | 96.3722
144.08 | 1.9553 | 96.3757
144.11 | 1.9572 | 96.3804
144.13 | 1.9586 | 96.3823
144.16 | 1.9605 | 96.3905
144.18 | 1.9618 | 96.3867
144.2 | 1.9631 | 96.3882
144.23 | 1.965 | 96.388
144.25 | 1.9663 | 96.3856
144.27 | 1.9676 | 96.3918
144.3 | 1.9695 | 96.3922
144.32 | 1.9708 | 96.397
144.35 | 1.9728 | 96.4002
144.37 | 1.9741 | 96.399
144.39 | 1.9754 | 96.4014
144.42 | 1.9773 | 96.3978
144.44 | 1.9786 | 96.4006
144.46 | 1.9799 | 96.4033
144.48 | 1.9811 | 96.4023
144.49 | 1.9818 | 96.4045
144.51 | 1.9832 | 96.41
144.54 | 1.985 | 96.4083
144.56 | 1.9865 | 96.4105
144.58 | 1.9878 | 96.4101
144.61 | 1.9898 | 96.4075
144.63 | 1.9911 | 96.4121
144.64 | 1.9917 | 96.4126
144.66 | 1.9931 | 96.4127
144.68 | 1.9944 | 96.4181
144.7 | 1.9957 | 96.4205
144.73 | 1.9977 | 96.4194
144.75 | 1.9991 | 96.4218
144.77 | 2.0005 | 96.4195
144.79 | 2.0018 | 96.4204
144.8 | 2.0025 | 96.4229
144.82 | 2.0038 | 96.4246
144.85 | 2.0057 | 96.4293
144.87 | 2.0071 | 96.4323
144.89 | 2.0085 | 96.4309
144.92 | 2.0105 | 96.4327
144.94 | 2.0118 | 96.4299
144.96 | 2.0131 | 96.4297
144.99 | 2.0152 | 96.4348
145.01 | 2.0165 | 96.4361
145.04 | 2.0185 | 96.4442
145.06 | 2.0198 | 96.4432
145.08 | 2.0212 | 96.4435
145.09 | 2.0219 | 96.4446
145.11 | 2.0233 | 96.4426
145.13 | 2.0246 | 96.4409
145.16 | 2.0267 | 96.4442
145.18 | 2.028 | 96.4447
145.2 | 2.0294 | 96.4494
145.23 | 2.0315 | 96.4512
145.24 | 2.0322 | 96.4512
145.25 | 2.0328 | 96.4516
145.27 | 2.0343 | 96.4526
145.3 | 2.0363 | 96.4496
145.32 | 2.0377 | 96.4522
145.35 | 2.0397 | 96.4536
145.37 | 2.0411 | 96.4583
145.39 | 2.0425 | 96.4619
145.42 | 2.0445 | 96.4612
145.44 | 2.0458 | 96.4637
145.46 | 2.0472 | 96.4626
145.49 | 2.0492 | 96.4639
145.51 | 2.0505 | 96.4651
145.54 | 2.0526 | 96.4684
145.56 | 2.0539 | 96.4701
145.58 | 2.0553 | 96.4693
145.61 | 2.0573 | 96.471
145.63 | 2.0587 | 96.4687
145.66 | 2.0607 | 96.4715
145.68 | 2.0621 | 96.4728
145.69 | 2.0628 | 96.4725
145.7 | 2.0635 | 96.4749
145.73 | 2.0654 | 96.4795
145.75 | 2.0668 | 96.4781
145.77 | 2.0682 | 96.4805
145.8 | 2.0702 | 96.4772
145.82 | 2.0715 | 96.4795
145.84 | 2.0729 | 96.4828
145.85 | 2.0736 | 96.4827
145.87 | 2.075 | 96.4841
145.89 | 2.0763 | 96.4892
145.92 | 2.0784 | 96.4883
145.94 | 2.0798 | 96.4902
145.96 | 2.0811 | 96.4897
145.99 | 2.0832 | 96.4912
146.01 | 2.0846 | 96.4935
146.04 | 2.0867 | 96.4971
146.06 | 2.088 | 96.501
146.08 | 2.0895 | 96.4995
146.11 | 2.0915 | 96.5011
146.13 | 2.093 | 96.4991
146.14 | 2.0937 | 96.4986
146.16 | 2.0951 | 96.5017
146.18 | 2.0965 | 96.5037
146.2 | 2.0979 | 96.506
146.23 | 2.1 | 96.5116
146.25 | 2.1014 | 96.511
146.27 | 2.1027 | 96.5133
146.29 | 2.1042 | 96.513
146.3 | 2.1049 | 96.5116
146.32 | 2.1063 | 96.5134
146.35 | 2.1084 | 96.5158
146.37 | 2.1098 | 96.518
146.39 | 2.1113 | 96.5225
146.42 | 2.1133 | 96.5226
146.44 | 2.1147 | 96.525
146.46 | 2.1161 | 96.524
146.49 | 2.1182 | 96.525
146.51 | 2.1197 | 96.5264
146.54 | 2.1218 | 96.5305
146.56 | 2.1233 | 96.5323
146.58 | 2.1247 | 96.5316
146.59 | 2.1254 | 96.5331
146.61 | 2.1269 | 96.5334
146.63 | 2.1282 | 96.5316
146.66 | 2.1305 | 96.5363
146.68 | 2.1319 | 96.5377
146.7 | 2.1332 | 96.5407
146.73 | 2.1354 | 96.5441
146.75 | 2.1369 | 96.5445
146.77 | 2.1383 | 96.5448
146.8 | 2.1405 | 96.5434
146.82 | 2.142 | 96.545
146.85 | 2.1441 | 96.5468
146.87 | 2.1456 | 96.5511
146.89 | 2.147 | 96.5523
146.92 | 2.1492 | 96.5529
146.94 | 2.1507 | 96.5529
146.96 | 2.1522 | 96.5517
146.99 | 2.1543 | 96.5545
147.01 | 2.1558 | 96.5571
147.04 | 2.158 | 96.5617
147.06 | 2.1595 | 96.5614
147.08 | 2.161 | 96.562
147.11 | 2.1631 | 96.5606
147.13 | 2.1646 | 96.5617
147.15 | 2.166 | 96.5641
147.16 | 2.1668 | 96.5646
147.18 | 2.1682 | 96.5678
147.2 | 2.1697 | 96.5701
147.23 | 2.1719 | 96.5715
147.25 | 2.1733 | 96.5719
147.27 | 2.1748 | 96.5705
147.29 | 2.1762 | 96.5721
147.3 | 2.1769 | 96.5736
147.32 | 2.1784 | 96.5751
147.35 | 2.1806 | 96.5799
147.37 | 2.182 | 96.581
147.39 | 2.1835 | 96.5818
147.42 | 2.1857 | 96.5812
147.43 | 2.1864 | 96.581
147.44 | 2.1871 | 96.582
147.46 | 2.1886 | 96.5849
147.49 | 2.1908 | 96.5885
147.51 | 2.1922 | 96.5921
147.54 | 2.1944 | 96.5924
147.56 | 2.1959 | 96.5919
147.57 | 2.1967 | 96.5917
147.58 | 2.1974 | 96.5904
147.61 | 2.1996 | 96.593
147.63 | 2.2011 | 96.5948
147.66 | 2.2032 | 96.6022
147.68 | 2.2048 | 96.6029
147.7 | 2.206 | 96.6031
147.71 | 2.2068 | 96.6029
147.73 | 2.2085 | 96.6028
147.75 | 2.2098 | 96.6018
147.77 | 2.2113 | 96.6034
147.8 | 2.2136 | 96.6069
147.82 | 2.2151 | 96.6098
147.85 | 2.2173 | 96.6115
147.87 | 2.2189 | 96.6115
147.89 | 2.2205 | 96.6109
147.92 | 2.2226 | 96.6135
147.94 | 2.2242 | 96.6159
147.96 | 2.2257 | 96.6184
147.99 | 2.228 | 96.6226
148.01 | 2.2294 | 96.6224
148.03 | 2.231 | 96.6224
148.06 | 2.2332 | 96.6219
148.08 | 2.2348 | 96.6235
148.11 | 2.237 | 96.6271
148.13 | 2.2386 | 96.6313
148.15 | 2.2401 | 96.6326
148.18 | 2.2424 | 96.6329
148.2 | 2.2439 | 96.6327
148.22 | 2.2455 | 96.6345
148.25 | 2.2477 | 96.6384
148.27 | 2.2492 | 96.6416
148.3 | 2.2515 | 96.6448
148.32 | 2.253 | 96.6446
148.34 | 2.2545 | 96.6445
148.37 | 2.2568 | 96.6445
148.39 | 2.2583 | 96.6463
148.41 | 2.2598 | 96.6494
148.42 | 2.2606 | 96.6511
148.44 | 2.2621 | 96.6531
148.46 | 2.2636 | 96.6537
148.49 | 2.266 | 96.6541
148.51 | 2.2675 | 96.6534
148.53 | 2.2691 | 96.654
148.55 | 2.2706 | 96.6573
148.56 | 2.2713 | 96.6586
148.58 | 2.2729 | 96.6611
148.61 | 2.2752 | 96.6632
148.63 | 2.2768 | 96.6632
148.65 | 2.2784 | 96.6637
148.68 | 2.2807 | 96.6659
148.7 | 2.2822 | 96.6684
148.72 | 2.2837 | 96.6711
148.75 | 2.2861 | 96.6734
148.77 | 2.2875 | 96.6737
148.8 | 2.29 | 96.6724
148.81 | 2.2907 | 96.6723
148.82 | 2.2915 | 96.6728
148.84 | 2.2931 | 96.6749
148.87 | 2.2953 | 96.6795
148.89 | 2.297 | 96.6822
148.92 | 2.2991 | 96.6841
148.94 | 2.3009 | 96.6839
148.96 | 2.3024 | 96.6837
148.99 | 2.3047 | 96.6853
149.01 | 2.3063 | 96.6882
149.03 | 2.3078 | 96.6908
149.06 | 2.3102 | 96.6926
149.07 | 2.3109 | 96.6922
149.08 | 2.3117 | 96.6919
149.11 | 2.3142 | 96.6929
149.13 | 2.3157 | 96.6936
149.15 | 2.3173 | 96.6967
149.18 | 2.3197 | 96.7007
149.2 | 2.3213 | 96.7019
149.22 | 2.3228 | 96.7024
149.25 | 2.3252 | 96.7022
149.27 | 2.3268 | 96.7024
149.3 | 2.3291 | 96.7068
149.32 | 2.3307 | 96.7094
149.33 | 2.3315 | 96.7102
149.34 | 2.3323 | 96.7111
149.37 | 2.3346 | 96.7124
149.39 | 2.3363 | 96.7126
149.42 | 2.3386 | 96.7128
149.44 | 2.3402 | 96.7155
149.46 | 2.3418 | 96.7193
149.49 | 2.3442 | 96.7213
149.51 | 2.3458 | 96.7216
149.53 | 2.3474 | 96.7216
149.56 | 2.3499 | 96.7211
149.58 | 2.3515 | 96.7234
149.59 | 2.3523 | 96.7261
149.61 | 2.354 | 96.7293
149.63 | 2.3555 | 96.7311
149.65 | 2.3572 | 96.7331
149.68 | 2.3596 | 96.7317
149.7 | 2.3612 | 96.732
149.72 | 2.3628 | 96.7325
149.75 | 2.3653 | 96.7367
149.77 | 2.3669 | 96.7387
149.8 | 2.3693 | 96.741
149.82 | 2.3709 | 96.7405
149.84 | 2.3725 | 96.7419
149.85 | 2.3733 | 96.7421
149.87 | 2.3749 | 96.7438
149.89 | 2.3765 | 96.7477
149.92 | 2.379 | 96.751
149.94 | 2.3805 | 96.752
149.96 | 2.3822 | 96.7527
149.98 | 2.3838 | 96.7535
149.99 | 2.3846 | 96.7541
150.01 | 2.3863 | 96.7557
150.03 | 2.3879 | 96.7604
150.06 | 2.3905 | 96.763
150.08 | 2.392 | 96.7649
150.11 | 2.3946 | 96.7643
150.13 | 2.3961 | 96.7646
150.15 | 2.3978 | 96.7659
150.18 | 2.4002 | 96.7712
150.2 | 2.4019 | 96.772
150.22 | 2.4036 | 96.7746
150.24 | 2.4051 | 96.7727
150.25 | 2.4061 | 96.7727
150.27 | 2.4079 | 96.7739
150.3 | 2.4102 | 96.7767
150.32 | 2.412 | 96.7793
150.34 | 2.4135 | 96.7813
150.36 | 2.4152 | 96.7839
150.37 | 2.4161 | 96.7834
150.39 | 2.4176 | 96.7835
150.42 | 2.4202 | 96.7841
150.44 | 2.4217 | 96.7865
150.46 | 2.4234 | 96.7901
150.49 | 2.4259 | 96.7926
150.51 | 2.4276 | 96.7939
150.53 | 2.4293 | 96.7937
150.56 | 2.4317 | 96.7944
150.58 | 2.4333 | 96.7966
150.61 | 2.4358 | 96.7994
150.62 | 2.4367 | 96.8
150.63 | 2.4375 | 96.801
150.65 | 2.4391 | 96.8006
150.68 | 2.4416 | 96.8009
150.7 | 2.4432 | 96.8015
150.72 | 2.4449 | 96.8038
150.75 | 2.4473 | 96.808
150.77 | 2.449 | 96.8101
150.8 | 2.4515 | 96.8099
150.82 | 2.4532 | 96.8117
150.84 | 2.4548 | 96.8115
150.87 | 2.4573 | 96.8164
150.88 | 2.4581 | 96.8176
150.89 | 2.4589 | 96.8179
150.92 | 2.4614 | 96.8207
150.94 | 2.4631 | 96.82
150.96 | 2.4647 | 96.8211
150.99 | 2.4672 | 96.8211
151.01 | 2.4688 | 96.8264
151.03 | 2.4705 | 96.8275
151.06 | 2.473 | 96.8313
151.08 | 2.4747 | 96.8296
151.11 | 2.4772 | 96.8316
151.13 | 2.479 | 96.832
151.15 | 2.4806 | 96.8366
151.18 | 2.4832 | 96.8393
151.2 | 2.4848 | 96.8412
151.22 | 2.4864 | 96.8386
151.25 | 2.489 | 96.8398
151.27 | 2.4907 | 96.8409
151.3 | 2.4932 | 96.8452
151.32 | 2.4949 | 96.8483
151.34 | 2.4966 | 96.8502
151.37 | 2.4991 | 96.851
151.39 | 2.5008 | 96.8508
151.42 | 2.5033 | 96.8559
151.44 | 2.5051 | 96.8571
151.46 | 2.5068 | 96.8602
151.49 | 2.5093 | 96.8589
151.51 | 2.5111 | 96.8608
151.53 | 2.5127 | 96.8603
151.56 | 2.5151 | 96.8663
151.58 | 2.5169 | 96.8662
151.61 | 2.5195 | 96.8696
151.63 | 2.5211 | 96.8681
151.65 | 2.523 | 96.8694
151.68 | 2.5254 | 96.8703
151.7 | 2.5273 | 96.8728
151.72 | 2.5288 | 96.8748
151.73 | 2.5297 | 96.8766
151.75 | 2.5316 | 96.8765
151.77 | 2.5332 | 96.8773
151.8 | 2.5359 | 96.8789
151.82 | 2.5375 | 96.882
151.84 | 2.5393 | 96.8838
151.85 | 2.5402 | 96.8849
151.87 | 2.5419 | 96.8883
151.89 | 2.5436 | 96.8859
151.92 | 2.5463 | 96.889
151.94 | 2.5479 | 96.8879
151.96 | 2.5497 | 96.8923
151.97 | 2.5506 | 96.8935
151.99 | 2.5523 | 96.8948
152.01 | 2.554 | 96.8976
152.03 | 2.5557 | 96.8963
152.06 | 2.5584 | 96.8992
152.08 | 2.5601 | 96.9005
152.09 | 2.5609 | 96.9037
152.11 | 2.5627 | 96.9046
152.13 | 2.5644 | 96.9071
152.15 | 2.5661 | 96.9078
152.18 | 2.5688 | 96.9093
152.2 | 2.5705 | 96.9083
152.21 | 2.5714 | 96.9092
152.22 | 2.5722 | 96.9119
152.25 | 2.5748 | 96.9134
152.27 | 2.5766 | 96.9169
152.3 | 2.5792 | 96.9158
152.32 | 2.581 | 96.9185
152.33 | 2.5819 | 96.9178
152.34 | 2.5828 | 96.9182
152.37 | 2.5854 | 96.9235
152.39 | 2.5872 | 96.9252
152.42 | 2.5898 | 96.9256
152.44 | 2.5915 | 96.9267
152.45 | 2.5924 | 96.9274
152.46 | 2.5933 | 96.9264
152.49 | 2.5959 | 96.9306
152.51 | 2.5977 | 96.9313
152.53 | 2.5994 | 96.9341
152.56 | 2.602 | 96.9325
152.57 | 2.6029 | 96.9339
152.58 | 2.6038 | 96.9347
152.61 | 2.6064 | 96.9349
152.63 | 2.6081 | 96.9388
152.65 | 2.6098 | 96.9393
152.68 | 2.6124 | 96.941
152.69 | 2.6133 | 96.9417
152.7 | 2.6142 | 96.9435
152.72 | 2.6159 | 96.944
152.75 | 2.6186 | 96.948
152.77 | 2.6203 | 96.949
152.8 | 2.623 | 96.9528
152.81 | 2.6239 | 96.9515
152.82 | 2.6247 | 96.9519
152.84 | 2.6265 | 96.9553
152.87 | 2.6292 | 96.9566
152.89 | 2.6309 | 96.9598
152.92 | 2.6336 | 96.962
152.93 | 2.6345 | 96.9629
152.94 | 2.6354 | 96.9613
152.96 | 2.6374 | 96.9611
152.98 | 2.6391 | 96.9618
153.01 | 2.6418 | 96.9667
153.03 | 2.6436 | 96.9665
153.04 | 2.6445 | 96.968
153.06 | 2.6463 | 96.9711
153.08 | 2.6481 | 96.969
153.1 | 2.6499 | 96.9712
153.13 | 2.6526 | 96.973
153.15 | 2.6544 | 96.9765
153.16 | 2.6553 | 96.9764
153.18 | 2.6571 | 96.981
153.2 | 2.6589 | 96.9805
153.22 | 2.6607 | 96.9827
153.25 | 2.6634 | 96.9821
153.27 | 2.6652 | 96.9873
153.28 | 2.6661 | 96.9873
153.29 | 2.667 | 96.9866
153.32 | 2.6697 | 96.9892
153.34 | 2.6716 | 96.9887
153.37 | 2.6743 | 96.9907
153.39 | 2.6761 | 96.9942
153.4 | 2.677 | 96.9967
153.41 | 2.6779 | 96.9965
153.44 | 2.6806 | 97.0007
153.46 | 2.6824 | 96.9981
153.48 | 2.6843 | 97.0011
153.51 | 2.687 | 96.9997
153.53 | 2.6888 | 97.0047
153.56 | 2.6915 | 97.0071
153.58 | 2.6933 | 97.0061
153.6 | 2.6951 | 97.0073
153.63 | 2.6978 | 97.0067
153.65 | 2.6995 | 97.0128
153.68 | 2.7023 | 97.015
153.7 | 2.704 | 97.018
153.72 | 2.7059 | 97.0165
153.75 | 2.7085 | 97.0174
153.77 | 2.7104 | 97.021
153.79 | 2.7121 | 97.0231
153.82 | 2.7149 | 97.0284
153.84 | 2.7167 | 97.0264
153.86 | 2.7186 | 97.0289
153.87 | 2.7195 | 97.0283
153.89 | 2.7214 | 97.0295
153.91 | 2.7232 | 97.0339
153.94 | 2.726 | 97.0359
153.96 | 2.7277 | 97.036
153.97 | 2.7287 | 97.0355
153.98 | 2.7296 | 97.0369
154.01 | 2.7324 | 97.0369
154.03 | 2.7342 | 97.0425
154.06 | 2.737 | 97.0447
154.08 | 2.7389 | 97.0463
154.1 | 2.7407 | 97.0456
154.13 | 2.7435 | 97.0461
154.15 | 2.7454 | 97.0509
154.18 | 2.7482 | 97.052
154.19 | 2.7491 | 97.0545
154.2 | 2.75 | 97.0548
154.22 | 2.7519 | 97.0529
154.25 | 2.7547 | 97.0541
154.27 | 2.7566 | 97.0561
154.29 | 2.7585 | 97.0585
154.3 | 2.7594 | 97.0585
154.32 | 2.7612 | 97.0624
154.34 | 2.7631 | 97.0595
154.37 | 2.7659 | 97.0622
154.39 | 2.7678 | 97.0627
154.41 | 2.7696 | 97.066
154.44 | 2.7724 | 97.0693
154.46 | 2.7742 | 97.0681
154.48 | 2.7761 | 97.0711
154.51 | 2.779 | 97.0712
154.52 | 2.7799 | 97.075
154.53 | 2.7808 | 97.077
154.56 | 2.7836 | 97.0785
154.58 | 2.7855 | 97.0776
154.6 | 2.7873 | 97.078
154.63 | 2.7902 | 97.0776
154.65 | 2.792 | 97.084
154.68 | 2.7949 | 97.0865
154.7 | 2.7968 | 97.0884
154.72 | 2.7988 | 97.0889
154.74 | 2.8007 | 97.0899
154.75 | 2.8016 | 97.089
154.77 | 2.8035 | 97.0943
154.79 | 2.8055 | 97.0942
154.82 | 2.8083 | 97.0989
154.84 | 2.8102 | 97.0988
154.85 | 2.8112 | 97.1007
154.87 | 2.8131 | 97.1
154.89 | 2.815 | 97.1045
154.91 | 2.8169 | 97.1049
154.94 | 2.8198 | 97.1092
154.96 | 2.8217 | 97.1087
154.98 | 2.8236 | 97.111
155.01 | 2.8264 | 97.1138
155.03 | 2.8283 | 97.1138
155.06 | 2.8312 | 97.1165
155.07 | 2.8321 | 97.1152
155.08 | 2.8331 | 97.1158
155.1 | 2.835 | 97.119
155.13 | 2.8379 | 97.1211
155.15 | 2.8398 | 97.1229
155.18 | 2.8427 | 97.1263
155.2 | 2.8445 | 97.1246
155.22 | 2.8465 | 97.1268
155.25 | 2.8493 | 97.1282
155.27 | 2.8513 | 97.1296
155.29 | 2.8533 | 97.1327
155.32 | 2.8561 | 97.1338
155.34 | 2.8581 | 97.1378
155.37 | 2.861 | 97.1399
155.39 | 2.863 | 97.1415
155.4 | 2.8639 | 97.1415
155.41 | 2.8648 | 97.1436
155.44 | 2.8678 | 97.1414
155.46 | 2.8697 | 97.1453
155.48 | 2.8718 | 97.1434
155.51 | 2.8746 | 97.1481
155.53 | 2.8766 | 97.1517
155.56 | 2.8795 | 97.1507
155.58 | 2.8815 | 97.155
155.6 | 2.8834 | 97.1535
155.62 | 2.8853 | 97.158
155.63 | 2.8863 | 97.1572
155.65 | 2.8883 | 97.1606
155.68 | 2.8912 | 97.1593
155.7 | 2.8932 | 97.1624
155.72 | 2.8951 | 97.1627
155.73 | 2.8961 | 97.1654
155.75 | 2.8982 | 97.1665
155.77 | 2.9 | 97.1692
155.79 | 2.9021 | 97.1689
155.82 | 2.905 | 97.1714
155.84 | 2.907 | 97.1707
155.87 | 2.91 | 97.1737
155.89 | 2.912 | 97.1767
155.91 | 2.9141 | 97.1751
155.94 | 2.917 | 97.1775
155.95 | 2.9181 | 97.1765
155.96 | 2.919 | 97.1784
155.98 | 2.921 | 97.1819
156.01 | 2.9241 | 97.1867
156.03 | 2.926 | 97.1844
156.06 | 2.9291 | 97.186
156.08 | 2.931 | 97.1866
156.1 | 2.933 | 97.1884
156.13 | 2.936 | 97.192
156.15 | 2.938 | 97.1906
156.17 | 2.94 | 97.1939
156.18 | 2.9409 | 97.1926
156.2 | 2.943 | 97.1942
156.22 | 2.9449 | 97.1955
156.25 | 2.9479 | 97.1999
156.27 | 2.9499 | 97.1982
156.28 | 2.9509 | 97.2002
156.29 | 2.9519 | 97.2013
156.32 | 2.9549 | 97.2041
156.34 | 2.9569 | 97.2052
156.37 | 2.9599 | 97.2088
156.38 | 2.9609 | 97.2075
156.39 | 2.9619 | 97.2084
156.41 | 2.9639 | 97.211
156.44 | 2.9669 | 97.2142
156.46 | 2.9689 | 97.214
156.48 | 2.9709 | 97.2192
156.49 | 2.9719 | 97.2185
156.51 | 2.9738 | 97.2197
156.53 | 2.9758 | 97.2211
156.56 | 2.9788 | 97.2265
156.58 | 2.9808 | 97.2259
156.6 | 2.9828 | 97.2287
156.63 | 2.9858 | 97.2289
156.65 | 2.9878 | 97.2267
156.68 | 2.9908 | 97.2314
156.7 | 2.9928 | 97.2327
156.72 | 2.9948 | 97.2349
156.75 | 2.9978 | 97.2377
156.77 | 2.9998 | 97.2363
156.79 | 3.0018 | 97.2411
156.8 | 3.0029 | 97.2404
156.82 | 3.0049 | 97.2424
156.84 | 3.0069 | 97.2421
156.87 | 3.0099 | 97.2447
156.89 | 3.012 | 97.2437
156.9 | 3.013 | 97.247
156.91 | 3.014 | 97.2486
156.94 | 3.0171 | 97.2517
156.96 | 3.0191 | 97.2492
156.98 | 3.0212 | 97.2536
157 | 3.0232 | 97.2522
157.01 | 3.0242 | 97.2535
157.03 | 3.0262 | 97.2546
157.06 | 3.0293 | 97.2599
157.08 | 3.0313 | 97.258
157.1 | 3.0334 | 97.2612
157.13 | 3.0364 | 97.265
157.15 | 3.0385 | 97.2643
157.18 | 3.0415 | 97.2663
157.2 | 3.0435 | 97.2664
157.22 | 3.0455 | 97.2672
157.25 | 3.0486 | 97.271
157.27 | 3.0506 | 97.272
157.29 | 3.0526 | 97.2762
157.3 | 3.0536 | 97.2752
157.32 | 3.0556 | 97.278
157.34 | 3.0576 | 97.2781
157.37 | 3.0606 | 97.2822
157.39 | 3.0626 | 97.2846
157.4 | 3.0637 | 97.2857
157.41 | 3.0648 | 97.2855
157.44 | 3.0678 | 97.2875
157.46 | 3.07 | 97.2867
157.48 | 3.072 | 97.2897
157.5 | 3.0741 | 97.2904
157.51 | 3.0753 | 97.2916
157.53 | 3.0774 | 97.2907
157.56 | 3.0806 | 97.2938
157.58 | 3.0826 | 97.2972
157.6 | 3.0847 | 97.299
157.63 | 3.0878 | 97.3021
157.65 | 3.0898 | 97.3008
157.68 | 3.093 | 97.302
157.7 | 3.095 | 97.3063
157.72 | 3.097 | 97.3061
157.75 | 3.1001 | 97.3088
157.77 | 3.1021 | 97.3117
157.79 | 3.1042 | 97.3105
157.8 | 3.1052 | 97.312
157.82 | 3.1073 | 97.3151
157.84 | 3.1093 | 97.3176
157.87 | 3.1124 | 97.3167
157.89 | 3.1145 | 97.3199
157.9 | 3.1155 | 97.3188
157.91 | 3.1165 | 97.3198
157.94 | 3.1197 | 97.3233
157.96 | 3.1218 | 97.328
157.98 | 3.1239 | 97.3268
158 | 3.126 | 97.3301
158.01 | 3.127 | 97.3285
158.03 | 3.1291 | 97.3317
158.05 | 3.1312 | 97.3322
158.08 | 3.1342 | 97.3361
158.1 | 3.1362 | 97.3365
158.13 | 3.1392 | 97.3382
158.15 | 3.1413 | 97.3413
158.17 | 3.1433 | 97.3415
158.2 | 3.1464 | 97.3435
158.22 | 3.1485 | 97.3469
158.24 | 3.1506 | 97.3463
158.27 | 3.1538 | 97.3506
158.29 | 3.1558 | 97.3536
158.3 | 3.1568 | 97.3537
158.32 | 3.1589 | 97.3534
158.34 | 3.161 | 97.3541
158.36 | 3.1631 | 97.3563
158.39 | 3.1663 | 97.358
158.4 | 3.1674 | 97.3599
158.41 | 3.1684 | 97.36
158.44 | 3.1716 | 97.3622
158.46 | 3.1737 | 97.3614
158.48 | 3.1758 | 97.3641
158.5 | 3.178 | 97.3654
158.51 | 3.179 | 97.3679
158.53 | 3.1812 | 97.3678
158.55 | 3.1833 | 97.3709
158.58 | 3.1864 | 97.3724
158.6 | 3.1886 | 97.3725
158.63 | 3.1917 | 97.376
158.65 | 3.1939 | 97.3761
158.67 | 3.196 | 97.3775
158.7 | 3.1991 | 97.3816
158.72 | 3.2013 | 97.3819
158.74 | 3.2033 | 97.384
158.77 | 3.2065 | 97.3855
158.79 | 3.2086 | 97.3852
158.8 | 3.2097 | 97.3869
158.82 | 3.2118 | 97.3872
158.84 | 3.2139 | 97.3898
158.86 | 3.216 | 97.3896
158.89 | 3.2192 | 97.3919
158.9 | 3.2203 | 97.3931
158.91 | 3.2214 | 97.3961
158.94 | 3.2245 | 97.3983
158.96 | 3.2267 | 97.4004
158.98 | 3.2288 | 97.4018
159 | 3.2309 | 97.4024
159.01 | 3.232 | 97.4025
159.03 | 3.2341 | 97.4053
159.05 | 3.2362 | 97.4066
159.08 | 3.2395 | 97.4072
159.1 | 3.2417 | 97.4087
159.13 | 3.245 | 97.4113
159.15 | 3.2473 | 97.4117
159.17 | 3.2494 | 97.4143
159.2 | 3.2527 | 97.4163
159.22 | 3.2548 | 97.4167
159.24 | 3.257 | 97.421
159.27 | 3.2602 | 97.4225
159.29 | 3.2624 | 97.4217
159.3 | 3.2635 | 97.4229
159.32 | 3.2656 | 97.4241
159.34 | 3.2677 | 97.4248
159.36 | 3.2699 | 97.4251
159.39 | 3.2731 | 97.4281
159.4 | 3.2742 | 97.4271
159.41 | 3.2753 | 97.4278
159.44 | 3.2785 | 97.429
159.46 | 3.2807 | 97.4313
159.48 | 3.2828 | 97.4329
159.5 | 3.2849 | 97.4335
159.51 | 3.286 | 97.4338
159.53 | 3.2883 | 97.4367
159.55 | 3.2903 | 97.4367
159.58 | 3.2936 | 97.4393
159.6 | 3.2957 | 97.4421
159.63 | 3.299 | 97.443
159.65 | 3.3012 | 97.4439
159.67 | 3.3034 | 97.4475
159.7 | 3.3067 | 97.4494
159.72 | 3.3089 | 97.4506
159.74 | 3.3111 | 97.4527
159.77 | 3.3144 | 97.4547
159.79 | 3.3166 | 97.4545
159.8 | 3.3177 | 97.4568
159.82 | 3.3199 | 97.4571
159.84 | 3.3221 | 97.4592
159.86 | 3.3243 | 97.4602
159.89 | 3.3276 | 97.4633
159.9 | 3.3287 | 97.4638
159.91 | 3.3298 | 97.4658
159.94 | 3.3331 | 97.4672
159.96 | 3.3353 | 97.4684
159.98 | 3.3375 | 97.4714
160 | 3.3397 | 97.472
160.01 | 3.3408 | 97.4737
160.03 | 3.343 | 97.4758
160.05 | 3.3451 | 97.4768
160.08 | 3.3484 | 97.4773
160.1 | 3.3506 | 97.4794
160.13 | 3.3539 | 97.4816
160.15 | 3.3561 | 97.4819
160.17 | 3.3584 | 97.4843
160.2 | 3.3617 | 97.4872
160.22 | 3.3639 | 97.4879
160.24 | 3.3661 | 97.4895
160.27 | 3.3695 | 97.4913
160.29 | 3.3716 | 97.4923
160.3 | 3.3728 | 97.4939
160.32 | 3.3751 | 97.4947
160.34 | 3.3773 | 97.4964
160.36 | 3.3795 | 97.4969
160.39 | 3.3828 | 97.4982
160.41 | 3.3851 | 97.5007
160.44 | 3.3885 | 97.5037
160.46 | 3.3908 | 97.5052
160.48 | 3.3931 | 97.5072
160.51 | 3.3965 | 97.5104
160.53 | 3.3987 | 97.5108
160.55 | 3.4009 | 97.5135
160.57 | 3.4031 | 97.5131
160.58 | 3.4043 | 97.5144
160.6 | 3.4066 | 97.5145
160.63 | 3.4099 | 97.5174
160.65 | 3.4121 | 97.5195
160.66 | 3.4133 | 97.52
160.67 | 3.4144 | 97.5202
160.7 | 3.4177 | 97.5224
160.72 | 3.4199 | 97.5255
160.74 | 3.4221 | 97.5255
160.76 | 3.4243 | 97.5271
160.77 | 3.4255 | 97.5278
160.79 | 3.4277 | 97.5304
160.82 | 3.4312 | 97.5329
160.84 | 3.4334 | 97.5347
160.85 | 3.4345 | 97.5359
160.86 | 3.4356 | 97.5368
160.89 | 3.4391 | 97.538
160.91 | 3.4414 | 97.5385
160.94 | 3.4448 | 97.5401
160.96 | 3.4471 | 97.5426
160.98 | 3.4494 | 97.5431
161.01 | 3.4527 | 97.5442
161.03 | 3.4549 | 97.547
161.05 | 3.4572 | 97.5481
161.08 | 3.4606 | 97.5504
161.1 | 3.4628 | 97.5519
161.12 | 3.4653 | 97.5527
161.13 | 3.4663 | 97.5532
161.15 | 3.4685 | 97.5533
161.17 | 3.4707 | 97.5542
161.2 | 3.474 | 97.5566
161.22 | 3.4762 | 97.5573
161.24 | 3.4785 | 97.5596
161.27 | 3.4819 | 97.563
161.29 | 3.4841 | 97.5646
161.31 | 3.4864 | 97.5672
161.32 | 3.4874 | 97.5683
161.34 | 3.4897 | 97.5701
161.36 | 3.4919 | 97.5711
161.39 | 3.4952 | 97.5721
161.41 | 3.4975 | 97.573
161.44 | 3.5009 | 97.5747
161.46 | 3.5031 | 97.5764
161.48 | 3.5053 | 97.5793
161.51 | 3.5087 | 97.5808
161.53 | 3.5109 | 97.5828
161.55 | 3.5131 | 97.5839
161.58 | 3.5165 | 97.5842
161.6 | 3.5187 | 97.5858
161.63 | 3.5221 | 97.587
161.65 | 3.5243 | 97.5891
161.67 | 3.5267 | 97.5921
161.69 | 3.5289 | 97.5938
161.7 | 3.5301 | 97.5947
161.72 | 3.5325 | 97.5965
161.74 | 3.5347 | 97.5987
161.77 | 3.5381 | 97.5999
161.78 | 3.5392 | 97.6011
161.79 | 3.5404 | 97.6013
161.82 | 3.5439 | 97.6037
161.84 | 3.5461 | 97.6052
161.86 | 3.5485 | 97.6068
161.87 | 3.5497 | 97.6078
161.89 | 3.552 | 97.609
161.91 | 3.5544 | 97.6103
161.94 | 3.5579 | 97.6111
161.96 | 3.5601 | 97.6136
161.98 | 3.5625 | 97.6147
162.01 | 3.566 | 97.6162
162.03 | 3.5684 | 97.6173
162.05 | 3.5706 | 97.6182
162.08 | 3.574 | 97.6192
162.1 | 3.5762 | 97.6215
162.13 | 3.5797 | 97.6242
162.14 | 3.5809 | 97.6248
162.15 | 3.582 | 97.6254
162.17 | 3.5843 | 97.6276
162.2 | 3.5877 | 97.63
162.22 | 3.5901 | 97.6313
162.23 | 3.5912 | 97.6314
162.24 | 3.5924 | 97.6319
162.27 | 3.5959 | 97.6359
162.29 | 3.5983 | 97.6376
162.32 | 3.6018 | 97.6399
162.34 | 3.6041 | 97.6417
162.36 | 3.6064 | 97.6421
162.39 | 3.6099 | 97.6437
162.41 | 3.6123 | 97.6455
162.44 | 3.6158 | 97.6472
162.46 | 3.6181 | 97.6488
162.48 | 3.6205 | 97.6495
162.5 | 3.6228 | 97.6496
162.51 | 3.624 | 97.6496
162.53 | 3.6263 | 97.6511
162.55 | 3.6287 | 97.652
162.58 | 3.6323 | 97.6543
162.59 | 3.6334 | 97.6555
162.6 | 3.6345 | 97.656
162.63 | 3.6379 | 97.6586
162.65 | 3.6402 | 97.6595
162.67 | 3.6425 | 97.6607
162.68 | 3.6437 | 97.6614
162.7 | 3.646 | 97.6628
162.72 | 3.6484 | 97.6641
162.74 | 3.6509 | 97.6634
162.77 | 3.6542 | 97.6645
162.79 | 3.6566 | 97.6658
162.82 | 3.66 | 97.6677
162.84 | 3.6625 | 97.6691
162.86 | 3.6648 | 97.6711
162.89 | 3.6684 | 97.674
162.91 | 3.6706 | 97.675
162.94 | 3.674 | 97.6776
162.95 | 3.6751 | 97.6786
162.96 | 3.6762 | 97.6785
162.98 | 3.6786 | 97.6797
163 | 3.681 | 97.6813
163.03 | 3.6842 | 97.6835
163.04 | 3.6853 | 97.6848
163.05 | 3.6864 | 97.6856
163.08 | 3.6896 | 97.6888
163.1 | 3.6918 | 97.6889
163.12 | 3.6942 | 97.6906
163.13 | 3.6953 | 97.6911
163.15 | 3.6977 | 97.6927
163.17 | 3.7001 | 97.6934
163.2 | 3.7033 | 97.6955
163.22 | 3.7055 | 97.6975
163.24 | 3.7076 | 97.6979
163.27 | 3.7111 | 97.7003
163.29 | 3.7131 | 97.7021
163.31 | 3.7153 | 97.7039
163.32 | 3.7163 | 97.7038
163.34 | 3.7181 | 97.7063
163.36 | 3.7199 | 97.7074
163.39 | 3.7229 | 97.7093
163.41 | 3.7263 | 97.7106
163.42 | 3.7283 | 97.7109
163.43 | 3.7298 | 97.7119
163.46 | 3.7327 | 97.7124
163.48 | 3.7344 | 97.7131
163.5 | 3.7362 | 97.7154
163.53 | 3.7387 | 97.7169
163.55 | 3.7407 | 97.7188
163.58 | 3.7438 | 97.7221
163.6 | 3.746 | 97.7246
163.62 | 3.7481 | 97.7256
163.63 | 3.749 | 97.7272
163.65 | 3.7511 | 97.7264
163.67 | 3.7533 | 97.7286
163.7 | 3.7563 | 97.73
163.72 | 3.7583 | 97.7316
163.73 | 3.7594 | 97.7324
163.74 | 3.7605 | 97.7332
163.77 | 3.764 | 97.735
163.79 | 3.767 | 97.7381
163.81 | 3.7692 | 97.7387
163.82 | 3.7705 | 97.7399
163.84 | 3.7743 | 97.7412
163.86 | 3.7784 | 97.7442
163.88 | 3.7807 | 97.7455
163.89 | 3.782 | 97.7459
163.91 | 3.7852 | 97.7469
163.93 | 3.7884 | 97.7468
163.95 | 3.7912 | 97.7491
163.96 | 3.7928 | 97.7488
163.98 | 3.7956 | 97.7506
164 | 3.7979 | 97.7512
164.03 | 3.8008 | 97.7532
164.04 | 3.8018 | 97.7542
164.05 | 3.8028 | 97.7549
164.08 | 3.806 | 97.7566
164.1 | 3.8079 | 97.7572
164.12 | 3.8087 | 97.7575
164.15 | 3.8104 | 97.7607
164.17 | 3.8115 | 97.7631
164.18 | 3.8121 | 97.7634
164.2 | 3.8136 | 97.764
164.22 | 3.8148 | 97.7657
164.24 | 3.8161 | 97.7685
164.27 | 3.8178 | 97.7706
164.29 | 3.8188 | 97.7719
164.31 | 3.8203 | 97.7729
164.34 | 3.8216 | 97.7743
164.36 | 3.8224 | 97.7758
164.39 | 3.8234 | 97.7767
164.41 | 3.8241 | 97.7775
164.43 | 3.8248 | 97.779
164.46 | 3.826 | 97.781
164.48 | 3.8272 | 97.7812
164.5 | 3.8281 | 97.7817
164.53 | 3.8313 | 97.7846
164.55 | 3.8335 | 97.7861
164.58 | 3.8376 | 97.788
164.6 | 3.8402 | 97.7899
164.62 | 3.8431 | 97.7922
164.63 | 3.8443 | 97.7925
164.65 | 3.8466 | 97.7953
164.67 | 3.8494 | 97.7957
164.7 | 3.8529 | 97.796
164.72 | 3.8556 | 97.7976
164.74 | 3.8577 | 97.8005
164.77 | 3.8616 | 97.803
164.79 | 3.8638 | 97.803
164.81 | 3.8664 | 97.8046
164.84 | 3.8702 | 97.807
164.86 | 3.8725 | 97.8077
164.89 | 3.8762 | 97.8105
164.9 | 3.8774 | 97.8119
164.91 | 3.8787 | 97.8119
164.93 | 3.8811 | 97.8149
164.96 | 3.8844 | 97.8171
164.98 | 3.8872 | 97.8172
164.99 | 3.8883 | 97.8194
165 | 3.8893 | 97.82
165.03 | 3.8928 | 97.8221
165.05 | 3.895 | 97.8238
165.08 | 3.8986 | 97.8262
165.1 | 3.9005 | 97.8266
165.12 | 3.9027 | 97.8296
165.15 | 3.9061 | 97.8311
165.17 | 3.9084 | 97.8313
165.18 | 3.9097 | 97.8321
165.2 | 3.912 | 97.8334
165.22 | 3.9145 | 97.8332
165.24 | 3.9168 | 97.8352
165.27 | 3.9204 | 97.8378
165.29 | 3.9228 | 97.8379
165.31 | 3.9248 | 97.8392
165.34 | 3.9285 | 97.8411
165.36 | 3.9305 | 97.8432
165.39 | 3.9339 | 97.8465
165.41 | 3.936 | 97.8462
165.43 | 3.9384 | 97.8484
165.45 | 3.9407 | 97.85
165.46 | 3.9417 | 97.8513
165.48 | 3.9442 | 97.8529
165.5 | 3.9465 | 97.8524
165.53 | 3.9497 | 97.8533
165.54 | 3.9508 | 97.8541
165.55 | 3.9518 | 97.8553
165.58 | 3.9553 | 97.8578
165.6 | 3.9573 | 97.8585
165.62 | 3.9592 | 97.8595
165.64 | 3.9617 | 97.8629
165.65 | 3.9628 | 97.8632
165.67 | 3.9646 | 97.8659
165.7 | 3.9684 | 97.8676
165.72 | 3.9701 | 97.8678
165.74 | 3.9727 | 97.87
165.77 | 3.9758 | 97.8723
165.79 | 3.9784 | 97.8744
165.81 | 3.9804 | 97.8744
165.84 | 3.9834 | 97.8769
165.86 | 3.9859 | 97.8791
165.89 | 3.9887 | 97.8803
165.91 | 3.991 | 97.8818
165.93 | 3.9928 | 97.8814
165.94 | 3.9939 | 97.8828
165.96 | 3.9963 | 97.8827
165.98 | 3.9979 | 97.8841
166 | 3.9997 | 97.8851
166.03 | 4.0028 | 97.8879
166.05 | 4.0048 | 97.888
166.08 | 4.008 | 97.8896
166.1 | 4.0099 | 97.8919
166.12 | 4.0122 | 97.8936
166.15 | 4.0156 | 97.8944
166.17 | 4.0179 | 97.8951
166.2 | 4.0212 | 97.8978
166.22 | 4.0236 | 97.8989
166.24 | 4.0256 | 97.899
166.27 | 4.0291 | 97.8999
166.29 | 4.0309 | 97.901
166.31 | 4.0332 | 97.9031
166.34 | 4.0366 | 97.9042
166.36 | 4.0392 | 97.9048
166.39 | 4.0426 | 97.9076
166.41 | 4.0457 | 97.9087
166.42 | 4.0473 | 97.9098
166.43 | 4.0487 | 97.9118
166.46 | 4.0533 | 97.9123
166.48 | 4.0563 | 97.9139
166.49 | 4.058 | 97.9149
166.5 | 4.0597 | 97.9142
166.53 | 4.0646 | 97.9153
166.55 | 4.0684 | 97.9191
166.58 | 4.0743 | 97.9209
166.6 | 4.0785 | 97.9207
166.62 | 4.083 | 97.9211
166.65 | 4.0901 | 97.922
166.67 | 4.0946 | 97.9247
166.7 | 4.1015 | 97.9263
166.72 | 4.106 | 97.9262
166.74 | 4.1102 | 97.9295
166.75 | 4.1123 | 97.9313
166.77 | 4.1163 | 97.9323
166.79 | 4.1206 | 97.935
166.8 | 4.1227 | 97.9345
166.81 | 4.1248 | 97.9355
166.84 | 4.1293 | 97.9378
166.86 | 4.132 | 97.9379
166.87 | 4.1333 | 97.9384
166.89 | 4.1356 | 97.9389
166.91 | 4.1387 | 97.9419
166.93 | 4.1413 | 97.9427
166.95 | 4.1442 | 97.9435
166.96 | 4.1453 | 97.9443
166.98 | 4.1477 | 97.9448
167 | 4.1505 | 97.9471
167.03 | 4.1544 | 97.9493
167.05 | 4.1571 | 97.9493
167.08 | 4.1608 | 97.9511
167.1 | 4.1638 | 97.9523
167.11 | 4.1651 | 97.954
167.12 | 4.1664 | 97.9557
167.15 | 4.1699 | 97.9569
167.17 | 4.1729 | 97.9568
167.19 | 4.1756 | 97.9576
167.2 | 4.177 | 97.96
167.22 | 4.1793 | 97.9599
167.24 | 4.1818 | 97.9623
167.27 | 4.1861 | 97.9651
167.29 | 4.1884 | 97.9669
167.31 | 4.1912 | 97.9657
167.34 | 4.1954 | 97.9669
167.35 | 4.1969 | 97.9696
167.36 | 4.1982 | 97.9701
167.39 | 4.2019 | 97.9719
167.41 | 4.2046 | 97.9738
167.43 | 4.2075 | 97.9729
167.46 | 4.2115 | 97.9758
167.48 | 4.2141 | 97.9773
167.5 | 4.2169 | 97.9791
167.51 | 4.2183 | 97.9779
167.53 | 4.2211 | 97.9809
167.55 | 4.2234 | 97.982
167.58 | 4.2279 | 97.9837
167.59 | 4.2294 | 97.9859
167.6 | 4.2308 | 97.9844
167.62 | 4.2335 | 97.988
167.65 | 4.2375 | 97.9891
167.67 | 4.2406 | 97.9881
167.7 | 4.2443 | 97.9893
167.72 | 4.247 | 97.99
167.74 | 4.25 | 97.9931
167.75 | 4.2514 | 97.9917
167.77 | 4.2541 | 97.9945
167.79 | 4.2565 | 97.996
167.81 | 4.2593 | 97.9959
167.83 | 4.2623 | 97.9982
167.84 | 4.2637 | 97.9976
167.86 | 4.2665 | 97.9991
167.89 | 4.2706 | 98.0018
167.91 | 4.2735 | 98.0044
167.93 | 4.2764 | 98.0035
167.96 | 4.2803 | 98.0051
167.98 | 4.2831 | 98.0068
167.99 | 4.2845 | 98.008
168 | 4.286 | 98.0098
168.03 | 4.2898 | 98.0108
168.05 | 4.2924 | 98.0111
168.07 | 4.2954 | 98.0119
168.1 | 4.2996 | 98.0131
168.12 | 4.3021 | 98.0147
168.15 | 4.3065 | 98.0172
168.17 | 4.3092 | 98.0196
168.19 | 4.3121 | 98.019
168.22 | 4.3161 | 98.0221
168.23 | 4.3176 | 98.0245
168.24 | 4.3192 | 98.0239
168.26 | 4.3219 | 98.0264
168.29 | 4.3262 | 98.0268
168.31 | 4.329 | 98.0268
168.34 | 4.3333 | 98.029
168.36 | 4.336 | 98.0292
168.38 | 4.3387 | 98.031
168.39 | 4.3402 | 98.0302
168.41 | 4.3428 | 98.0329
168.43 | 4.3457 | 98.0355
168.46 | 4.3501 | 98.0361
168.47 | 4.3514 | 98.0356
168.48 | 4.3528 | 98.0358
168.5 | 4.3556 | 98.0373
168.53 | 4.36 | 98.0398
168.54 | 4.3616 | 98.0407
168.55 | 4.363 | 98.0423
168.57 | 4.3659 | 98.043
168.6 | 4.37 | 98.0457
168.62 | 4.373 | 98.0445
168.65 | 4.3771 | 98.0459
168.67 | 4.3799 | 98.0485
168.69 | 4.3827 | 98.0514
168.7 | 4.3841 | 98.0509
168.72 | 4.3868 | 98.0525
168.74 | 4.3897 | 98.0525
168.76 | 4.3927 | 98.0548
168.77 | 4.3941 | 98.0566
168.79 | 4.397 | 98.0566
168.81 | 4.3999 | 98.059
168.84 | 4.4045 | 98.0611
168.86 | 4.4071 | 98.0634
168.88 | 4.41 | 98.0621
168.91 | 4.4144 | 98.0636
168.92 | 4.4159 | 98.0662
168.93 | 4.4173 | 98.065
168.96 | 4.4215 | 98.066
168.98 | 4.4243 | 98.0681
169 | 4.4271 | 98.0694
169.03 | 4.4313 | 98.0731
169.05 | 4.4341 | 98.0724
169.07 | 4.4369 | 98.075
169.08 | 4.4383 | 98.0747
169.1 | 4.4411 | 98.0764
169.12 | 4.4441 | 98.0789
169.15 | 4.4484 | 98.0798
169.17 | 4.4512 | 98.0802
169.19 | 4.4541 | 98.0814
169.22 | 4.4586 | 98.0839
169.24 | 4.4613 | 98.085
169.26 | 4.4642 | 98.0872
169.29 | 4.4685 | 98.09
169.3 | 4.4699 | 98.0889
169.31 | 4.4713 | 98.0888
169.34 | 4.4757 | 98.0909
169.36 | 4.4787 | 98.0921
169.37 | 4.4801 | 98.0954
169.38 | 4.4814 | 98.0953
169.41 | 4.4858 | 98.0952
169.43 | 4.4888 | 98.0981
169.44 | 4.4902 | 98.0973
169.46 | 4.4929 | 98.1
169.48 | 4.4958 | 98.0984
169.5 | 4.4987 | 98.0984
169.52 | 4.5015 | 98.1021
169.53 | 4.5028 | 98.1011
169.55 | 4.5057 | 98.1027
169.57 | 4.5086 | 98.103
169.59 | 4.5115 | 98.1032
169.6 | 4.513 | 98.1051
169.62 | 4.5158 | 98.1049
169.65 | 4.5202 | 98.107
169.66 | 4.5217 | 98.1079
169.67 | 4.5231 | 98.107
169.69 | 4.5259 | 98.1099
169.72 | 4.5302 | 98.112
169.74 | 4.533 | 98.1134
169.76 | 4.5357 | 98.1133
169.79 | 4.54 | 98.1174
169.81 | 4.543 | 98.1167
169.82 | 4.5444 | 98.119
169.84 | 4.5472 | 98.1181
169.86 | 4.5502 | 98.1211
169.88 | 4.5534 | 98.1236
169.89 | 4.5548 | 98.1219
169.91 | 4.5576 | 98.1239
169.93 | 4.5605 | 98.1248
169.96 | 4.5649 | 98.1276
169.98 | 4.5677 | 98.1264
170 | 4.5705 | 98.1273
170.03 | 4.5748 | 98.129
170.04 | 4.5762 | 98.1308
170.05 | 4.5776 | 98.1322
170.07 | 4.5805 | 98.1325
170.1 | 4.5848 | 98.134
170.11 | 4.5864 | 98.1345
170.12 | 4.5877 | 98.135
170.15 | 4.592 | 98.1369
170.17 | 4.5949 | 98.1368
170.18 | 4.5964 | 98.1386
170.19 | 4.5977 | 98.1395
170.22 | 4.602 | 98.1407
170.24 | 4.6049 | 98.1407
170.26 | 4.6077 | 98.1405
170.29 | 4.6118 | 98.1443
170.31 | 4.6147 | 98.1456
170.34 | 4.6192 | 98.1461
170.36 | 4.6219 | 98.149
170.38 | 4.6247 | 98.1511
170.41 | 4.6293 | 98.1503
170.43 | 4.6322 | 98.1512
170.46 | 4.6364 | 98.1548
170.48 | 4.6393 | 98.154
170.49 | 4.6407 | 98.1561
170.5 | 4.6421 | 98.1552
170.53 | 4.6465 | 98.1579
170.55 | 4.6495 | 98.1611
170.56 | 4.6509 | 98.1599
170.57 | 4.6522 | 98.1615
170.6 | 4.6567 | 98.1638
170.62 | 4.6597 | 98.1645
170.63 | 4.6611 | 98.1661
170.65 | 4.6639 | 98.1642
170.67 | 4.6669 | 98.1641
170.69 | 4.6701 | 98.1676
170.7 | 4.6716 | 98.1676
170.72 | 4.6743 | 98.1686
170.74 | 4.6773 | 98.1694
170.76 | 4.6803 | 98.17
170.77 | 4.6817 | 98.1717
170.79 | 4.6844 | 98.172
170.81 | 4.6874 | 98.1712
170.84 | 4.6918 | 98.1724
170.86 | 4.6947 | 98.174
170.88 | 4.6975 | 98.1765
170.91 | 4.7021 | 98.1773
170.93 | 4.7052 | 98.1795
170.96 | 4.7094 | 98.1813
170.98 | 4.7125 | 98.1806
171 | 4.7156 | 98.18
171.03 | 4.7197 | 98.183
171.05 | 4.7228 | 98.1848
171.07 | 4.7258 | 98.1862
171.1 | 4.7299 | 98.1877
171.12 | 4.733 | 98.1908
171.15 | 4.7377 | 98.1908
171.17 | 4.7404 | 98.1919
171.19 | 4.7435 | 98.1936
171.22 | 4.748 | 98.1944
171.24 | 4.7509 | 98.195
171.26 | 4.7538 | 98.198
171.29 | 4.7587 | 98.1985
171.31 | 4.7614 | 98.1987
171.33 | 4.7644 | 98.1986
171.34 | 4.766 | 98.2014
171.36 | 4.769 | 98.2028
171.38 | 4.7721 | 98.2031
171.4 | 4.7748 | 98.2054
171.41 | 4.7762 | 98.2054
171.43 | 4.7793 | 98.2073
171.46 | 4.7836 | 98.208
171.47 | 4.7851 | 98.2091
171.48 | 4.7866 | 98.2091
171.5 | 4.7897 | 98.2104
171.53 | 4.7941 | 98.2143
171.54 | 4.7956 | 98.2136
171.55 | 4.7972 | 98.2142
171.57 | 4.8002 | 98.2133
171.6 | 4.8047 | 98.2177
171.61 | 4.8063 | 98.2194
171.62 | 4.8078 | 98.218
171.65 | 4.8121 | 98.2182
171.67 | 4.815 | 98.2211
171.68 | 4.8166 | 98.2215
171.69 | 4.8182 | 98.2232
171.72 | 4.8225 | 98.2236
171.74 | 4.8255 | 98.225
171.75 | 4.8269 | 98.2258
171.76 | 4.8283 | 98.2264
171.79 | 4.833 | 98.2282
171.81 | 4.836 | 98.2282
171.82 | 4.8374 | 98.2301
171.84 | 4.8407 | 98.2313
171.86 | 4.8437 | 98.2335
171.88 | 4.8468 | 98.2337
171.89 | 4.8483 | 98.2326
171.91 | 4.8514 | 98.2351
171.93 | 4.8543 | 98.2366
171.96 | 4.8589 | 98.2349
171.98 | 4.8619 | 98.2351
172 | 4.8648 | 98.2364
172.03 | 4.8694 | 98.2376
172.05 | 4.8725 | 98.2395
172.07 | 4.8756 | 98.2421
172.1 | 4.8802 | 98.2447
172.12 | 4.8833 | 98.2452
172.15 | 4.888 | 98.2465
172.17 | 4.891 | 98.2482
172.19 | 4.894 | 98.2479
172.22 | 4.8986 | 98.2486
172.24 | 4.9018 | 98.2495
172.26 | 4.9048 | 98.2512
172.29 | 4.9094 | 98.2516
172.31 | 4.9124 | 98.2542
172.34 | 4.917 | 98.2567
172.36 | 4.9199 | 98.2572
172.38 | 4.923 | 98.2574
172.41 | 4.9275 | 98.2609
172.43 | 4.9305 | 98.2598
172.45 | 4.9337 | 98.2599
172.46 | 4.9352 | 98.2609
172.48 | 4.9382 | 98.2626
172.5 | 4.9413 | 98.2623
172.52 | 4.9444 | 98.2633
172.53 | 4.946 | 98.2626
172.55 | 4.949 | 98.2641
172.57 | 4.9521 | 98.2656
172.59 | 4.9551 | 98.2646
172.6 | 4.9566 | 98.2652
172.62 | 4.9595 | 98.2653
172.65 | 4.9642 | 98.2684
172.66 | 4.9657 | 98.2682
172.67 | 4.9672 | 98.2683
172.69 | 4.9703 | 98.2694
172.72 | 4.9748 | 98.2733
172.73 | 4.9764 | 98.2749
172.74 | 4.9779 | 98.2747
172.76 | 4.981 | 98.2751
172.79 | 4.9855 | 98.2767
172.8 | 4.9871 | 98.2772
172.81 | 4.9887 | 98.2786
172.84 | 4.9931 | 98.2789
172.86 | 4.9962 | 98.2799
172.87 | 4.9977 | 98.2804
172.88 | 4.9993 | 98.2807
172.91 | 5.0037 | 98.2817
172.93 | 5.0067 | 98.282
172.94 | 5.0081 | 98.2839
172.96 | 5.0114 | 98.2857
172.98 | 5.0144 | 98.2862
173 | 5.0174 | 98.287
173.01 | 5.0188 | 98.2873
173.02 | 5.0205 | 98.2891
173.05 | 5.025 | 98.2906
173.07 | 5.0281 | 98.29
173.08 | 5.0296 | 98.29
173.1 | 5.0327 | 98.2916
173.12 | 5.0357 | 98.2928
173.14 | 5.0388 | 98.2928
173.15 | 5.0403 | 98.2934
173.17 | 5.0433 | 98.2941
173.19 | 5.0461 | 98.2959
173.22 | 5.0508 | 98.2962
173.24 | 5.0538 | 98.2964
173.26 | 5.0569 | 98.2991
173.29 | 5.0614 | 98.3019
173.31 | 5.0645 | 98.3029
173.33 | 5.0677 | 98.3045
173.36 | 5.0722 | 98.3066
173.38 | 5.0754 | 98.3054
173.41 | 5.0799 | 98.3063
173.43 | 5.0831 | 98.308
173.45 | 5.0864 | 98.3097
173.48 | 5.091 | 98.3112
173.5 | 5.0941 | 98.3148
173.52 | 5.0973 | 98.3163
173.55 | 5.1018 | 98.3158
173.57 | 5.1048 | 98.3163
173.6 | 5.1093 | 98.3163
173.62 | 5.1123 | 98.3157
173.64 | 5.1153 | 98.315
173.67 | 5.12 | 98.3185
173.69 | 5.1232 | 98.3189
173.71 | 5.1262 | 98.3203
173.72 | 5.1277 | 98.3217
173.74 | 5.1307 | 98.324
173.76 | 5.1338 | 98.3254
173.78 | 5.1368 | 98.3256
173.79 | 5.1383 | 98.3252
173.81 | 5.1414 | 98.3274
173.83 | 5.1446 | 98.3297
173.85 | 5.1475 | 98.3289
173.86 | 5.149 | 98.3287
173.88 | 5.1521 | 98.3309
173.91 | 5.1566 | 98.3337
173.92 | 5.1581 | 98.3327
173.93 | 5.1597 | 98.3332
173.95 | 5.1626 | 98.3343
173.98 | 5.1672 | 98.3377
173.99 | 5.1687 | 98.3373
174 | 5.1703 | 98.3369
174.02 | 5.1733 | 98.3364
174.05 | 5.1777 | 98.3385
174.06 | 5.1793 | 98.3397
174.07 | 5.1811 | 98.3393
174.1 | 5.1857 | 98.3399
174.12 | 5.1889 | 98.3435
174.13 | 5.1905 | 98.3449
174.14 | 5.1921 | 98.3456
174.17 | 5.1969 | 98.3454
174.19 | 5.2 | 98.3473
174.2 | 5.2014 | 98.3481
174.22 | 5.2046 | 98.3499
174.24 | 5.208 | 98.3499
174.26 | 5.2108 | 98.3515
174.27 | 5.2124 | 98.3523
174.29 | 5.2158 | 98.3535
174.31 | 5.2188 | 98.3536
174.33 | 5.2218 | 98.3527
174.34 | 5.2235 | 98.3542
174.36 | 5.2268 | 98.3555
174.38 | 5.23 | 98.3561
174.41 | 5.2344 | 98.356
174.43 | 5.2376 | 98.3586
174.45 | 5.2408 | 98.3603
174.48 | 5.2452 | 98.3612
174.5 | 5.2484 | 98.3634
174.52 | 5.2515 | 98.3658
174.55 | 5.2562 | 98.3651
174.57 | 5.2592 | 98.3662
174.6 | 5.2642 | 98.3695
174.62 | 5.2671 | 98.369
174.64 | 5.2702 | 98.3694
174.67 | 5.2752 | 98.3729
174.69 | 5.2781 | 98.3719
174.72 | 5.2826 | 98.3736
174.74 | 5.2859 | 98.3745
174.76 | 5.2889 | 98.3744
174.79 | 5.2937 | 98.3738
174.81 | 5.2971 | 98.3752
174.83 | 5.3 | 98.3762
174.86 | 5.3049 | 98.3771
174.88 | 5.308 | 98.3793
174.9 | 5.3112 | 98.3813
174.91 | 5.3128 | 98.3811
174.93 | 5.316 | 98.3816
174.95 | 5.3192 | 98.3821
174.97 | 5.3223 | 98.3837
174.98 | 5.3237 | 98.3842
175 | 5.3269 | 98.3835
175.02 | 5.3302 | 98.3848
175.04 | 5.3335 | 98.3864
175.05 | 5.335 | 98.3877
175.07 | 5.3381 | 98.3876
175.1 | 5.3432 | 98.3884
175.11 | 5.3446 | 98.3894
175.12 | 5.3463 | 98.3896
175.14 | 5.3493 | 98.3905
175.17 | 5.3543 | 98.3907
175.18 | 5.3558 | 98.392
175.19 | 5.3575 | 98.3936
175.22 | 5.3621 | 98.3946
175.24 | 5.3655 | 98.3945
175.25 | 5.367 | 98.3952
175.26 | 5.3686 | 98.3957
175.29 | 5.3735 | 98.3965
175.31 | 5.3768 | 98.3967
175.32 | 5.3783 | 98.3968
175.33 | 5.38 | 98.3977
175.36 | 5.3848 | 98.3992
175.38 | 5.3881 | 98.398
175.39 | 5.3897 | 98.3983
175.41 | 5.3929 | 98.3994
175.43 | 5.3961 | 98.4006
175.45 | 5.3996 | 98.4016
175.46 | 5.4013 | 98.4008
175.48 | 5.4045 | 98.4026
175.5 | 5.4078 | 98.4046
175.52 | 5.411 | 98.4056
175.53 | 5.4126 | 98.4059
175.55 | 5.416 | 98.4056
175.57 | 5.4191 | 98.4086
175.6 | 5.424 | 98.4085
175.62 | 5.4274 | 98.4082
175.64 | 5.4305 | 98.4097
175.67 | 5.4353 | 98.411
175.69 | 5.4387 | 98.4113
175.72 | 5.4435 | 98.4131
175.74 | 5.447 | 98.4139
175.76 | 5.4503 | 98.4131
175.79 | 5.4551 | 98.4162
175.81 | 5.4584 | 98.4183
175.83 | 5.4617 | 98.4185
175.86 | 5.4666 | 98.4216
175.88 | 5.4698 | 98.4227
175.91 | 5.4748 | 98.4221
175.93 | 5.4782 | 98.4244
175.94 | 5.48 | 98.4253
175.95 | 5.4817 | 98.425
175.98 | 5.4866 | 98.4254
176 | 5.49 | 98.4262
176.01 | 5.4916 | 98.4278
176.02 | 5.4934 | 98.4282
176.05 | 5.4982 | 98.4288
176.07 | 5.5015 | 98.4288
176.08 | 5.5031 | 98.4301
176.1 | 5.5064 | 98.4323
176.12 | 5.5097 | 98.4336
176.14 | 5.513 | 98.433
176.15 | 5.5146 | 98.4332
176.17 | 5.5179 | 98.4349
176.19 | 5.5214 | 98.4344
176.21 | 5.5247 | 98.4336
176.22 | 5.5263 | 98.4334
176.24 | 5.5297 | 98.4365
176.26 | 5.533 | 98.4371
176.28 | 5.5363 | 98.4377
176.29 | 5.538 | 98.4384
176.31 | 5.5412 | 98.4401
176.33 | 5.5446 | 98.4408
176.35 | 5.5479 | 98.4399
176.36 | 5.5496 | 98.4405
176.38 | 5.5528 | 98.4409
176.41 | 5.5578 | 98.4432
176.42 | 5.5593 | 98.4423
176.43 | 5.5609 | 98.4432
176.45 | 5.5643 | 98.4438
176.48 | 5.569 | 98.4472
176.49 | 5.5706 | 98.4466
176.5 | 5.5723 | 98.4466
176.52 | 5.5755 | 98.4478
176.55 | 5.5803 | 98.4504
176.56 | 5.5818 | 98.4495
176.57 | 5.5833 | 98.448
176.6 | 5.5884 | 98.4501
176.62 | 5.5917 | 98.4526
176.63 | 5.5932 | 98.4529
176.64 | 5.5948 | 98.4517
176.67 | 5.5998 | 98.4547
176.69 | 5.6031 | 98.4564
176.7 | 5.6048 | 98.4569
176.72 | 5.6079 | 98.456
176.74 | 5.6112 | 98.4578
176.76 | 5.6147 | 98.4596
176.77 | 5.6164 | 98.46
176.79 | 5.6195 | 98.4589
176.81 | 5.6228 | 98.4613
176.83 | 5.6262 | 98.4627
176.84 | 5.6278 | 98.4636
176.86 | 5.6311 | 98.4627
176.88 | 5.6343 | 98.4641
176.9 | 5.6379 | 98.4662
176.91 | 5.6395 | 98.4673
176.93 | 5.6428 | 98.4674
176.95 | 5.646 | 98.4677
176.97 | 5.6494 | 98.4696
176.98 | 5.6512 | 98.4705
177 | 5.6543 | 98.4704
177.02 | 5.6574 | 98.4699
177.04 | 5.6607 | 98.4711
177.05 | 5.6624 | 98.4724
177.07 | 5.6655 | 98.4725
177.1 | 5.6704 | 98.4731
177.11 | 5.6721 | 98.4725
177.12 | 5.6738 | 98.4743
177.14 | 5.6771 | 98.4754
177.17 | 5.6821 | 98.4749
177.18 | 5.6837 | 98.475
177.19 | 5.6854 | 98.4764
177.22 | 5.6903 | 98.477
177.24 | 5.6935 | 98.4768
177.25 | 5.695 | 98.4763
177.26 | 5.6967 | 98.4767
177.29 | 5.7015 | 98.4785
177.31 | 5.7049 | 98.4774
177.32 | 5.7064 | 98.478
177.33 | 5.708 | 98.4782
177.36 | 5.7129 | 98.4812
177.38 | 5.7164 | 98.4815
177.39 | 5.718 | 98.4827
177.41 | 5.7214 | 98.4854
177.43 | 5.7247 | 98.4865
177.45 | 5.7281 | 98.487
177.48 | 5.7333 | 98.4893
177.5 | 5.7364 | 98.4899
177.51 | 5.7381 | 98.4902
177.52 | 5.7398 | 98.489
177.55 | 5.7449 | 98.4896
177.57 | 5.7482 | 98.4907
177.6 | 5.7531 | 98.4895
177.62 | 5.7566 | 98.4896
177.63 | 5.7584 | 98.4909
177.64 | 5.76 | 98.4903
177.67 | 5.765 | 98.4894
177.69 | 5.7685 | 98.491
177.72 | 5.7737 | 98.4945
177.74 | 5.7769 | 98.4942
177.75 | 5.7785 | 98.4954
177.76 | 5.7803 | 98.4953
177.79 | 5.7855 | 98.4968
177.81 | 5.7884 | 98.4959
177.82 | 5.7901 | 98.4973
177.83 | 5.7919 | 98.4976
177.86 | 5.7972 | 98.4999
177.88 | 5.8002 | 98.4988
177.91 | 5.8053 | 98.5002
177.93 | 5.8087 | 98.5002
177.95 | 5.8119 | 98.4998
177.98 | 5.8171 | 98.5013
178 | 5.8205 | 98.5026
178.01 | 5.8221 | 98.5032
178.02 | 5.8237 | 98.5027
178.05 | 5.8289 | 98.5032
178.07 | 5.8323 | 98.5049
178.09 | 5.8358 | 98.5058
178.12 | 5.8409 | 98.5059
178.13 | 5.8426 | 98.5073
178.14 | 5.8444 | 98.5074
178.17 | 5.8496 | 98.5063
178.19 | 5.8528 | 98.5062
178.21 | 5.8563 | 98.5084
178.24 | 5.8614 | 98.5084
178.25 | 5.8631 | 98.5089
178.26 | 5.8647 | 98.5084
178.28 | 5.868 | 98.5114
178.31 | 5.8733 | 98.5104
178.33 | 5.8767 | 98.511
178.36 | 5.8818 | 98.5133
178.37 | 5.8835 | 98.5141
178.38 | 5.8851 | 98.5133
178.4 | 5.8886 | 98.5146
178.43 | 5.8938 | 98.5155
178.45 | 5.8974 | 98.5163
178.48 | 5.9027 | 98.5181
178.49 | 5.9043 | 98.52
178.5 | 5.906 | 98.5203
178.52 | 5.9093 | 98.5217
178.55 | 5.9145 | 98.5225
178.57 | 5.9178 | 98.524
178.59 | 5.9211 | 98.5237
178.61 | 5.9249 | 98.5235
178.62 | 5.9266 | 98.5226
178.64 | 5.9298 | 98.5249
178.67 | 5.9348 | 98.5243
178.68 | 5.9366 | 98.5244
178.69 | 5.9384 | 98.5241
178.71 | 5.9416 | 98.5256
178.74 | 5.9467 | 98.5238
178.76 | 5.9502 | 98.5234
178.78 | 5.9535 | 98.525
178.8 | 5.957 | 98.5249
178.81 | 5.959 | 98.5236
178.83 | 5.9625 | 98.5251
178.86 | 5.9676 | 98.5279
178.88 | 5.9711 | 98.5272
178.9 | 5.9746 | 98.529
178.92 | 5.978 | 98.5317
178.93 | 5.9796 | 98.5318
178.95 | 5.9831 | 98.5314
178.98 | 5.9883 | 98.5345
179 | 5.9918 | 98.5352
179.02 | 5.9953 | 98.5348
179.04 | 5.9988 | 98.5376
179.05 | 6.0006 | 98.5384
179.07 | 6.0041 | 98.539
179.09 | 6.0075 | 98.5375
179.1 | 6.0093 | 98.5384
179.12 | 6.0129 | 98.5387
179.14 | 6.0163 | 98.5378
179.16 | 6.0198 | 98.5376
179.17 | 6.0215 | 98.5383
179.19 | 6.0251 | 98.5395
179.21 | 6.0287 | 98.5402
179.22 | 6.0304 | 98.542
179.24 | 6.0339 | 98.5421
179.26 | 6.0375 | 98.543
179.28 | 6.041 | 98.543
179.31 | 6.0461 | 98.5432
179.33 | 6.0496 | 98.5434
179.34 | 6.0514 | 98.5444
179.36 | 6.0549 | 98.5443
179.38 | 6.0584 | 98.5451
179.4 | 6.0618 | 98.5459
179.43 | 6.0672 | 98.5483
179.45 | 6.0708 | 98.5491
179.46 | 6.0727 | 98.5492
179.48 | 6.0763 | 98.5513
179.5 | 6.0797 | 98.5525
179.52 | 6.0833 | 98.5514
179.55 | 6.0885 | 98.5525
179.57 | 6.092 | 98.5539
179.58 | 6.0937 | 98.5527
179.59 | 6.0955 | 98.5539
179.62 | 6.1007 | 98.5566
179.64 | 6.104 | 98.5569
179.67 | 6.1095 | 98.5565
179.69 | 6.1131 | 98.5585
179.7 | 6.1148 | 98.5582
179.71 | 6.1166 | 98.5593
179.74 | 6.122 | 98.5596
179.76 | 6.1254 | 98.5627
179.78 | 6.1289 | 98.5626
179.81 | 6.1343 | 98.562
179.82 | 6.136 | 98.5636
179.83 | 6.1376 | 98.5639
179.86 | 6.1429 | 98.5622
179.88 | 6.1463 | 98.5631
179.9 | 6.1496 | 98.5654
179.93 | 6.1552 | 98.5649
179.94 | 6.1569 | 98.5671
179.95 | 6.1586 | 98.5661
179.98 | 6.1636 | 98.5684
180 | 6.1673 | 98.5686
180.02 | 6.1709 | 98.5693
180.05 | 6.176 | 98.5713
180.06 | 6.1779 | 98.571
180.07 | 6.1797 | 98.5703
180.09 | 6.1831 | 98.5712
180.12 | 6.1883 | 98.5738
180.14 | 6.1918 | 98.5731
180.17 | 6.197 | 98.5763
180.18 | 6.1988 | 98.5754
180.19 | 6.2005 | 98.5768
180.21 | 6.2042 | 98.5743
180.24 | 6.2095 | 98.5771
180.26 | 6.2131 | 98.5772
180.28 | 6.2167 | 98.5769
180.3 | 6.2201 | 98.5782
180.31 | 6.2218 | 98.5812
180.33 | 6.2255 | 98.5824
180.36 | 6.2307 | 98.5816
180.38 | 6.2343 | 98.5838
180.4 | 6.2379 | 98.5841
180.42 | 6.2415 | 98.583
180.43 | 6.2431 | 98.5828
180.45 | 6.2466 | 98.586
180.48 | 6.2521 | 98.5842
180.5 | 6.2555 | 98.5848
180.52 | 6.2589 | 98.5878
180.54 | 6.2625 | 98.5886
180.55 | 6.2643 | 98.5866
180.57 | 6.2679 | 98.5871
180.59 | 6.2713 | 98.5895
180.6 | 6.273 | 98.5896
180.62 | 6.2765 | 98.5879
180.64 | 6.2801 | 98.5884
180.66 | 6.2836 | 98.5902
180.67 | 6.2853 | 98.5912
180.69 | 6.2889 | 98.5895
180.71 | 6.2923 | 98.5899
180.72 | 6.294 | 98.5923
180.74 | 6.2976 | 98.5917
180.76 | 6.3012 | 98.5905
180.78 | 6.3047 | 98.5915
180.81 | 6.3099 | 98.5933
180.83 | 6.3136 | 98.5915
180.84 | 6.3154 | 98.592
180.86 | 6.319 | 98.5943
180.88 | 6.3225 | 98.5949
180.9 | 6.3263 | 98.5946
180.93 | 6.3314 | 98.5979
180.95 | 6.3349 | 98.5994
180.96 | 6.3367 | 98.5978
180.98 | 6.3404 | 98.5985
181 | 6.344 | 98.6008
181.02 | 6.3474 | 98.6017
181.05 | 6.3528 | 98.6016
181.07 | 6.3564 | 98.6029
181.08 | 6.3584 | 98.6041
181.09 | 6.3602 | 98.6035
181.12 | 6.3658 | 98.6032
181.14 | 6.3693 | 98.6046
181.17 | 6.3751 | 98.6038
181.19 | 6.3787 | 98.6037
181.2 | 6.3803 | 98.6055
181.21 | 6.3821 | 98.6047
181.24 | 6.3876 | 98.6047
181.26 | 6.3911 | 98.6061
181.28 | 6.3946 | 98.6068
181.31 | 6.4005 | 98.6077
181.32 | 6.4025 | 98.6077
181.33 | 6.4042 | 98.6093
181.36 | 6.4097 | 98.6091
181.38 | 6.4134 | 98.6094
181.4 | 6.4169 | 98.6109
181.43 | 6.4223 | 98.6092
181.44 | 6.4241 | 98.6085
181.45 | 6.426 | 98.6097
181.48 | 6.4313 | 98.6111
181.5 | 6.435 | 98.6107
181.52 | 6.4388 | 98.6111
181.55 | 6.4442 | 98.6123
181.56 | 6.4462 | 98.6133
181.57 | 6.448 | 98.6112
181.59 | 6.4516 | 98.6125
181.62 | 6.4569 | 98.6148
181.64 | 6.4606 | 98.6142
181.67 | 6.4661 | 98.6175
181.68 | 6.4679 | 98.6164
181.69 | 6.4698 | 98.6174
181.71 | 6.4736 | 98.6158
181.74 | 6.4791 | 98.6191
181.76 | 6.4827 | 98.6195
181.78 | 6.4865 | 98.6187
181.8 | 6.4901 | 98.6197
181.81 | 6.4919 | 98.6214
181.83 | 6.4956 | 98.6212
181.86 | 6.501 | 98.6185
181.88 | 6.5046 | 98.6201
181.9 | 6.5085 | 98.6198
181.92 | 6.5122 | 98.6201
181.93 | 6.514 | 98.6192
181.95 | 6.5177 | 98.6213
181.98 | 6.5232 | 98.6221
182 | 6.5269 | 98.6231
182.02 | 6.5305 | 98.6231
182.04 | 6.5342 | 98.6229
182.05 | 6.536 | 98.6235
182.07 | 6.5396 | 98.6246
182.09 | 6.5434 | 98.6246
182.1 | 6.5453 | 98.6251
182.12 | 6.5489 | 98.6257
182.14 | 6.5525 | 98.6276
182.16 | 6.5562 | 98.6277
182.17 | 6.5582 | 98.6268
182.19 | 6.5618 | 98.627
182.21 | 6.5656 | 98.6291
182.22 | 6.5675 | 98.6281
182.24 | 6.5712 | 98.6276
182.26 | 6.5749 | 98.6286
182.28 | 6.5787 | 98.6306
182.31 | 6.5842 | 98.6296
182.33 | 6.5879 | 98.6297
182.34 | 6.5899 | 98.6313
182.36 | 6.5936 | 98.6316
182.38 | 6.5973 | 98.63
182.4 | 6.6011 | 98.6304
182.43 | 6.6066 | 98.6328
182.45 | 6.6103 | 98.6325
182.46 | 6.6122 | 98.6325
182.48 | 6.6159 | 98.6353
182.5 | 6.6196 | 98.6367
182.52 | 6.6234 | 98.6367
182.55 | 6.6291 | 98.6376
182.57 | 6.6328 | 98.6379
182.58 | 6.6346 | 98.6379
182.59 | 6.6366 | 98.6382
182.62 | 6.6422 | 98.6392
182.64 | 6.6459 | 98.6383
182.67 | 6.6516 | 98.6412
182.69 | 6.6553 | 98.6423
182.7 | 6.6572 | 98.6419
182.71 | 6.6592 | 98.6408
182.74 | 6.665 | 98.6439
182.76 | 6.6688 | 98.6431
182.78 | 6.6727 | 98.6415
182.81 | 6.6783 | 98.6439
182.82 | 6.6802 | 98.643
182.83 | 6.682 | 98.6434
182.86 | 6.6878 | 98.6416
182.88 | 6.6914 | 98.643
182.9 | 6.695 | 98.642
182.93 | 6.7007 | 98.6419
182.94 | 6.7026 | 98.6438
182.95 | 6.7044 | 98.6431
182.98 | 6.7102 | 98.643
183 | 6.7141 | 98.6443
183.02 | 6.7176 | 98.6448
183.04 | 6.7214 | 98.6431
183.06 | 6.7253 | 98.6436
183.07 | 6.7272 | 98.6461
183.09 | 6.7309 | 98.6473
183.12 | 6.7365 | 98.647
183.14 | 6.7402 | 98.6495
183.16 | 6.7439 | 98.6501
183.18 | 6.7477 | 98.65
183.19 | 6.7496 | 98.6494
183.21 | 6.7533 | 98.6502
183.24 | 6.759 | 98.6502
183.26 | 6.7628 | 98.6504
183.28 | 6.7664 | 98.6504
183.3 | 6.7701 | 98.6487
183.31 | 6.772 | 98.6505
183.33 | 6.7756 | 98.6514
183.35 | 6.7792 | 98.6514
183.36 | 6.781 | 98.651
183.38 | 6.7849 | 98.6521
183.4 | 6.7885 | 98.6543
183.42 | 6.7923 | 98.6543
183.43 | 6.7943 | 98.6523
183.45 | 6.798 | 98.6533
183.47 | 6.8019 | 98.6545
183.48 | 6.8038 | 98.6547
183.5 | 6.8077 | 98.6543
183.52 | 6.8116 | 98.6564
183.54 | 6.8152 | 98.6577
183.57 | 6.8211 | 98.6587
183.59 | 6.8248 | 98.6592
183.6 | 6.8266 | 98.6591
183.62 | 6.8304 | 98.6582
183.64 | 6.8342 | 98.6578
183.66 | 6.8379 | 98.66
183.69 | 6.8436 | 98.6583
183.71 | 6.8473 | 98.6584
183.72 | 6.8493 | 98.6598
183.74 | 6.853 | 98.6603
183.76 | 6.8566 | 98.6585
183.78 | 6.8603 | 98.659
183.81 | 6.866 | 98.6611
183.83 | 6.8697 | 98.66
183.84 | 6.8714 | 98.6597
183.85 | 6.8733 | 98.6612
183.88 | 6.879 | 98.6616
183.9 | 6.8826 | 98.6614
183.93 | 6.8883 | 98.6621
183.95 | 6.8921 | 98.6625
183.96 | 6.8938 | 98.6637
183.97 | 6.8957 | 98.6636
184 | 6.9015 | 98.6664
184.02 | 6.9054 | 98.6653
184.04 | 6.9091 | 98.6662
184.07 | 6.9146 | 98.6678
184.08 | 6.9166 | 98.666
184.09 | 6.9185 | 98.6671
184.12 | 6.9244 | 98.6688
184.14 | 6.928 | 98.6689
184.16 | 6.9319 | 98.6696
184.19 | 6.938 | 98.6701
184.21 | 6.9419 | 98.669
184.24 | 6.9474 | 98.6704
184.25 | 6.9493 | 98.6699
184.26 | 6.9511 | 98.6694
184.28 | 6.9549 | 98.6672
184.31 | 6.9606 | 98.6698
184.33 | 6.9644 | 98.6693
184.35 | 6.9683 | 98.6689
184.37 | 6.9722 | 98.6709
184.38 | 6.9743 | 98.6704
184.4 | 6.9781 | 98.6698
184.43 | 6.9838 | 98.6698
184.45 | 6.9874 | 98.6697
184.47 | 6.9911 | 98.6682
184.49 | 6.995 | 98.6695
184.5 | 6.997 | 98.6716
184.52 | 7.0008 | 98.6726
184.54 | 7.0046 | 98.6724
184.55 | 7.0066 | 98.6722
184.57 | 7.0105 | 98.6741
184.59 | 7.0143 | 98.6739
184.61 | 7.0181 | 98.6743
184.62 | 7.02 | 98.6731
184.64 | 7.0239 | 98.6735
184.66 | 7.0276 | 98.6727
184.67 | 7.0296 | 98.6736
184.69 | 7.0336 | 98.6743
184.71 | 7.0374 | 98.6747
184.73 | 7.0411 | 98.674
184.74 | 7.0432 | 98.6748
184.76 | 7.0474 | 98.6762
184.78 | 7.0512 | 98.6765
184.81 | 7.057 | 98.6748
184.83 | 7.0608 | 98.6763
184.84 | 7.0629 | 98.6767
184.85 | 7.0647 | 98.6759
184.88 | 7.0707 | 98.6768
184.9 | 7.0748 | 98.6779
184.93 | 7.0805 | 98.6773
184.95 | 7.0846 | 98.6789
184.96 | 7.0865 | 98.6781
184.97 | 7.0885 | 98.6786
185 | 7.0943 | 98.6778
185.02 | 7.0983 | 98.6802
185.04 | 7.1021 | 98.6809
185.07 | 7.108 | 98.681
185.08 | 7.1098 | 98.6818
185.09 | 7.1119 | 98.6812
185.12 | 7.1176 | 98.6802
185.14 | 7.1216 | 98.6808
185.16 | 7.1256 | 98.6801
185.19 | 7.1317 | 98.6802
185.21 | 7.1358 | 98.6821
185.24 | 7.142 | 98.6805
185.26 | 7.1463 | 98.6823
185.28 | 7.1504 | 98.6828
185.29 | 7.1524 | 98.6829
185.31 | 7.1564 | 98.6823
185.33 | 7.1606 | 98.6834
185.34 | 7.1627 | 98.6831
185.35 | 7.1646 | 98.6837
185.38 | 7.171 | 98.6835
185.39 | 7.173 | 98.6842
185.4 | 7.1751 | 98.6847
185.43 | 7.1817 | 98.6846
185.44 | 7.1839 | 98.6857
185.45 | 7.186 | 98.6854
185.47 | 7.1905 | 98.6873
185.49 | 7.195 | 98.6863
185.5 | 7.1972 | 98.6873
185.52 | 7.2016 | 98.6883
185.54 | 7.206 | 98.6883
185.57 | 7.2124 | 98.686
185.59 | 7.2169 | 98.688
185.62 | 7.224 | 98.6862
185.64 | 7.2287 | 98.6861
185.66 | 7.2332 | 98.6863
185.69 | 7.2402 | 98.6851
185.71 | 7.2449 | 98.6865
185.74 | 7.2521 | 98.6851
185.76 | 7.2566 | 98.6863
185.78 | 7.2615 | 98.6874
185.79 | 7.264 | 98.6875
185.81 | 7.2685 | 98.6869
185.83 | 7.2729 | 98.6882
185.84 | 7.2751 | 98.6897
185.85 | 7.2772 | 98.6893
185.88 | 7.283 | 98.6892
185.9 | 7.2869 | 98.6902
185.93 | 7.2926 | 98.6888
185.95 | 7.2966 | 98.6888
185.96 | 7.2983 | 98.6899
185.97 | 7.3001 | 98.6903
186 | 7.3062 | 98.6898
186.02 | 7.3098 | 98.69
186.04 | 7.3139 | 98.6902
186.07 | 7.3198 | 98.6894
186.08 | 7.322 | 98.6894
186.09 | 7.324 | 98.6903
186.12 | 7.33 | 98.6881
186.14 | 7.334 | 98.6886
186.16 | 7.3381 | 98.6898
186.19 | 7.3438 | 98.6903
186.2 | 7.3457 | 98.6906
186.21 | 7.3477 | 98.6924
186.24 | 7.3537 | 98.6925
186.26 | 7.3575 | 98.6924
186.28 | 7.3614 | 98.6943
186.31 | 7.3676 | 98.6936
186.33 | 7.3715 | 98.6943
186.35 | 7.3756 | 98.6955
186.36 | 7.3776 | 98.6969
186.38 | 7.3817 | 98.6953
186.4 | 7.3854 | 98.6967
186.42 | 7.3895 | 98.6966
186.43 | 7.3916 | 98.6954
186.45 | 7.3954 | 98.6963
186.47 | 7.3995 | 98.6977
186.5 | 7.4055 | 98.6959
186.52 | 7.4095 | 98.6966
186.53 | 7.4116 | 98.697
186.54 | 7.4137 | 98.6963
186.57 | 7.4194 | 98.6955
186.59 | 7.4236 | 98.697
186.62 | 7.4295 | 98.6959
186.64 | 7.4336 | 98.696
186.65 | 7.4357 | 98.6974
186.66 | 7.4378 | 98.697
186.69 | 7.4439 | 98.6961
186.71 | 7.4477 | 98.6971
186.74 | 7.4538 | 98.6961
186.76 | 7.4576 | 98.6954
186.77 | 7.4596 | 98.6964
186.78 | 7.4615 | 98.6968
186.81 | 7.4676 | 98.6962
186.83 | 7.4715 | 98.6972
186.85 | 7.4755 | 98.6983
186.88 | 7.4814 | 98.699
186.89 | 7.4834 | 98.6989
186.9 | 7.4853 | 98.6997
186.93 | 7.4913 | 98.6984
186.95 | 7.4953 | 98.6989
186.97 | 7.4995 | 98.6999
187 | 7.5053 | 98.6984
187.01 | 7.5074 | 98.6988
187.02 | 7.5095 | 98.6995
187.04 | 7.5135 | 98.699
187.06 | 7.5177 | 98.6978
187.07 | 7.5198 | 98.6975
187.09 | 7.5238 | 98.6988
187.11 | 7.5279 | 98.6983
187.12 | 7.53 | 98.6975
187.14 | 7.534 | 98.6989
187.16 | 7.5381 | 98.6992
187.19 | 7.5441 | 98.698
187.21 | 7.5482 | 98.6992
187.24 | 7.5543 | 98.6985
187.26 | 7.5585 | 98.6993
187.28 | 7.5626 | 98.6999
187.31 | 7.5685 | 98.6993
187.32 | 7.5706 | 98.6984
187.33 | 7.5725 | 98.6992
187.35 | 7.5766 | 98.6988
187.38 | 7.5825 | 98.6983
187.4 | 7.5865 | 98.6989
187.43 | 7.5927 | 98.6992
187.45 | 7.5968 | 98.7
187.47 | 7.6009 | 98.7003
187.48 | 7.603 | 98.7001
187.5 | 7.6071 | 98.7003
187.52 | 7.6113 | 98.7012
187.53 | 7.6133 | 98.701
187.54 | 7.6154 | 98.7014
187.57 | 7.6214 | 98.7015
187.58 | 7.6235 | 98.7017
187.59 | 7.6254 | 98.7016
187.62 | 7.6318 | 98.7011
187.63 | 7.6337 | 98.7013
187.64 | 7.6358 | 98.7017
187.66 | 7.6399 | 98.7017
187.68 | 7.6441 | 98.7021
187.69 | 7.646 | 98.7026
187.71 | 7.65 | 98.7033
187.73 | 7.6543 | 98.7023
187.74 | 7.6565 | 98.7024
187.76 | 7.6603 | 98.7026
187.78 | 7.6646 | 98.7016
187.81 | 7.6705 | 98.7012
187.83 | 7.6747 | 98.7019
187.85 | 7.6789 | 98.7016
187.88 | 7.6851 | 98.7026
187.9 | 7.6892 | 98.7019
187.93 | 7.6956 | 98.701
187.95 | 7.6996 | 98.7012
187.97 | 7.7037 | 98.7012
187.98 | 7.7059 | 98.7012
188 | 7.7099 | 98.7012
188.02 | 7.714 | 98.7015
188.03 | 7.7161 | 98.7004
188.04 | 7.7182 | 98.7002
188.07 | 7.7239 | 98.7006
188.08 | 7.7263 | 98.7004
188.09 | 7.7283 | 98.6999
188.11 | 7.7324 | 98.6998
188.13 | 7.7367 | 98.7012
188.14 | 7.739 | 98.7005
188.16 | 7.7434 | 98.6996
188.18 | 7.7474 | 98.6997
188.19 | 7.7493 | 98.7001
188.21 | 7.7537 | 98.6996
188.23 | 7.7578 | 98.6993
188.26 | 7.764 | 98.7013
188.28 | 7.7682 | 98.7003
188.3 | 7.7723 | 98.7014
188.33 | 7.7784 | 98.7009
188.35 | 7.7826 | 98.7005
188.38 | 7.789 | 98.7014
188.4 | 7.793 | 98.7
188.42 | 7.7972 | 98.7
188.43 | 7.7992 | 98.7005
188.45 | 7.8033 | 98.6996
188.47 | 7.8075 | 98.6982
188.48 | 7.8095 | 98.6982
188.5 | 7.8137 | 98.6991
188.52 | 7.8178 | 98.6985
188.53 | 7.82 | 98.6988
188.54 | 7.822 | 98.6992
188.57 | 7.8283 | 98.7011
188.58 | 7.8304 | 98.7006
188.59 | 7.8326 | 98.7006
188.61 | 7.8365 | 98.7016
188.63 | 7.8408 | 98.7011
188.64 | 7.8429 | 98.7003
188.66 | 7.8469 | 98.7
188.68 | 7.8511 | 98.7003
188.69 | 7.8534 | 98.6998
188.71 | 7.8575 | 98.6991
188.73 | 7.8617 | 98.7001
188.76 | 7.868 | 98.6988
188.78 | 7.8719 | 98.6991
188.8 | 7.8763 | 98.6999
188.83 | 7.8823 | 98.6985
188.85 | 7.8866 | 98.6996
188.88 | 7.893 | 98.6987
188.9 | 7.8972 | 98.6985
188.92 | 7.9016 | 98.6993
188.93 | 7.9036 | 98.6988
188.95 | 7.9078 | 98.6983
188.97 | 7.9117 | 98.6984
188.98 | 7.9138 | 98.6987
189 | 7.9182 | 98.6973
189.02 | 7.9223 | 98.6973
189.03 | 7.9243 | 98.6974
189.04 | 7.9265 | 98.6973
189.07 | 7.9329 | 98.6966
189.08 | 7.9348 | 98.6968
189.09 | 7.9371 | 98.6978
189.11 | 7.9416 | 98.6978
189.13 | 7.9456 | 98.698
189.14 | 7.9475 | 98.6988
189.16 | 7.952 | 98.7005
189.18 | 7.9562 | 98.7002
189.19 | 7.9583 | 98.6999
189.21 | 7.9626 | 98.7008
189.23 | 7.9669 | 98.6993
189.26 | 7.973 | 98.6977
189.28 | 7.9771 | 98.6978
189.3 | 7.9814 | 98.6966
189.33 | 7.9876 | 98.6979
189.35 | 7.9918 | 98.6976
189.38 | 7.9981 | 98.6965
189.4 | 8.0024 | 98.6976
189.42 | 8.0065 | 98.6957
189.43 | 8.0085 | 98.6954
189.45 | 8.0128 | 98.696
189.47 | 8.017 | 98.6962
189.48 | 8.0191 | 98.6955
189.5 | 8.0232 | 98.6951
189.52 | 8.0274 | 98.6957
189.53 | 8.0296 | 98.6948
189.54 | 8.0316 | 98.6945
189.57 | 8.0379 | 98.6949
189.58 | 8.0399 | 98.6953
189.59 | 8.0421 | 98.695
189.61 | 8.0463 | 98.6941
189.63 | 8.0504 | 98.696
189.64 | 8.0522 | 98.6962
189.66 | 8.0566 | 98.6956
189.68 | 8.0608 | 98.6961
189.69 | 8.0629 | 98.697
189.71 | 8.0672 | 98.6965
189.73 | 8.0715 | 98.6953
189.76 | 8.0778 | 98.6951
189.78 | 8.0819 | 98.6931
189.8 | 8.0861 | 98.6922
189.83 | 8.0924 | 98.6913
189.85 | 8.0965 | 98.6907
189.88 | 8.1026 | 98.6912
189.9 | 8.1068 | 98.6892
189.92 | 8.1109 | 98.6891
189.93 | 8.1129 | 98.6894
189.95 | 8.1172 | 98.689
189.97 | 8.1215 | 98.6887
189.98 | 8.1235 | 98.689
190 | 8.1276 | 98.6903
190.02 | 8.132 | 98.6902
190.03 | 8.1339 | 98.6902
190.04 | 8.1361 | 98.6903
190.07 | 8.1426 | 98.6906
190.08 | 8.145 | 98.6907
190.09 | 8.1473 | 98.6913
190.11 | 8.1528 | 98.6922
190.12 | 8.1557 | 98.6922
190.14 | 8.1611 | 98.6914
190.16 | 8.1666 | 98.6917
190.19 | 8.173 | 98.6902
190.21 | 8.1755 | 98.689
190.22 | 8.1772 | 98.6885
190.23 | 8.1791 | 98.6892
190.26 | 8.1857 | 98.6872
190.27 | 8.1877 | 98.6876
190.28 | 8.1897 | 98.6878
190.3 | 8.194 | 98.6859
190.32 | 8.1983 | 98.6845
190.33 | 8.2003 | 98.685
190.35 | 8.2042 | 98.6852
190.37 | 8.2084 | 98.6841
190.38 | 8.2102 | 98.6838
190.4 | 8.214 | 98.6857
190.42 | 8.2184 | 98.6861
190.45 | 8.2244 | 98.6865
190.47 | 8.2287 | 98.6867
190.5 | 8.2345 | 98.6855
190.52 | 8.2387 | 98.6864
190.53 | 8.2408 | 98.6869
190.54 | 8.2429 | 98.6864
190.57 | 8.2492 | 98.6868
190.58 | 8.2516 | 98.6875
190.59 | 8.2537 | 98.6866
190.61 | 8.2581 | 98.6845
190.63 | 8.2631 | 98.6842
190.64 | 8.2658 | 98.6845
190.66 | 8.2708 | 98.6836
190.67 | 8.2731 | 98.6822
190.69 | 8.2781 | 98.6827
190.71 | 8.2833 | 98.6826
190.73 | 8.2888 | 98.6812
190.75 | 8.294 | 98.6818
190.76 | 8.2967 | 98.6821
190.78 | 8.3028 | 98.6807
190.79 | 8.3057 | 98.6796
190.8 | 8.3084 | 98.6804
190.83 | 8.3174 | 98.6803
190.85 | 8.3233 | 98.6785
190.87 | 8.3291 | 98.6794
190.88 | 8.3322 | 98.6794
190.9 | 8.3383 | 98.6784
190.91 | 8.3412 | 98.6785
190.92 | 8.344 | 98.6784
190.95 | 8.3532 | 98.6776
190.97 | 8.359 | 98.6766
190.99 | 8.3653 | 98.6769
191 | 8.3683 | 98.6755
191.02 | 8.3742 | 98.6742
191.03 | 8.3773 | 98.675
191.04 | 8.3807 | 98.6749
191.07 | 8.3899 | 98.6741
191.09 | 8.3963 | 98.6743
191.11 | 8.4026 | 98.6739
191.14 | 8.4125 | 98.6714
191.15 | 8.4154 | 98.6725
191.16 | 8.4185 | 98.6724
191.19 | 8.4277 | 98.6723
191.21 | 8.4338 | 98.6733
191.23 | 8.44 | 98.6744
191.26 | 8.4491 | 98.6734
191.27 | 8.4523 | 98.6735
191.28 | 8.4553 | 98.6738
191.3 | 8.4613 | 98.6725
191.31 | 8.4644 | 98.672
191.33 | 8.4706 | 98.6719
191.35 | 8.477 | 98.6714
191.38 | 8.4859 | 98.6707
191.39 | 8.4889 | 98.6705
191.4 | 8.4923 | 98.6711
191.42 | 8.4986 | 98.6697
191.43 | 8.5015 | 98.6687
191.45 | 8.5078 | 98.6692
191.47 | 8.5142 | 98.6687
191.5 | 8.5232 | 98.6676
191.51 | 8.5261 | 98.667
191.52 | 8.529 | 98.6666
191.54 | 8.5346 | 98.6652
191.55 | 8.5377 | 98.6652
191.57 | 8.5438 | 98.6658
191.59 | 8.5521 | 98.6652
191.61 | 8.5599 | 98.6659
191.62 | 8.5628 | 98.6659
191.64 | 8.5681 | 98.6652
191.66 | 8.5712 | 98.664
191.68 | 8.574 | 98.6631
191.69 | 8.5755 | 98.6636
191.71 | 8.5795 | 98.6619
191.73 | 8.5836 | 98.6623
191.74 | 8.5858 | 98.6622
191.76 | 8.5902 | 98.662
191.78 | 8.5941 | 98.6623
191.79 | 8.5961 | 98.6621
191.8 | 8.5979 | 98.6625
191.83 | 8.6034 | 98.6609
191.85 | 8.607 | 98.6613
191.88 | 8.612 | 98.6596
191.9 | 8.6151 | 98.6592
191.92 | 8.618 | 98.6586
191.95 | 8.6217 | 98.6555
191.97 | 8.6245 | 98.6551
192 | 8.6279 | 98.6539
192.01 | 8.6291 | 98.6535
192.02 | 8.6299 | 98.6536
192.04 | 8.6315 | 98.653
192.07 | 8.6345 | 98.6523
192.09 | 8.6361 | 98.6529
192.11 | 8.6375 | 98.652
192.14 | 8.6401 | 98.6507
192.16 | 8.6416 | 98.65
192.19 | 8.6444 | 98.6496
192.21 | 8.646 | 98.6484
192.23 | 8.6479 | 98.6467
192.26 | 8.6503 | 98.6469
192.28 | 8.6526 | 98.6455
192.3 | 8.6553 | 98.6445
192.33 | 8.6607 | 98.6444
192.35 | 8.6652 | 98.6426
192.38 | 8.6713 | 98.6432
192.4 | 8.6755 | 98.642
192.42 | 8.6795 | 98.6418
192.43 | 8.6817 | 98.6414
192.45 | 8.6858 | 98.6406
192.47 | 8.6899 | 98.6402
192.48 | 8.6921 | 98.6393
192.5 | 8.6962 | 98.6387
192.52 | 8.6999 | 98.6373
192.54 | 8.7039 | 98.6372
192.57 | 8.71 | 98.637
192.59 | 8.7138 | 98.6372
192.6 | 8.7157 | 98.637
192.61 | 8.7178 | 98.6365
192.64 | 8.7232 | 98.635
192.66 | 8.7273 | 98.6347
192.69 | 8.7331 | 98.6317
192.71 | 8.7367 | 98.6314
192.72 | 8.7387 | 98.6321
192.73 | 8.7406 | 98.6304
192.76 | 8.7466 | 98.6309
192.78 | 8.7505 | 98.6308
192.8 | 8.7546 | 98.6295
192.83 | 8.7605 | 98.6296
192.84 | 8.7626 | 98.6287
192.85 | 8.7647 | 98.6283
192.88 | 8.7706 | 98.6258
192.9 | 8.7743 | 98.6246
192.92 | 8.7784 | 98.6238
192.95 | 8.7844 | 98.6244
192.97 | 8.7883 | 98.6229
193 | 8.7942 | 98.6236
193.01 | 8.796 | 98.622
193.02 | 8.7983 | 98.6214
193.04 | 8.802 | 98.6202
193.06 | 8.8061 | 98.6207
193.09 | 8.8118 | 98.6175
193.11 | 8.8161 | 98.6176
193.12 | 8.8178 | 98.6177
193.14 | 8.8216 | 98.6172
193.16 | 8.8256 | 98.6162
193.18 | 8.8292 | 98.616
193.21 | 8.8354 | 98.6152
193.23 | 8.839 | 98.6151
193.24 | 8.8413 | 98.6127
193.26 | 8.8452 | 98.6125
193.28 | 8.849 | 98.6125
193.3 | 8.8532 | 98.6111
193.33 | 8.8591 | 98.6104
193.35 | 8.8633 | 98.6087
193.37 | 8.867 | 98.6075
193.4 | 8.873 | 98.6077
193.41 | 8.8748 | 98.6056
193.42 | 8.8765 | 98.6058
193.45 | 8.8829 | 98.6036
193.46 | 8.885 | 98.6031
193.47 | 8.8868 | 98.6016
193.49 | 8.8909 | 98.6012
193.51 | 8.8951 | 98.6017
193.52 | 8.8972 | 98.6001
193.54 | 8.9014 | 98.5996
193.56 | 8.9051 | 98.5996
193.57 | 8.9069 | 98.6004
193.59 | 8.911 | 98.5985
193.61 | 8.9152 | 98.5983
193.62 | 8.917 | 98.5985
193.64 | 8.9209 | 98.5975
193.66 | 8.9252 | 98.5968
193.68 | 8.9289 | 98.5966
193.71 | 8.9348 | 98.5924
193.73 | 8.9388 | 98.5913
193.74 | 8.9407 | 98.591
193.76 | 8.9447 | 98.5892
193.78 | 8.9485 | 98.5884
193.79 | 8.9507 | 98.5894
193.8 | 8.9526 | 98.5875
193.83 | 8.9588 | 98.5862
193.84 | 8.9609 | 98.5846
193.85 | 8.9626 | 98.5844
193.87 | 8.9664 | 98.5824
193.9 | 8.9725 | 98.5802
193.92 | 8.9763 | 98.5788
193.95 | 8.9823 | 98.5777
193.96 | 8.984 | 98.5781
193.97 | 8.9863 | 98.5762
193.99 | 8.9905 | 98.5758
194.01 | 8.9941 | 98.5758
194.02 | 8.996 | 98.5759
194.04 | 9.0001 | 98.5729
194.06 | 9.0041 | 98.5722
194.09 | 9.0097 | 98.5708
194.11 | 9.0138 | 98.5699
194.12 | 9.0156 | 98.5684
194.14 | 9.0198 | 98.5671
194.16 | 9.0239 | 98.5657
194.17 | 9.0259 | 98.5651
194.18 | 9.0278 | 98.5652
194.21 | 9.0337 | 98.5605
194.23 | 9.0374 | 98.5593
194.26 | 9.0434 | 98.5573
194.28 | 9.0473 | 98.5564
194.29 | 9.0496 | 98.556
194.3 | 9.0515 | 98.5559
194.33 | 9.0575 | 98.556
194.35 | 9.0615 | 98.556
194.37 | 9.0654 | 98.5542
194.4 | 9.0714 | 98.5508
194.41 | 9.0736 | 98.5496
194.42 | 9.0755 | 98.5483
194.45 | 9.0815 | 98.5449
194.47 | 9.0855 | 98.5434
194.49 | 9.0895 | 98.5413
194.52 | 9.0953 | 98.541
194.53 | 9.0972 | 98.5396
194.54 | 9.0992 | 98.5386
194.56 | 9.1032 | 98.5374
194.59 | 9.1088 | 98.5355
194.61 | 9.1127 | 98.5338
194.64 | 9.1187 | 98.5295
194.65 | 9.1206 | 98.5289
194.66 | 9.1224 | 98.5283
194.68 | 9.1264 | 98.5276
194.71 | 9.1322 | 98.5237
194.73 | 9.1357 | 98.5234
194.76 | 9.1417 | 98.5211
194.77 | 9.1432 | 98.5201
194.78 | 9.1453 | 98.5196
194.8 | 9.1488 | 98.5186
194.83 | 9.1548 | 98.5183
194.85 | 9.1584 | 98.5172
194.87 | 9.1619 | 98.5153
194.89 | 9.1659 | 98.5131
194.9 | 9.1678 | 98.5125
194.92 | 9.1715 | 98.5103
194.95 | 9.177 | 98.5059
194.97 | 9.1806 | 98.5033
194.99 | 9.1845 | 98.5022
195.01 | 9.188 | 98.5014
195.02 | 9.19 | 98.4995
195.04 | 9.1936 | 98.497
195.06 | 9.1972 | 98.4958
195.07 | 9.1992 | 98.4954
195.09 | 9.2029 | 98.4926
195.11 | 9.2065 | 98.491
195.13 | 9.21 | 98.4893
195.14 | 9.2122 | 98.4893
195.16 | 9.2159 | 98.4878
195.18 | 9.2194 | 98.4863
195.19 | 9.2215 | 98.4839
195.21 | 9.2255 | 98.4821
195.23 | 9.2292 | 98.4811
195.25 | 9.2327 | 98.4791
195.26 | 9.2347 | 98.4773
195.28 | 9.2385 | 98.4769
195.3 | 9.2424 | 98.4746
195.31 | 9.2441 | 98.4741
195.33 | 9.2478 | 98.4721
195.35 | 9.2515 | 98.4693
195.37 | 9.2554 | 98.4655
195.4 | 9.2607 | 98.4632
195.42 | 9.2644 | 98.4606
195.43 | 9.2661 | 98.459
195.45 | 9.2698 | 98.4573
195.47 | 9.2734 | 98.4551
195.49 | 9.2768 | 98.453
195.52 | 9.2822 | 98.4481
195.54 | 9.2859 | 98.4461
195.55 | 9.2875 | 98.4448
195.56 | 9.2895 | 98.4444
195.59 | 9.2945 | 98.4391
195.61 | 9.2983 | 98.437
195.64 | 9.3031 | 98.4328
195.66 | 9.3068 | 98.4302
195.67 | 9.3088 | 98.4301
195.68 | 9.3105 | 98.4275
195.71 | 9.3156 | 98.4249
195.73 | 9.3192 | 98.4219
195.76 | 9.3245 | 98.4177
195.78 | 9.3281 | 98.416
195.79 | 9.3302 | 98.4132
195.8 | 9.3317 | 98.4129
195.83 | 9.3368 | 98.4097
195.85 | 9.3403 | 98.4071
195.87 | 9.3439 | 98.4043
195.9 | 9.3489 | 98.398
195.91 | 9.3509 | 98.3981
195.92 | 9.3525 | 98.3957
195.95 | 9.3573 | 98.3916
195.97 | 9.3606 | 98.3884
195.98 | 9.3628 | 98.3882
195.99 | 9.3645 | 98.3864
196.02 | 9.3695 | 98.3819
196.04 | 9.3727 | 98.3788
196.05 | 9.3746 | 98.3777
196.06 | 9.3762 | 98.375
196.09 | 9.3809 | 98.3704
196.11 | 9.3842 | 98.3672
196.12 | 9.3861 | 98.3649
196.14 | 9.3893 | 98.3622
196.16 | 9.3926 | 98.3597
196.18 | 9.396 | 98.3558
196.19 | 9.3977 | 98.3535
196.21 | 9.4009 | 98.3508
196.23 | 9.4042 | 98.347
196.25 | 9.4077 | 98.3439
196.26 | 9.4094 | 98.3413
196.28 | 9.4126 | 98.3377
196.3 | 9.416 | 98.3335
196.32 | 9.4194 | 98.3304
196.33 | 9.421 | 98.3273
196.35 | 9.4242 | 98.3232
196.37 | 9.4276 | 98.3199
196.39 | 9.4309 | 98.3153
196.4 | 9.4322 | 98.314
196.42 | 9.4355 | 98.3099
196.45 | 9.44 | 98.3042
196.46 | 9.4418 | 98.3005
196.47 | 9.4432 | 98.2998
196.49 | 9.4464 | 98.2954
196.52 | 9.4513 | 98.2879
196.53 | 9.4527 | 98.2847
196.54 | 9.4544 | 98.2834
196.56 | 9.4576 | 98.2779
196.59 | 9.4618 | 98.2709
196.6 | 9.4634 | 98.2677
196.61 | 9.4648 | 98.2659
196.64 | 9.4693 | 98.2591
196.66 | 9.4721 | 98.2541
196.67 | 9.4735 | 98.2515
196.68 | 9.475 | 98.2494
196.71 | 9.4796 | 98.2425
196.73 | 9.4824 | 98.2379
196.74 | 9.4839 | 98.2362
196.76 | 9.487 | 98.2311
196.78 | 9.4898 | 98.2255
196.8 | 9.4927 | 98.2204
196.81 | 9.4941 | 98.2185
196.83 | 9.497 | 98.2115
196.85 | 9.4998 | 98.2052
196.87 | 9.5024 | 98.2004
196.89 | 9.5053 | 98.1935
196.9 | 9.5068 | 98.1919
196.92 | 9.5095 | 98.1868
196.95 | 9.5137 | 98.1785
196.97 | 9.5165 | 98.1721
196.99 | 9.5192 | 98.1665
197.02 | 9.5231 | 98.1573
197.04 | 9.5258 | 98.1511
197.05 | 9.5272 | 98.1472
197.06 | 9.5284 | 98.1459
197.09 | 9.5326 | 98.1361
197.11 | 9.5352 | 98.1305
197.13 | 9.5379 | 98.125
197.14 | 9.5391 | 98.1208
197.16 | 9.5415 | 98.1135
197.18 | 9.5442 | 98.1064
197.21 | 9.5481 | 98.0941
197.23 | 9.5505 | 98.0868
197.26 | 9.5541 | 98.0763
197.28 | 9.5565 | 98.0705
197.3 | 9.5589 | 98.0621
197.33 | 9.5624 | 98.0515
197.35 | 9.5649 | 98.0432
197.37 | 9.5672 | 98.034
197.39 | 9.5696 | 98.0264
197.4 | 9.5708 | 98.0235
197.42 | 9.5731 | 98.015
197.45 | 9.5763 | 98.0033
197.47 | 9.5787 | 97.9947
197.48 | 9.5798 | 97.9893
197.49 | 9.5807 | 97.9856
197.52 | 9.5841 | 97.973
197.54 | 9.5862 | 97.9646
197.56 | 9.5882 | 97.9555
197.58 | 9.5901 | 97.9456
197.59 | 9.5913 | 97.9414
197.61 | 9.5933 | 97.932
197.64 | 9.5961 | 97.917
197.66 | 9.5979 | 97.9072
197.68 | 9.6001 | 97.8986
197.69 | 9.6013 | 97.8927
197.71 | 9.6029 | 97.8832
197.73 | 9.6046 | 97.8724
197.76 | 9.6076 | 97.8583
197.78 | 9.6093 | 97.8472
197.8 | 9.6111 | 97.8358
197.81 | 9.612 | 97.8307
197.83 | 9.6137 | 97.8198
197.85 | 9.6153 | 97.8074
197.87 | 9.6171 | 97.7963
197.9 | 9.6196 | 97.779
197.92 | 9.6213 | 97.7676
197.93 | 9.622 | 97.7628
197.95 | 9.6237 | 97.7503
197.97 | 9.625 | 97.7367
197.99 | 9.6267 | 97.7246
198.02 | 9.6289 | 97.7058
198.04 | 9.6302 | 97.6928
198.06 | 9.635 | 97.6795
198.07 | 9.6373 | 97.674
198.09 | 9.6421 | 97.6607
198.11 | 9.6468 | 97.6469
198.13 | 9.6516 | 97.6335
198.16 | 9.6587 | 97.6135
198.18 | 9.6634 | 97.5995
198.21 | 9.6706 | 97.5782
198.23 | 9.6753 | 97.5627
198.25 | 9.6801 | 97.547
198.28 | 9.6872 | 97.523
198.3 | 9.692 | 97.5065
198.32 | 9.6967 | 97.4903
198.35 | 9.7039 | 97.4663
198.36 | 9.7063 | 97.4578
198.37 | 9.7087 | 97.4509
198.4 | 9.7158 | 97.427
198.42 | 9.7206 | 97.4106
198.44 | 9.7253 | 97.3943
198.47 | 9.7325 | 97.3677
198.49 | 9.7373 | 97.3496
198.52 | 9.7444 | 97.321
198.53 | 9.7468 | 97.3124
198.54 | 9.7492 | 97.303
198.56 | 9.754 | 97.2847
198.59 | 9.7611 | 97.2563
198.61 | 9.7659 | 97.2383
198.63 | 9.7707 | 97.2195
198.66 | 9.7779 | 97.1902
198.68 | 9.7827 | 97.1708
198.71 | 9.7898 | 97.1408
198.73 | 9.7946 | 97.1201
198.74 | 9.797 | 97.1101
198.75 | 9.7994 | 97.0993
198.78 | 9.8066 | 97.0673
198.8 | 9.8114 | 97.0457
198.82 | 9.8162 | 97.025
198.85 | 9.8234 | 96.9934
198.87 | 9.8281 | 96.9724
198.9 | 9.8354 | 96.9393
198.92 | 9.8401 | 96.9173
198.94 | 9.845 | 96.8943
198.97 | 9.8521 | 96.8601
198.99 | 9.8569 | 96.8368
199.02 | 9.8641 | 96.8016
199.03 | 9.8666 | 96.7896
199.04 | 9.869 | 96.7771
199.06 | 9.8738 | 96.7519
199.09 | 9.881 | 96.7161
199.11 | 9.8858 | 96.6908
199.13 | 9.8906 | 96.6645
199.15 | 9.8954 | 96.6378
199.16 | 9.8978 | 96.625
199.18 | 9.9026 | 96.598
199.19 | 9.905 | 96.5855
199.21 | 9.9099 | 96.558
199.23 | 9.9147 | 96.5326
199.24 | 9.9171 | 96.5196
199.25 | 9.9195 | 96.5063
199.26 | 9.9219 | 96.4933
199.27 | 9.9243 | 96.4798
199.28 | 9.9267 | 96.4668
199.29 | 9.9291 | 96.4525
199.3 | 9.9315 | 96.4385
199.31 | 9.9339 | 96.4241
199.32 | 9.9364 | 96.4093
199.34 | 9.9412 | 96.381
199.35 | 9.9436 | 96.3662
199.36 | 9.946 | 96.3511
199.37 | 9.9484 | 96.3355
199.4 | 9.9557 | 96.2905
199.41 | 9.9581 | 96.2756
199.42 | 9.9605 | 96.261
199.43 | 9.9629 | 96.2468
199.44 | 9.9653 | 96.2329
199.45 | 9.9678 | 96.2186
199.46 | 9.9702 | 96.2035
199.47 | 9.9726 | 96.1888
199.48 | 9.975 | 96.175
199.49 | 9.9774 | 96.1613
199.5 | 9.9798 | 96.1473
199.51 | 9.9823 | 96.1324
199.52 | 9.9847 | 96.1171
199.53 | 9.9871 | 96.1012
199.54 | 9.9895 | 96.0856
199.55 | 9.9919 | 96.0703
199.56 | 9.9943 | 96.0546
199.57 | 9.9968 | 96.0393
199.58 | 9.9992 | 96.0234
199.59 | 10.0016 | 96.0085
199.6 | 10.004 | 95.9931
199.61 | 10.0064 | 95.9779
199.62 | 10.0089 | 95.9623
199.63 | 10.0113 | 95.9471
199.64 | 10.0137 | 95.9325
199.65 | 10.0161 | 95.9174
199.66 | 10.0185 | 95.9026
199.67 | 10.021 | 95.887
199.68 | 10.0234 | 95.8707
199.69 | 10.0258 | 95.8545
199.7 | 10.0282 | 95.8386
199.71 | 10.0307 | 95.8223
199.72 | 10.0331 | 95.8056
199.73 | 10.0355 | 95.7894
199.74 | 10.0379 | 95.773
199.75 | 10.0403 | 95.7566
199.76 | 10.0428 | 95.7401
199.77 | 10.0452 | 95.7234
199.78 | 10.0476 | 95.7068
199.79 | 10.0501 | 95.6903
199.8 | 10.0525 | 95.6736
199.81 | 10.0549 | 95.657
199.82 | 10.0573 | 95.6399
199.83 | 10.0598 | 95.6218
199.84 | 10.0622 | 95.6038
199.85 | 10.0646 | 95.5864
199.86 | 10.067 | 95.5694
199.87 | 10.0695 | 95.5525
199.88 | 10.0719 | 95.5354
199.89 | 10.0743 | 95.5185
199.9 | 10.0768 | 95.5014
199.91 | 10.0792 | 95.4846
199.92 | 10.0816 | 95.4678
199.94 | 10.0865 | 95.4345
199.97 | 10.0938 | 95.3831
199.99 | 10.0987 | 95.3456
200.02 | 10.1059 | 95.2915
200.04 | 10.1108 | 95.2538
200.06 | 10.1157 | 95.216
200.09 | 10.123 | 95.161
200.11 | 10.1278 | 95.1235
200.13 | 10.1327 | 95.0853
200.16 | 10.14 | 95.029
200.18 | 10.1449 | 94.9915
200.21 | 10.1522 | 94.9353
200.23 | 10.1571 | 94.8975
200.25 | 10.162 | 94.8575
200.28 | 10.1693 | 94.7994
200.3 | 10.1742 | 94.7608
200.32 | 10.1791 | 94.7215
200.35 | 10.1864 | 94.663
200.37 | 10.1913 | 94.6224
200.4 | 10.1986 | 94.5629
200.42 | 10.2035 | 94.5226
200.44 | 10.2084 | 94.4814
200.47 | 10.2158 | 94.4198
200.49 | 10.2207 | 94.3769
200.52 | 10.228 | 94.3144
200.54 | 10.2329 | 94.273
200.56 | 10.2378 | 94.2306
200.59 | 10.2451 | 94.168
200.61 | 10.2501 | 94.1248
200.63 | 10.255 | 94.0815
200.66 | 10.2623 | 94.017
200.68 | 10.2672 | 93.9731
200.71 | 10.2746 | 93.906
200.73 | 10.2795 | 93.8625
200.75 | 10.2844 | 93.818
200.78 | 10.2918 | 93.7498
200.8 | 10.2967 | 93.7046
200.82 | 10.3016 | 93.6593
200.85 | 10.309 | 93.5896
200.87 | 10.3139 | 93.5451
200.9 | 10.3213 | 93.4774
200.92 | 10.3262 | 93.43
200.94 | 10.3311 | 93.3835
200.97 | 10.3385 | 93.311
200.99 | 10.3435 | 93.2629
201.02 | 10.3508 | 93.1919
201.04 | 10.3558 | 93.1435
201.06 | 10.3607 | 93.0958
201.09 | 10.3681 | 93.0229
201.11 | 10.373 | 92.972
201.13 | 10.378 | 92.9216
201.16 | 10.3854 | 92.8453
201.18 | 10.3903 | 92.7938
201.21 | 10.3977 | 92.7169
201.23 | 10.4027 | 92.6654
201.25 | 10.4076 | 92.614
201.28 | 10.415 | 92.5358
201.3 | 10.42 | 92.4828
201.32 | 10.4249 | 92.4294
201.35 | 10.4323 | 92.3491
201.37 | 10.4373 | 92.2953
201.4 | 10.4447 | 92.2141
201.42 | 10.4497 | 92.1601
201.44 | 10.4546 | 92.1051
201.47 | 10.4621 | 92.0219
201.49 | 10.467 | 91.9671
201.52 | 10.4745 | 91.882
201.54 | 10.4794 | 91.8259
201.56 | 10.4844 | 91.7694
201.59 | 10.4918 | 91.6828
201.61 | 10.4968 | 91.6239
201.63 | 10.5018 | 91.563
201.66 | 10.5092 | 91.4711
201.68 | 10.5142 | 91.4098
201.71 | 10.5216 | 91.3179
201.73 | 10.5266 | 91.2561
201.75 | 10.5316 | 91.1943
201.78 | 10.539 | 91.0981
201.8 | 10.544 | 91.0329
201.82 | 10.549 | 90.9679
201.85 | 10.5565 | 90.8684
201.87 | 10.5615 | 90.8006
201.9 | 10.5689 | 90.6996
201.92 | 10.5739 | 90.6306
201.94 | 10.5789 | 90.5606
201.97 | 10.5864 | 90.4544
201.99 | 10.5914 | 90.3816
202.02 | 10.5988 | 90.2721
202.04 | 10.6038 | 90.1984
202.06 | 10.6088 | 90.1244
202.09 | 10.6163 | 90.0111
202.11 | 10.6213 | 89.9331
202.13 | 10.6263 | 89.8544
202.16 | 10.6338 | 89.7339
202.18 | 10.6388 | 89.6511
202.21 | 10.6463 | 89.5271
202.23 | 10.6513 | 89.4431
202.25 | 10.6563 | 89.3596
202.28 | 10.6638 | 89.2324
202.3 | 10.6688 | 89.1466
202.32 | 10.6739 | 89.0611
202.35 | 10.6814 | 88.9286
202.37 | 10.6864 | 88.8401
202.4 | 10.6939 | 88.7046
202.42 | 10.6989 | 88.6141
202.44 | 10.7039 | 88.5241
202.47 | 10.7115 | 88.3886
202.49 | 10.7165 | 88.2996
202.52 | 10.724 | 88.1651
202.54 | 10.729 | 88.0744
202.56 | 10.7341 | 87.9826
202.59 | 10.7416 | 87.8396
202.61 | 10.7466 | 87.7401
202.63 | 10.7517 | 87.6364
202.66 | 10.7592 | 87.4759
202.68 | 10.7642 | 87.3666
202.71 | 10.7718 | 87.2006
202.73 | 10.7768 | 87.0906
202.75 | 10.7819 | 86.9814
202.78 | 10.7894 | 86.8181
202.8 | 10.7945 | 86.7111
202.82 | 10.7995 | 86.6026
202.85 | 10.8071 | 86.4401
202.87 | 10.8121 | 86.3299
202.9 | 10.8197 | 86.1621
202.92 | 10.8247 | 86.0481
202.94 | 10.8298 | 85.9326
202.97 | 10.8373 | 85.7519
202.99 | 10.8424 | 85.6281
203.02 | 10.85 | 85.4411
203.04 | 10.855 | 85.3164
203.06 | 10.8601 | 85.1929
203.08 | 10.8651 | 85.0694
203.11 | 10.8727 | 84.8814
203.13 | 10.8778 | 84.7529
203.16 | 10.8854 | 84.5554
203.18 | 10.8904 | 84.4199
203.2 | 10.8955 | 84.2794
203.23 | 10.9031 | 84.0604
203.25 | 10.9082 | 83.9059
203.28 | 10.9158 | 83.6674
203.3 | 10.9209 | 83.5029
203.32 | 10.9259 | 83.3329
203.35 | 10.9335 | 83.0669
203.37 | 10.9386 | 82.8739
203.39 | 10.9437 | 82.6574
203.42 | 10.9513 | 82.2559
203.44 | 10.9564 | 81.9279
203.47 | 10.964 | 81.3129
203.49 | 10.9691 | 80.8009
203.51 | 10.9742 | 80.2009
203.54 | 10.9818 | 79.0509
203.56 | 10.9869 | 78.0329