{"text_format":"3","workbook":"xlsx","n_sheets":3,"sheets":["Sheet1","Sheet2","Sheet3"],"not_rendered":{"macros":1,"defined_names":15},"read":"whole","date_system":"1900"}

{"sheet":"Sheet1","index":0,"n_rows":42,"n_cols":8,"rows_kept":42,"merged":[[1,0,1,7],[39,0,39,7],[40,0,40,7],[41,0,41,7]]}
[]
["Jedinstvena i Europska klasifikacija tla (USCS i ESCS)"]
[]
["Organsko tlo (D/N)","d"]
[]
["% šljunka",{"v":25,"d":"25.00"},null,"D60",5,null,"wL",{"v":65,"d":"65.00"}]
["% pijeska",{"v":15,"d":"15.00"},null,"D30",0.7,null,"wP",{"v":15,"d":"15.00"}]
["% sitnih čestica",{"$f":"100-gravel-pijesak","v":{"v":60,"d":"60.00"}},null,"D10",0.25,null,"IP",{"$f":"wL-wP","v":{"v":50,"d":"50.00"}}]
[{"$nulls":3},"cu",{"$f":"D60_/D10_","v":{"v":20,"d":"20.000"}}]
[{"$nulls":3},"cc",{"$f":"(D30_*D30_)/(D60_*D10_)","v":{"v":0.39199999999999996,"d":"0.392"}}]
[]
[]
[]
["Jedinstvena klasifikacija tla "]
["Unified Soil Classification System (USCS)"]
["Sitnozrno tlo (više ili jednako od 50% sitnih čestica)"]
["Granica tečenja veća ili jednaka od 50%"]
["Organska glina"]
["Količina krupnih čestica veća ili jednaka od 30% (% pijeska < % šljunka)"]
["Količina pijeska veća ili jednaka od 15% utječe na naziv grupe tla"]
[]
["Naziv grupe",{"$nulls":6},"Simbol"]
["Šljunkovita organska glina s pijeskom",{"$nulls":6},"OH"]
["s organskim sitnim česticama"]
[]
[]
["Europska klasifikacija tla "]
["European Soil Classification System (ESCS)"]
["Sitnozrno tlo (više ili jednako od 50% sitnih čestica)"]
["Granica tečenja između 50% i 70%"]
["Organska glina"]
["Neujednačeno graduirani šljunak"]
["% pijeska < % šljunka"]
[]
["Naziv grupe",{"$nulls":6},"Simbol"]
["Organska šljunkovita GLINA visoke plastičnosti",{"$nulls":6},"orgrClH"]
[]
[]
["Literatura"]
["ASTM D 2487-11: Standard Practice for Classification of Soils for Engineering Purposes (Unified Soil Classification System) ASTM International, West Conshohocken, PA, 2011."]
["HRN EN ISO 14688-2:2018 en: Geotehničko istraživanje i ispitivanje – Identifikacija i klasifikacija tla – 2. dio: Načela klasifikacije, Zagreb, Hrvatski zavod za norme, 2018. "]
["Kovačević, M. S., Jurić-Kaćunić, D., Librić, L., Ivoš, G.: Inženjerska klasifikacija tla prema EN ISO 14688-2:2018,  GRAĐEVINAR 70 (2018) 10, pp. 883-879."]

{"sheet":"Sheet2","index":1,"n_rows":0,"n_cols":0,"rows_kept":0}

{"sheet":"Sheet3","index":2,"n_rows":0,"n_cols":0,"rows_kept":0}